## Arkusz1
Specimen type: round, fi 14 mm, proportional
Strengrh machine: ZD-40/PU
Extensometer: Epsilon Epsilon 3543-000M -025-ST, gauge length 50 mm
Test temperature: 21,2 °C
Time | Force | Elongation (extensometric) | Strain | Strain | Stress (nominal)
s | kN | mm | [%] | [-] | N/mm2
0 | 0 | 0 | 0 | 0 | 0
0.02 | 9.219669 | 0.0005627202 | 0.00112544 | 1.12544e-05 | 59.92246
0.04 | 9.370961 | 0.000781077 | 0.001562154 | 1.562154e-05 | 60.90577
0 | 9.514011 | 0.0009291731 | 0.001858346 | 1.858346e-05 | 61.8355
0.02 | 9.647166 | 0.001109754 | 0.002219508 | 2.219508e-05 | 62.70094
0.04 | 9.770242 | 0.001314855 | 0.002629709 | 2.629709e-05 | 63.50086
0 | 9.884421 | 0.00144976 | 0.00289952 | 2.89952e-05 | 64.24296
0.02 | 9.991472 | 0.001579379 | 0.003158758 | 3.158758e-05 | 64.93873
0.04 | 10.09289 | 0.001604859 | 0.003209717 | 3.209717e-05 | 65.59786
0 | 10.18999 | 0.001724653 | 0.003449305 | 3.449305e-05 | 66.229
0.02 | 10.28427 | 0.001744566 | 0.003489132 | 3.489132e-05 | 66.84176
0.04 | 10.37732 | 0.001835238 | 0.003670477 | 3.670477e-05 | 67.44651
0 | 10.47088 | 0.001934078 | 0.003868156 | 3.868156e-05 | 68.05459
0.02 | 10.56622 | 0.001942158 | 0.003884317 | 3.884317e-05 | 68.67426
0.04 | 10.66361 | 0.0019015 | 0.003802999 | 3.802999e-05 | 69.30724
0 | 10.76239 | 0.001985793 | 0.003971585 | 3.971585e-05 | 69.94922
0.02 | 10.86174 | 0.001993172 | 0.003986344 | 3.986344e-05 | 70.59497
0.04 | 10.9616 | 0.001975886 | 0.003951773 | 3.951773e-05 | 71.24401
0 | 11.06195 | 0.002028493 | 0.004056986 | 4.056986e-05 | 71.89618
0.02 | 11.16258 | 0.002154946 | 0.004309891 | 4.309891e-05 | 72.55025
0.04 | 11.26277 | 0.002136081 | 0.004272162 | 4.272162e-05 | 73.20143
0 | 11.36142 | 0.002164409 | 0.004328819 | 4.328819e-05 | 73.84259
0.02 | 11.4576 | 0.002177185 | 0.004354369 | 4.354369e-05 | 74.46768
0.04 | 11.5508 | 0.002105008 | 0.004210015 | 4.210015e-05 | 75.07347
0 | 11.64136 | 0.002129145 | 0.004258291 | 4.258291e-05 | 75.66204
0.02 | 11.73005 | 0.002256073 | 0.004512146 | 4.512146e-05 | 76.23847
0.04 | 11.81726 | 0.002379842 | 0.004759684 | 4.759684e-05 | 76.80525
0 | 11.90318 | 0.002514851 | 0.005029702 | 5.029702e-05 | 77.36374
0.02 | 11.98792 | 0.002593974 | 0.005187948 | 5.187948e-05 | 77.91446
0.04 | 12.0716 | 0.002491561 | 0.004983121 | 4.983121e-05 | 78.45835
0 | 12.15492 | 0.002503369 | 0.005006739 | 5.006739e-05 | 78.99988
0.02 | 12.23863 | 0.002627036 | 0.005254073 | 5.254073e-05 | 79.54392
0.04 | 12.32266 | 0.002716793 | 0.005433585 | 5.433585e-05 | 80.09009
0 | 12.40646 | 0.002809735 | 0.00561947 | 5.61947e-05 | 80.63473
0.02 | 12.48936 | 0.002838933 | 0.005677865 | 5.677865e-05 | 81.17352
0.04 | 12.57118 | 0.002710874 | 0.005421749 | 5.421749e-05 | 81.7053
0 | 12.65258 | 0.002590206 | 0.005180411 | 5.180411e-05 | 82.23437
0.02 | 12.73417 | 0.002668431 | 0.005336861 | 5.336861e-05 | 82.76467
0.04 | 12.81577 | 0.002889768 | 0.005779536 | 5.779536e-05 | 83.295
0 | 12.89663 | 0.003071999 | 0.006143998 | 6.143998e-05 | 83.82058
0.02 | 12.97573 | 0.003085485 | 0.006170969 | 6.170969e-05 | 84.33465
0.04 | 13.05234 | 0.003084342 | 0.006168685 | 6.168685e-05 | 84.8326
0 | 13.12701 | 0.003039297 | 0.006078595 | 6.078595e-05 | 85.31785
0.02 | 13.2009 | 0.003091868 | 0.006183736 | 6.183736e-05 | 85.79814
0.04 | 13.2744 | 0.003280117 | 0.006560233 | 6.560233e-05 | 86.27584
0 | 13.34763 | 0.003405356 | 0.006810712 | 6.810712e-05 | 86.75176
0.02 | 13.42031 | 0.003327951 | 0.006655902 | 6.655902e-05 | 87.22416
0.04 | 13.49204 | 0.003216622 | 0.006433244 | 6.433244e-05 | 87.69038
0 | 13.56352 | 0.003172364 | 0.006344728 | 6.344728e-05 | 88.15494
0.02 | 13.63562 | 0.003299276 | 0.006598553 | 6.598553e-05 | 88.62358
0.04 | 13.70884 | 0.003586085 | 0.00717217 | 7.17217e-05 | 89.09945
0 | 13.78312 | 0.003700806 | 0.007401613 | 7.401613e-05 | 89.58223
0.02 | 13.85832 | 0.003667232 | 0.007334464 | 7.334464e-05 | 90.07099
0.04 | 13.93431 | 0.003723652 | 0.007447304 | 7.447304e-05 | 90.56484
0 | 14.01165 | 0.003814648 | 0.007629295 | 7.629295e-05 | 91.0675
0.02 | 14.09158 | 0.003991948 | 0.007983895 | 7.983895e-05 | 91.58703
0.04 | 14.17489 | 0.004089362 | 0.008178725 | 8.178725e-05 | 92.12849
0 | 14.26136 | 0.003998799 | 0.007997598 | 7.997598e-05 | 92.69047
0.02 | 14.35015 | 0.003803763 | 0.007607525 | 7.607525e-05 | 93.26759
0.04 | 14.44059 | 0.003800142 | 0.007600283 | 7.600283e-05 | 93.85538
0 | 14.53309 | 0.004048678 | 0.008097356 | 8.097356e-05 | 94.45657
0.02 | 14.62852 | 0.004210719 | 0.008421439 | 8.421439e-05 | 95.07682
0.04 | 14.72679 | 0.004303855 | 0.008607711 | 8.607711e-05 | 95.71551
0 | 14.82632 | 0.004293234 | 0.008586467 | 8.586467e-05 | 96.36243
0.02 | 14.92484 | 0.004249745 | 0.00849949 | 8.49949e-05 | 97.00275
0.04 | 15.02078 | 0.004378053 | 0.008756106 | 8.756106e-05 | 97.62628
0 | 15.11407 | 0.004552176 | 0.009104352 | 9.104352e-05 | 98.23261
0.02 | 15.20595 | 0.004337163 | 0.008674326 | 8.674326e-05 | 98.82977
0.04 | 15.2979 | 0.004153204 | 0.008306407 | 8.306407e-05 | 99.42737
0 | 15.39011 | 0.004283291 | 0.008566582 | 8.566582e-05 | 100.0267
0.02 | 15.48152 | 0.004529206 | 0.009058412 | 9.058412e-05 | 100.6208
0.04 | 15.57109 | 0.004641824 | 0.009283649 | 9.283649e-05 | 101.203
0 | 15.65886 | 0.004713043 | 0.009426086 | 9.426086e-05 | 101.7734
0.02 | 15.7457 | 0.004682028 | 0.009364056 | 9.364056e-05 | 102.3378
0.04 | 15.83182 | 0.004677358 | 0.009354715 | 9.354715e-05 | 102.8976
0 | 15.91636 | 0.004831364 | 0.009662728 | 9.662728e-05 | 103.447
0.02 | 15.99735 | 0.004923494 | 0.009846987 | 9.846987e-05 | 103.9734
0.04 | 16.07335 | 0.004875206 | 0.009750413 | 9.750413e-05 | 104.4674
0 | 16.14423 | 0.00496354 | 0.009927081 | 9.927081e-05 | 104.928
0.02 | 16.21115 | 0.004992165 | 0.009984329 | 9.984329e-05 | 105.363
0.04 | 16.27543 | 0.005014335 | 0.01002867 | 0.0001002867 | 105.7808
0 | 16.33753 | 0.005073923 | 0.01014785 | 0.0001014785 | 106.1844
0.02 | 16.397 | 0.005143153 | 0.01028631 | 0.0001028631 | 106.5709
0.04 | 16.45362 | 0.005214313 | 0.01042863 | 0.0001042863 | 106.9389
0 | 16.508 | 0.005330157 | 0.01066031 | 0.0001066031 | 107.2924
0.02 | 16.5614 | 0.005392589 | 0.01078518 | 0.0001078518 | 107.6394
0.04 | 16.61496 | 0.005412568 | 0.01082514 | 0.0001082514 | 107.9875
0 | 16.6689 | 0.005405442 | 0.01081088 | 0.0001081088 | 108.3381
0.02 | 16.72272 | 0.005374831 | 0.01074966 | 0.0001074966 | 108.6879
0.04 | 16.77588 | 0.00539035 | 0.0107807 | 0.000107807 | 109.0334
0 | 16.8288 | 0.005532606 | 0.01106521 | 0.0001106521 | 109.3773
0.02 | 16.8827 | 0.005661682 | 0.01132336 | 0.0001132336 | 109.7277
0.04 | 16.93838 | 0.005821373 | 0.01164275 | 0.0001164275 | 110.0896
0 | 16.99572 | 0.00592936 | 0.01185872 | 0.0001185872 | 110.4623
0.02 | 17.05365 | 0.005981845 | 0.01196369 | 0.0001196369 | 110.8388
0.04 | 17.11112 | 0.005938495 | 0.01187699 | 0.0001187699 | 111.2123
0 | 17.16806 | 0.005898541 | 0.01179708 | 0.0001179708 | 111.5823
0.02 | 17.22502 | 0.0059157 | 0.0118314 | 0.000118314 | 111.9526
0.04 | 17.2823 | 0.006184347 | 0.01236869 | 0.0001236869 | 112.3248
0 | 17.33975 | 0.006291751 | 0.0125835 | 0.000125835 | 112.6982
0.02 | 17.39672 | 0.006297385 | 0.01259477 | 0.0001259477 | 113.0685
0.04 | 17.45299 | 0.006297508 | 0.01259502 | 0.0001259502 | 113.4342
0 | 17.50957 | 0.006427182 | 0.01285436 | 0.0001285436 | 113.802
0.02 | 17.56763 | 0.006475989 | 0.01295198 | 0.0001295198 | 114.1793
0.04 | 17.62787 | 0.006579639 | 0.01315928 | 0.0001315928 | 114.5709
0 | 17.6901 | 0.00651644 | 0.01303288 | 0.0001303288 | 114.9753
0.02 | 17.75293 | 0.006495407 | 0.01299081 | 0.0001299081 | 115.3837
0.04 | 17.81512 | 0.006607271 | 0.01321454 | 0.0001321454 | 115.7879
0 | 17.87677 | 0.006763714 | 0.01352743 | 0.0001352743 | 116.1886
0.02 | 17.93857 | 0.006802181 | 0.01360436 | 0.0001360436 | 116.5902
0.04 | 18.00047 | 0.00678489 | 0.01356978 | 0.0001356978 | 116.9925
0 | 18.06215 | 0.006726905 | 0.01345381 | 0.0001345381 | 117.3934
0.02 | 18.123 | 0.00675715 | 0.0135143 | 0.000135143 | 117.7889
0.04 | 18.1825 | 0.00685086 | 0.01370172 | 0.0001370172 | 118.1756
0 | 18.2413 | 0.007052868 | 0.01410574 | 0.0001410574 | 118.5578
0.02 | 18.3005 | 0.007165457 | 0.01433091 | 0.0001433091 | 118.9425
0.04 | 18.36056 | 0.00732763 | 0.01465526 | 0.0001465526 | 119.3329
0 | 18.42079 | 0.007345583 | 0.01469117 | 0.0001469117 | 119.7244
0.02 | 18.48003 | 0.00720221 | 0.01440442 | 0.0001440442 | 120.1094
0.04 | 18.53755 | 0.007129393 | 0.01425879 | 0.0001425879 | 120.4832
0 | 18.5937 | 0.007365272 | 0.01473054 | 0.0001473054 | 120.8482
0.02 | 18.64931 | 0.007495909 | 0.01499182 | 0.0001499182 | 121.2096
0.04 | 18.70468 | 0.007450492 | 0.01490098 | 0.0001490098 | 121.5694
0 | 18.75949 | 0.007327475 | 0.01465495 | 0.0001465495 | 121.9257
0.02 | 18.81302 | 0.007246291 | 0.01449258 | 0.0001449258 | 122.2736
0.04 | 18.86487 | 0.007246812 | 0.01449362 | 0.0001449362 | 122.6106
0 | 18.91548 | 0.007468147 | 0.01493629 | 0.0001493629 | 122.9395
0.02 | 18.96577 | 0.007643995 | 0.01528799 | 0.0001528799 | 123.2664
0.04 | 19.01651 | 0.007712171 | 0.01542434 | 0.0001542434 | 123.5962
0 | 19.06764 | 0.007589867 | 0.01517973 | 0.0001517973 | 123.9285
0.02 | 19.1184 | 0.007538007 | 0.01507601 | 0.0001507601 | 124.2584
0.04 | 19.1681 | 0.007638987 | 0.01527797 | 0.0001527797 | 124.5814
0 | 19.21664 | 0.007793644 | 0.01558729 | 0.0001558729 | 124.897
0.02 | 19.26441 | 0.007843554 | 0.01568711 | 0.0001568711 | 125.2074
0.04 | 19.3117 | 0.007982215 | 0.01596443 | 0.0001596443 | 125.5147
0 | 19.35878 | 0.008138326 | 0.01627665 | 0.0001627665 | 125.8208
0.02 | 19.40534 | 0.00807301 | 0.01614602 | 0.0001614602 | 126.1233
0.04 | 19.45094 | 0.00787034 | 0.01574068 | 0.0001574068 | 126.4197
0 | 19.49558 | 0.007955808 | 0.01591162 | 0.0001591162 | 126.7099
0.02 | 19.53938 | 0.008200984 | 0.01640197 | 0.0001640197 | 126.9946
0.04 | 19.58288 | 0.008284624 | 0.01656925 | 0.0001656925 | 127.2773
0 | 19.6264 | 0.008387052 | 0.0167741 | 0.000167741 | 127.5601
0.02 | 19.66939 | 0.008317039 | 0.01663408 | 0.0001663408 | 127.8395
0.04 | 19.7114 | 0.008143231 | 0.01628646 | 0.0001628646 | 128.1126
0 | 19.75255 | 0.008249775 | 0.01649955 | 0.0001649955 | 128.3801
0.02 | 19.79303 | 0.00843191 | 0.01686382 | 0.0001686382 | 128.6431
0.04 | 19.83283 | 0.008611341 | 0.01722268 | 0.0001722268 | 128.9018
0 | 19.87159 | 0.008734139 | 0.01746828 | 0.0001746828 | 129.1537
0.02 | 19.90845 | 0.008682085 | 0.01736417 | 0.0001736417 | 129.3933
0.04 | 19.94277 | 0.008570202 | 0.0171404 | 0.000171404 | 129.6163
0 | 19.97436 | 0.008500917 | 0.01700183 | 0.0001700183 | 129.8216
0.02 | 20.00342 | 0.008741666 | 0.01748333 | 0.0001748333 | 130.0106
0.04 | 20.03035 | 0.009099725 | 0.01819945 | 0.0001819945 | 130.1856
0 | 20.05513 | 0.009149556 | 0.01829911 | 0.0001829911 | 130.3466
0.02 | 20.07829 | 0.009048074 | 0.01809615 | 0.0001809615 | 130.4971
0.04 | 20.1003 | 0.008873053 | 0.01774611 | 0.0001774611 | 130.6402
0 | 20.12183 | 0.008835478 | 0.01767096 | 0.0001767096 | 130.7802
0.02 | 20.1434 | 0.009071843 | 0.01814369 | 0.0001814369 | 130.9203
0.04 | 20.16507 | 0.009389773 | 0.01877955 | 0.0001877955 | 131.0612
0 | 20.18717 | 0.009293108 | 0.01858622 | 0.0001858622 | 131.2048
0.02 | 20.20994 | 0.009055008 | 0.01811002 | 0.0001811002 | 131.3528
0.04 | 20.23375 | 0.008966276 | 0.01793255 | 0.0001793255 | 131.5075
0 | 20.25918 | 0.0090005 | 0.018001 | 0.00018001 | 131.6729
0.02 | 20.2863 | 0.009216268 | 0.01843254 | 0.0001843254 | 131.8491
0.04 | 20.31489 | 0.009445122 | 0.01889024 | 0.0001889024 | 132.0349
0 | 20.34445 | 0.009636089 | 0.01927218 | 0.0001927218 | 132.227
0.02 | 20.37449 | 0.009618009 | 0.01923602 | 0.0001923602 | 132.4222
0.04 | 20.40501 | 0.009616273 | 0.01923255 | 0.0001923255 | 132.6206
0 | 20.43662 | 0.009644885 | 0.01928977 | 0.0001928977 | 132.8261
0.02 | 20.46968 | 0.009811823 | 0.01962365 | 0.0001962365 | 133.0409
0.04 | 20.50377 | 0.009965098 | 0.0199302 | 0.000199302 | 133.2625
0 | 20.53851 | 0.009988735 | 0.01997747 | 0.0001997747 | 133.4883
0.02 | 20.57374 | 0.009827077 | 0.01965415 | 0.0001965415 | 133.7172
0.04 | 20.60934 | 0.009736395 | 0.01947279 | 0.0001947279 | 133.9486
0 | 20.64551 | 0.009941673 | 0.01988335 | 0.0001988335 | 134.1838
0.02 | 20.68242 | 0.01019007 | 0.02038014 | 0.0002038014 | 134.4237
0.04 | 20.71971 | 0.0102648 | 0.02052961 | 0.0002052961 | 134.666
0 | 20.75689 | 0.0101819 | 0.02036381 | 0.0002036381 | 134.9076
0.02 | 20.79354 | 0.01009952 | 0.02019905 | 0.0002019905 | 135.1458
0.04 | 20.82973 | 0.0101672 | 0.0203344 | 0.000203344 | 135.3811
0 | 20.86596 | 0.01036972 | 0.02073944 | 0.0002073944 | 135.6165
0.02 | 20.90209 | 0.01043295 | 0.0208659 | 0.000208659 | 135.8514
0.04 | 20.93793 | 0.01034297 | 0.02068594 | 0.0002068594 | 136.0843
0 | 20.97326 | 0.01034973 | 0.02069947 | 0.0002069947 | 136.3139
0.02 | 21.00796 | 0.0105133 | 0.02102659 | 0.0002102659 | 136.5395
0.04 | 21.04224 | 0.01072927 | 0.02145855 | 0.0002145855 | 136.7623
0 | 21.07694 | 0.01078755 | 0.0215751 | 0.000215751 | 136.9878
0.02 | 21.11233 | 0.01073257 | 0.02146514 | 0.0002146514 | 137.2178
0.04 | 21.14816 | 0.01067366 | 0.02134732 | 0.0002134732 | 137.4507
0 | 21.1839 | 0.01080222 | 0.02160444 | 0.0002160444 | 137.6829
0.02 | 21.21942 | 0.01081375 | 0.0216275 | 0.000216275 | 137.9138
0.04 | 21.25501 | 0.01075532 | 0.02151064 | 0.0002151064 | 138.1451
0 | 21.29151 | 0.01076949 | 0.02153898 | 0.0002153898 | 138.3824
0.02 | 21.32954 | 0.0108175 | 0.021635 | 0.00021635 | 138.6296
0.04 | 21.36886 | 0.01080168 | 0.02160335 | 0.0002160335 | 138.8851
0 | 21.4087 | 0.01102946 | 0.02205892 | 0.0002205892 | 139.144
0.02 | 21.44853 | 0.0109929 | 0.0219858 | 0.000219858 | 139.4029
0.04 | 21.48844 | 0.01096642 | 0.02193284 | 0.0002193284 | 139.6623
0 | 21.52915 | 0.01106219 | 0.02212438 | 0.0002212438 | 139.9269
0.02 | 21.57103 | 0.01114692 | 0.02229384 | 0.0002229384 | 140.1991
0.04 | 21.61373 | 0.01119621 | 0.02239242 | 0.0002239242 | 140.4766
0 | 21.65681 | 0.01136221 | 0.02272443 | 0.0002272443 | 140.7566
0.02 | 21.69976 | 0.01141615 | 0.0228323 | 0.000228323 | 141.0357
0.04 | 21.74263 | 0.01135371 | 0.02270742 | 0.0002270742 | 141.3144
0 | 21.78601 | 0.01131131 | 0.02262262 | 0.0002262262 | 141.5963
0.02 | 21.83001 | 0.01141818 | 0.02283636 | 0.0002283636 | 141.8823
0.04 | 21.87435 | 0.0116686 | 0.0233372 | 0.000233372 | 142.1705
0 | 21.9185 | 0.01183829 | 0.02367658 | 0.0002367658 | 142.4574
0.02 | 21.96195 | 0.01185905 | 0.02371811 | 0.0002371811 | 142.7399
0.04 | 22.00508 | 0.01179897 | 0.02359793 | 0.0002359793 | 143.0202
0 | 22.04881 | 0.01177081 | 0.02354161 | 0.0002354161 | 143.3044
0.02 | 22.09338 | 0.01191369 | 0.02382737 | 0.0002382737 | 143.594
0.04 | 22.1385 | 0.01195316 | 0.02390632 | 0.0002390632 | 143.8873
0 | 22.18337 | 0.0120159 | 0.0240318 | 0.000240318 | 144.1789
0.02 | 22.22737 | 0.01205587 | 0.02411174 | 0.0002411174 | 144.4649
0.04 | 22.27067 | 0.0121123 | 0.02422461 | 0.0002422461 | 144.7463
0 | 22.31389 | 0.01204909 | 0.02409818 | 0.0002409818 | 145.0272
0.02 | 22.35716 | 0.01201561 | 0.02403123 | 0.0002403123 | 145.3085
0.04 | 22.40043 | 0.01199786 | 0.02399571 | 0.0002399571 | 145.5897
0 | 22.44359 | 0.01222149 | 0.02444297 | 0.0002444297 | 145.8702
0.02 | 22.48631 | 0.01239457 | 0.02478914 | 0.0002478914 | 146.1478
0.04 | 22.52886 | 0.01249439 | 0.02498878 | 0.0002498878 | 146.4244
0 | 22.57176 | 0.01236899 | 0.02473798 | 0.0002473798 | 146.7032
0.02 | 22.6154 | 0.01241473 | 0.02482945 | 0.0002482945 | 146.9869
0.04 | 22.65967 | 0.01252516 | 0.02505032 | 0.0002505032 | 147.2746
0 | 22.70429 | 0.01253034 | 0.02506069 | 0.0002506069 | 147.5646
0.02 | 22.74883 | 0.01259234 | 0.02518468 | 0.0002518468 | 147.8541
0.04 | 22.79333 | 0.01275922 | 0.02551843 | 0.0002551843 | 148.1433
0 | 22.83837 | 0.01280968 | 0.02561936 | 0.0002561936 | 148.4361
0.02 | 22.88412 | 0.0128084 | 0.0256168 | 0.000256168 | 148.7334
0.04 | 22.93017 | 0.01286458 | 0.02572915 | 0.0002572915 | 149.0327
0 | 22.97603 | 0.01290959 | 0.02581918 | 0.0002581918 | 149.3308
0.02 | 23.02135 | 0.01292958 | 0.02585917 | 0.0002585917 | 149.6253
0.04 | 23.06614 | 0.01315522 | 0.02631045 | 0.0002631045 | 149.9164
0 | 23.11053 | 0.01326641 | 0.02653281 | 0.0002653281 | 150.2049
0.02 | 23.154 | 0.01314324 | 0.02628648 | 0.0002628648 | 150.4874
0.04 | 23.19584 | 0.01306018 | 0.02612036 | 0.0002612036 | 150.7594
0 | 23.23532 | 0.01312403 | 0.02624806 | 0.0002624806 | 151.016
0.02 | 23.27219 | 0.01326278 | 0.02652557 | 0.0002652557 | 151.2556
0.04 | 23.30677 | 0.01353423 | 0.02706845 | 0.0002706845 | 151.4803
0 | 23.33977 | 0.01348992 | 0.02697984 | 0.0002697984 | 151.6949
0.02 | 23.37178 | 0.01342023 | 0.02684046 | 0.0002684046 | 151.9029
0.04 | 23.40286 | 0.01354477 | 0.02708955 | 0.0002708955 | 152.1049
0 | 23.43299 | 0.01369694 | 0.02739389 | 0.0002739389 | 152.3008
0.02 | 23.4623 | 0.01381813 | 0.02763625 | 0.0002763625 | 152.4912
0.04 | 23.49134 | 0.01394079 | 0.02788159 | 0.0002788159 | 152.68
0 | 23.52056 | 0.01399042 | 0.02798085 | 0.0002798085 | 152.8699
0.02 | 23.55021 | 0.01393923 | 0.02787846 | 0.0002787846 | 153.0626
0.04 | 23.58031 | 0.01386247 | 0.02772494 | 0.0002772494 | 153.2582
0 | 23.61048 | 0.01390202 | 0.02780403 | 0.0002780403 | 153.4543
0.02 | 23.64052 | 0.01405945 | 0.0281189 | 0.000281189 | 153.6495
0.04 | 23.6707 | 0.014235 | 0.02847 | 0.0002847 | 153.8457
0 | 23.70154 | 0.01425519 | 0.02851039 | 0.0002851039 | 154.0462
0.02 | 23.73314 | 0.01414431 | 0.02828862 | 0.0002828862 | 154.2515
0.04 | 23.76559 | 0.01403844 | 0.02807687 | 0.0002807687 | 154.4624
0 | 23.79844 | 0.01410845 | 0.02821689 | 0.0002821689 | 154.676
0.02 | 23.83142 | 0.01429145 | 0.0285829 | 0.000285829 | 154.8903
0.04 | 23.86469 | 0.01435795 | 0.0287159 | 0.000287159 | 155.1065
0 | 23.89882 | 0.01429901 | 0.02859802 | 0.0002859802 | 155.3284
0.02 | 23.93424 | 0.0143499 | 0.0286998 | 0.000286998 | 155.5585
0.04 | 23.97095 | 0.01460885 | 0.0292177 | 0.000292177 | 155.7972
0 | 24.00852 | 0.014754 | 0.02950799 | 0.0002950799 | 156.0413
0.02 | 24.04643 | 0.01467666 | 0.02935333 | 0.0002935333 | 156.2877
0.04 | 24.08468 | 0.01460841 | 0.02921682 | 0.0002921682 | 156.5363
0 | 24.12358 | 0.01471011 | 0.02942022 | 0.0002942022 | 156.7891
0.02 | 24.1632 | 0.01479654 | 0.02959308 | 0.0002959308 | 157.0466
0.04 | 24.20349 | 0.01496652 | 0.02993304 | 0.0002993304 | 157.3085
0 | 24.2442 | 0.01507831 | 0.03015662 | 0.0003015662 | 157.5731
0.02 | 24.28501 | 0.01500705 | 0.03001411 | 0.0003001411 | 157.8384
0.04 | 24.32608 | 0.01503914 | 0.03007828 | 0.0003007828 | 158.1053
0 | 24.36756 | 0.01507326 | 0.03014653 | 0.0003014653 | 158.3749
0.02 | 24.40949 | 0.0150998 | 0.03019959 | 0.0003019959 | 158.6474
0.04 | 24.45159 | 0.01523077 | 0.03046154 | 0.0003046154 | 158.9211
0 | 24.49349 | 0.0152904 | 0.0305808 | 0.000305808 | 159.1934
0.02 | 24.53471 | 0.0153457 | 0.03069139 | 0.0003069139 | 159.4613
0.04 | 24.57535 | 0.01544364 | 0.03088728 | 0.0003088728 | 159.7254
0 | 24.61582 | 0.01545947 | 0.03091894 | 0.0003091894 | 159.9884
0.02 | 24.6565 | 0.01559804 | 0.03119608 | 0.0003119608 | 160.2528
0.04 | 24.69724 | 0.01569629 | 0.03139259 | 0.0003139259 | 160.5176
0 | 24.73773 | 0.01558401 | 0.03116802 | 0.0003116802 | 160.7808
0.02 | 24.77779 | 0.0155253 | 0.03105059 | 0.0003105059 | 161.0412
0.04 | 24.81769 | 0.01546902 | 0.03093804 | 0.0003093804 | 161.3005
0 | 24.85751 | 0.01567256 | 0.03134511 | 0.0003134511 | 161.5593
0.02 | 24.89745 | 0.015924 | 0.03184801 | 0.0003184801 | 161.8189
0.04 | 24.93718 | 0.01588764 | 0.03177528 | 0.0003177528 | 162.0771
0 | 24.97653 | 0.01583479 | 0.03166958 | 0.0003166958 | 162.3328
0.02 | 25.0151 | 0.01584521 | 0.03169041 | 0.0003169041 | 162.5835
0.04 | 25.05305 | 0.01585082 | 0.03170164 | 0.0003170164 | 162.8302
0 | 25.09087 | 0.01598191 | 0.03196382 | 0.0003196382 | 163.076
0.02 | 25.12888 | 0.01620552 | 0.03241103 | 0.0003241103 | 163.323
0.04 | 25.1672 | 0.01617499 | 0.03234997 | 0.0003234997 | 163.5721
0 | 25.20582 | 0.01622004 | 0.03244008 | 0.0003244008 | 163.8231
0.02 | 25.24444 | 0.01627352 | 0.03254704 | 0.0003254704 | 164.0741
0.04 | 25.28299 | 0.01622934 | 0.03245868 | 0.0003245868 | 164.3247
0 | 25.32181 | 0.01633685 | 0.03267369 | 0.0003267369 | 164.5769
0.02 | 25.36102 | 0.01636327 | 0.03272655 | 0.0003272655 | 164.8318
0.04 | 25.40029 | 0.01643867 | 0.03287734 | 0.0003287734 | 165.087
0 | 25.43911 | 0.01648319 | 0.03296638 | 0.0003296638 | 165.3393
0.02 | 25.47713 | 0.01649385 | 0.03298769 | 0.0003298769 | 165.5865
0.04 | 25.51447 | 0.01648368 | 0.03296736 | 0.0003296736 | 165.8291
0 | 25.55161 | 0.01662307 | 0.03324614 | 0.0003324614 | 166.0705
0.02 | 25.58893 | 0.0166801 | 0.03336019 | 0.0003336019 | 166.3131
0.04 | 25.62602 | 0.01676443 | 0.03352886 | 0.0003352886 | 166.5541
0 | 25.66215 | 0.01658679 | 0.03317359 | 0.0003317359 | 166.7889
0.02 | 25.69693 | 0.01657788 | 0.03315576 | 0.0003315576 | 167.015
0.04 | 25.73056 | 0.01671444 | 0.03342889 | 0.0003342889 | 167.2336
0 | 25.76327 | 0.01676453 | 0.03352906 | 0.0003352906 | 167.4462
0.02 | 25.79526 | 0.0167651 | 0.0335302 | 0.000335302 | 167.6541
0.04 | 25.82669 | 0.01686815 | 0.03373631 | 0.0003373631 | 167.8584
0 | 25.85732 | 0.0168391 | 0.03367821 | 0.0003367821 | 168.0574
0.02 | 25.88705 | 0.01694772 | 0.03389544 | 0.0003389544 | 168.2507
0.04 | 25.91603 | 0.01712171 | 0.03424342 | 0.0003424342 | 168.439
0 | 25.94468 | 0.01713793 | 0.03427587 | 0.0003427587 | 168.6253
0.02 | 25.97315 | 0.01706154 | 0.03412308 | 0.0003412308 | 168.8103
0.04 | 26.00121 | 0.01708445 | 0.03416891 | 0.0003416891 | 168.9926
0 | 26.02861 | 0.01704653 | 0.03409307 | 0.0003409307 | 169.1707
0.02 | 26.05531 | 0.01711122 | 0.03422245 | 0.0003422245 | 169.3443
0.04 | 26.08171 | 0.01717521 | 0.03435041 | 0.0003435041 | 169.5158
0 | 26.10807 | 0.01727605 | 0.03455209 | 0.0003455209 | 169.6872
0.02 | 26.1345 | 0.01731032 | 0.03462063 | 0.0003462063 | 169.859
0.04 | 26.16082 | 0.01731713 | 0.03463427 | 0.0003463427 | 170.03
0 | 26.1868 | 0.01733384 | 0.03466767 | 0.0003466767 | 170.1989
0.02 | 26.21221 | 0.01740931 | 0.03481862 | 0.0003481862 | 170.3641
0.04 | 26.2372 | 0.01746044 | 0.03492087 | 0.0003492087 | 170.5264
0 | 26.2624 | 0.01749482 | 0.03498963 | 0.0003498963 | 170.6902
0.02 | 26.28788 | 0.01743989 | 0.03487977 | 0.0003487977 | 170.8558
0.04 | 26.31311 | 0.01762868 | 0.03525735 | 0.0003525735 | 171.0199
0 | 26.3377 | 0.01778507 | 0.03557013 | 0.0003557013 | 171.1797
0.02 | 26.36171 | 0.01777328 | 0.03554656 | 0.0003554656 | 171.3357
0.04 | 26.38514 | 0.0176814 | 0.03536279 | 0.0003536279 | 171.4879
0 | 26.40825 | 0.0176973 | 0.03539461 | 0.0003539461 | 171.6382
0.02 | 26.43091 | 0.01783489 | 0.03566979 | 0.0003566979 | 171.7855
0.04 | 26.45296 | 0.01800658 | 0.03601317 | 0.0003601317 | 171.9288
0 | 26.47434 | 0.01793464 | 0.03586928 | 0.0003586928 | 172.0677
0.02 | 26.49529 | 0.01776216 | 0.03552432 | 0.0003552432 | 172.2039
0.04 | 26.51612 | 0.01777882 | 0.03555764 | 0.0003555764 | 172.3393
0 | 26.53702 | 0.0179951 | 0.0359902 | 0.000359902 | 172.4751
0.02 | 26.55788 | 0.01811619 | 0.03623239 | 0.0003623239 | 172.6107
0.04 | 26.5783 | 0.0180713 | 0.03614261 | 0.0003614261 | 172.7434
0 | 26.59816 | 0.01799635 | 0.0359927 | 0.000359927 | 172.8725
0.02 | 26.6178 | 0.01802466 | 0.03604933 | 0.0003604933 | 173.0001
0.04 | 26.63767 | 0.01808979 | 0.03617959 | 0.0003617959 | 173.1292
0 | 26.65787 | 0.01819659 | 0.03639318 | 0.0003639318 | 173.2606
0.02 | 26.67837 | 0.01829708 | 0.03659415 | 0.0003659415 | 173.3938
0.04 | 26.69911 | 0.01825401 | 0.03650802 | 0.0003650802 | 173.5286
0 | 26.71989 | 0.0182261 | 0.0364522 | 0.000364522 | 173.6636
0.02 | 26.74086 | 0.0182822 | 0.03656441 | 0.0003656441 | 173.8
0.04 | 26.76243 | 0.01817843 | 0.03635687 | 0.0003635687 | 173.9402
0 | 26.78469 | 0.01821481 | 0.03642963 | 0.0003642963 | 174.0848
0.02 | 26.80727 | 0.01842294 | 0.03684587 | 0.0003684587 | 174.2316
0.04 | 26.82982 | 0.01847085 | 0.0369417 | 0.000369417 | 174.3781
0 | 26.85226 | 0.01835551 | 0.03671103 | 0.0003671103 | 174.524
0.02 | 26.87455 | 0.01837801 | 0.03675602 | 0.0003675602 | 174.6689
0.04 | 26.89656 | 0.01849967 | 0.03699934 | 0.0003699934 | 174.8119
0 | 26.91852 | 0.01866093 | 0.03732185 | 0.0003732185 | 174.9547
0.02 | 26.94044 | 0.01864109 | 0.03728218 | 0.0003728218 | 175.0971
0.04 | 26.9621 | 0.01857685 | 0.03715371 | 0.0003715371 | 175.2379
0 | 26.9837 | 0.01858969 | 0.03717938 | 0.0003717938 | 175.3783
0.02 | 27.00535 | 0.01867518 | 0.03735036 | 0.0003735036 | 175.519
0.04 | 27.02722 | 0.01883984 | 0.03767968 | 0.0003767968 | 175.6611
0 | 27.04961 | 0.01886032 | 0.03772064 | 0.0003772064 | 175.8066
0.02 | 27.07252 | 0.01874179 | 0.03748359 | 0.0003748359 | 175.9555
0.04 | 27.09605 | 0.01867606 | 0.03735211 | 0.0003735211 | 176.1085
0 | 27.11993 | 0.01876292 | 0.03752583 | 0.0003752583 | 176.2637
0.02 | 27.144 | 0.01882989 | 0.03765978 | 0.0003765978 | 176.4201
0.04 | 27.16835 | 0.01883112 | 0.03766224 | 0.0003766224 | 176.5784
0 | 27.19316 | 0.01879763 | 0.03759526 | 0.0003759526 | 176.7396
0.02 | 27.21844 | 0.01900291 | 0.03800583 | 0.0003800583 | 176.9039
0.04 | 27.24385 | 0.01918532 | 0.03837065 | 0.0003837065 | 177.0691
0 | 27.26907 | 0.01908229 | 0.03816458 | 0.0003816458 | 177.233
0.02 | 27.29378 | 0.01899367 | 0.03798733 | 0.0003798733 | 177.3936
0.04 | 27.31807 | 0.01900026 | 0.03800052 | 0.0003800052 | 177.5515
0 | 27.34228 | 0.0190369 | 0.0380738 | 0.000380738 | 177.7089
0.02 | 27.36667 | 0.01917503 | 0.03835006 | 0.0003835006 | 177.8673
0.04 | 27.39114 | 0.01919297 | 0.03838594 | 0.0003838594 | 178.0264
0 | 27.41562 | 0.01919615 | 0.03839229 | 0.0003839229 | 178.1855
0.02 | 27.44001 | 0.01922016 | 0.03844032 | 0.0003844032 | 178.344
0.04 | 27.46421 | 0.01919793 | 0.03839586 | 0.0003839586 | 178.5013
0 | 27.48827 | 0.01919532 | 0.03839063 | 0.0003839063 | 178.6577
0.02 | 27.5126 | 0.01921115 | 0.03842229 | 0.0003842229 | 178.8158
0.04 | 27.53732 | 0.01933123 | 0.03866246 | 0.0003866246 | 178.9765
0 | 27.56221 | 0.01948627 | 0.03897253 | 0.0003897253 | 179.1382
0.02 | 27.58691 | 0.01942131 | 0.03884262 | 0.0003884262 | 179.2988
0.04 | 27.61131 | 0.01933595 | 0.03867189 | 0.0003867189 | 179.4574
0 | 27.63551 | 0.01936107 | 0.03872215 | 0.0003872215 | 179.6146
0.02 | 27.65976 | 0.01945453 | 0.03890905 | 0.0003890905 | 179.7723
0.04 | 27.68414 | 0.01943379 | 0.03886757 | 0.0003886757 | 179.9307
0 | 27.70842 | 0.01940889 | 0.03881779 | 0.0003881779 | 180.0885
0.02 | 27.73244 | 0.01940817 | 0.03881635 | 0.0003881635 | 180.2446
0.04 | 27.75601 | 0.01951804 | 0.03903607 | 0.0003903607 | 180.3979
0 | 27.77955 | 0.01955936 | 0.03911872 | 0.0003911872 | 180.5508
0.02 | 27.80364 | 0.01971871 | 0.03943741 | 0.0003943741 | 180.7074
0.04 | 27.82833 | 0.01979443 | 0.03958886 | 0.0003958886 | 180.8679
0 | 27.85346 | 0.01983615 | 0.03967229 | 0.0003967229 | 181.0312
0.02 | 27.87869 | 0.01987657 | 0.03975313 | 0.0003975313 | 181.1952
0.04 | 27.90378 | 0.01984915 | 0.0396983 | 0.000396983 | 181.3583
0 | 27.92906 | 0.01987414 | 0.03974827 | 0.0003974827 | 181.5225
0.02 | 27.95491 | 0.01998488 | 0.03996976 | 0.0003996976 | 181.6906
0.04 | 27.98147 | 0.02003567 | 0.04007133 | 0.0004007133 | 181.8632
0 | 28.00844 | 0.02006557 | 0.04013114 | 0.0004013114 | 182.0385
0.02 | 28.03539 | 0.02007418 | 0.04014835 | 0.0004014835 | 182.2137
0.04 | 28.06217 | 0.02011303 | 0.04022606 | 0.0004022606 | 182.3877
0 | 28.08873 | 0.02010333 | 0.04020666 | 0.0004020666 | 182.5603
0.02 | 28.11534 | 0.02015932 | 0.04031865 | 0.0004031865 | 182.7333
0.04 | 28.14216 | 0.02016652 | 0.04033303 | 0.0004033303 | 182.9076
0 | 28.16868 | 0.0202397 | 0.04047941 | 0.0004047941 | 183.0799
0.02 | 28.19451 | 0.02022023 | 0.04044046 | 0.0004044046 | 183.2478
0.04 | 28.21977 | 0.02021162 | 0.04042324 | 0.0004042324 | 183.412
0 | 28.24466 | 0.02038541 | 0.04077082 | 0.0004077082 | 183.5738
0.02 | 28.2695 | 0.02044497 | 0.04088994 | 0.0004088994 | 183.7352
0.04 | 28.29442 | 0.02040059 | 0.04080118 | 0.0004080118 | 183.8971
0 | 28.31925 | 0.02051654 | 0.04103308 | 0.0004103308 | 184.0585
0.02 | 28.34371 | 0.02054306 | 0.04108611 | 0.0004108611 | 184.2176
0.04 | 28.36781 | 0.02049537 | 0.04099074 | 0.0004099074 | 184.3741
0 | 28.39171 | 0.02054049 | 0.04108099 | 0.0004108099 | 184.5295
0.02 | 28.41569 | 0.02052304 | 0.04104608 | 0.0004104608 | 184.6854
0.04 | 28.43982 | 0.020434 | 0.040868 | 0.00040868 | 184.8422
0 | 28.46407 | 0.02039638 | 0.04079277 | 0.0004079277 | 184.9998
0.02 | 28.48817 | 0.02050419 | 0.04100838 | 0.0004100838 | 185.1564
0.04 | 28.51161 | 0.02066907 | 0.04133813 | 0.0004133813 | 185.3088
0 | 28.53489 | 0.02065187 | 0.04130374 | 0.0004130374 | 185.4601
0.02 | 28.55821 | 0.0206766 | 0.04135321 | 0.0004135321 | 185.6117
0.04 | 28.58145 | 0.02061003 | 0.04122006 | 0.0004122006 | 185.7627
0 | 28.60466 | 0.02062881 | 0.04125762 | 0.0004125762 | 185.9136
0.02 | 28.62753 | 0.02074006 | 0.04148012 | 0.0004148012 | 186.0622
0.04 | 28.64995 | 0.02079844 | 0.04159689 | 0.0004159689 | 186.2079
0 | 28.67219 | 0.02078775 | 0.0415755 | 0.000415755 | 186.3525
0.02 | 28.69456 | 0.0208203 | 0.04164059 | 0.0004164059 | 186.4979
0.04 | 28.71712 | 0.0208349 | 0.0416698 | 0.000416698 | 186.6445
0 | 28.73981 | 0.02097691 | 0.04195382 | 0.0004195382 | 186.7919
0.02 | 28.76257 | 0.02118625 | 0.04237249 | 0.0004237249 | 186.9399
0.04 | 28.78541 | 0.02125474 | 0.04250948 | 0.0004250948 | 187.0883
0 | 28.80862 | 0.02116501 | 0.04233002 | 0.0004233002 | 187.2392
0.02 | 28.83247 | 0.0211717 | 0.04234339 | 0.0004234339 | 187.3942
0.04 | 28.85665 | 0.02117131 | 0.04234262 | 0.0004234262 | 187.5513
0 | 28.88074 | 0.02120042 | 0.04240083 | 0.0004240083 | 187.7079
0.02 | 28.90455 | 0.02124631 | 0.04249262 | 0.0004249262 | 187.8627
0.04 | 28.92798 | 0.02134447 | 0.04268893 | 0.0004268893 | 188.0149
0 | 28.95126 | 0.02146613 | 0.04293227 | 0.0004293227 | 188.1662
0.02 | 28.97462 | 0.02151788 | 0.04303576 | 0.0004303576 | 188.3181
0.04 | 28.99822 | 0.02142799 | 0.04285598 | 0.0004285598 | 188.4715
0 | 29.02189 | 0.02138145 | 0.04276289 | 0.0004276289 | 188.6253
0.02 | 29.04526 | 0.0214232 | 0.0428464 | 0.000428464 | 188.7772
0.04 | 29.06817 | 0.02155199 | 0.04310398 | 0.0004310398 | 188.9261
0 | 29.09099 | 0.02154282 | 0.04308565 | 0.0004308565 | 189.0744
0.02 | 29.11394 | 0.02148229 | 0.04296458 | 0.0004296458 | 189.2236
0.04 | 29.13687 | 0.02158462 | 0.04316923 | 0.0004316923 | 189.3726
0 | 29.1594 | 0.02167504 | 0.04335007 | 0.0004335007 | 189.519
0.02 | 29.18132 | 0.02169293 | 0.04338586 | 0.0004338586 | 189.6615
0.04 | 29.20278 | 0.02167686 | 0.04335373 | 0.0004335373 | 189.801
0 | 29.22416 | 0.02173446 | 0.04346891 | 0.0004346891 | 189.9399
0.02 | 29.24589 | 0.0218201 | 0.0436402 | 0.000436402 | 190.0812
0.04 | 29.26781 | 0.02185383 | 0.04370767 | 0.0004370767 | 190.2236
0 | 29.28956 | 0.02177317 | 0.04354635 | 0.0004354635 | 190.365
0.02 | 29.31079 | 0.0217561 | 0.0435122 | 0.000435122 | 190.503
0.04 | 29.33163 | 0.02192822 | 0.04385644 | 0.0004385644 | 190.6384
0 | 29.35234 | 0.02211971 | 0.04423942 | 0.0004423942 | 190.773
0.02 | 29.3731 | 0.02211658 | 0.04423317 | 0.0004423317 | 190.908
0.04 | 29.39386 | 0.02205209 | 0.04410417 | 0.0004410417 | 191.0429
0 | 29.41444 | 0.02200968 | 0.04401935 | 0.0004401935 | 191.1767
0.02 | 29.43491 | 0.02199097 | 0.04398193 | 0.0004398193 | 191.3097
0.04 | 29.45539 | 0.02207895 | 0.0441579 | 0.000441579 | 191.4428
0 | 29.47592 | 0.02224487 | 0.04448975 | 0.0004448975 | 191.5763
0.02 | 29.49663 | 0.02235012 | 0.04470024 | 0.0004470024 | 191.7109
0.04 | 29.51746 | 0.02239918 | 0.04479835 | 0.0004479835 | 191.8462
0 | 29.53847 | 0.02236816 | 0.04473632 | 0.0004473632 | 191.9828
0.02 | 29.55958 | 0.02215756 | 0.04431513 | 0.0004431513 | 192.12
0.04 | 29.58082 | 0.02216337 | 0.04432674 | 0.0004432674 | 192.2581
0 | 29.60213 | 0.02245431 | 0.04490863 | 0.0004490863 | 192.3965
0.02 | 29.62314 | 0.0225958 | 0.0451916 | 0.000451916 | 192.5331
0.04 | 29.64372 | 0.02254202 | 0.04508404 | 0.0004508404 | 192.6668
0 | 29.66367 | 0.02236567 | 0.04473135 | 0.0004473135 | 192.7965
0.02 | 29.68311 | 0.02234532 | 0.04469063 | 0.0004469063 | 192.9229
0.04 | 29.70233 | 0.02252376 | 0.04504752 | 0.0004504752 | 193.0478
0 | 29.72154 | 0.02263766 | 0.04527532 | 0.0004527532 | 193.1726
0.02 | 29.74063 | 0.02271742 | 0.04543484 | 0.0004543484 | 193.2967
0.04 | 29.75927 | 0.02283307 | 0.04566613 | 0.0004566613 | 193.4178
0 | 29.77753 | 0.02273325 | 0.0454665 | 0.000454665 | 193.5366
0.02 | 29.79544 | 0.02256573 | 0.04513146 | 0.0004513146 | 193.653
0.04 | 29.81325 | 0.02258447 | 0.04516894 | 0.0004516894 | 193.7687
0 | 29.83123 | 0.02267886 | 0.04535772 | 0.0004535772 | 193.8855
0.02 | 29.84931 | 0.02279965 | 0.04559931 | 0.0004559931 | 194.0031
0.04 | 29.86733 | 0.02282475 | 0.04564951 | 0.0004564951 | 194.1202
0 | 29.88521 | 0.02283019 | 0.04566039 | 0.0004566039 | 194.2364
0.02 | 29.90315 | 0.02283063 | 0.04566127 | 0.0004566127 | 194.353
0.04 | 29.92122 | 0.02272877 | 0.04545755 | 0.0004545755 | 194.4704
0 | 29.93966 | 0.0228739 | 0.04574781 | 0.0004574781 | 194.5903
0.02 | 29.95855 | 0.02311392 | 0.04622784 | 0.0004622784 | 194.713
0.04 | 29.9779 | 0.02317986 | 0.04635973 | 0.0004635973 | 194.8388
0 | 29.99773 | 0.02312316 | 0.04624632 | 0.0004624632 | 194.9677
0.02 | 30.01801 | 0.02306545 | 0.04613089 | 0.0004613089 | 195.0995
0.04 | 30.03856 | 0.02315685 | 0.0463137 | 0.000463137 | 195.2331
0 | 30.0596 | 0.02323576 | 0.04647153 | 0.0004647153 | 195.3698
0.02 | 30.08124 | 0.02320905 | 0.04641809 | 0.0004641809 | 195.5105
0.04 | 30.10318 | 0.02319659 | 0.04639318 | 0.0004639318 | 195.6531
0 | 30.12523 | 0.02317856 | 0.04635711 | 0.0004635711 | 195.7964
0.02 | 30.14731 | 0.02320745 | 0.0464149 | 0.000464149 | 195.9399
0.04 | 30.16963 | 0.02319851 | 0.04639702 | 0.0004639702 | 196.0849
0 | 30.1925 | 0.02313799 | 0.04627598 | 0.0004627598 | 196.2336
0.02 | 30.21608 | 0.02328181 | 0.04656362 | 0.0004656362 | 196.3869
0.04 | 30.2405 | 0.02352676 | 0.04705351 | 0.0004705351 | 196.5456
0 | 30.26536 | 0.02350776 | 0.04701551 | 0.0004701551 | 196.7072
0.02 | 30.29019 | 0.02344598 | 0.04689195 | 0.0004689195 | 196.8685
0.04 | 30.31494 | 0.023317 | 0.04663401 | 0.0004663401 | 197.0294
0 | 30.33994 | 0.02338973 | 0.04677945 | 0.0004677945 | 197.1919
0.02 | 30.36544 | 0.02370741 | 0.04741482 | 0.0004741482 | 197.3576
0.04 | 30.39131 | 0.02381152 | 0.04762304 | 0.0004762304 | 197.5258
0 | 30.41703 | 0.02361572 | 0.04723144 | 0.0004723144 | 197.6929
0.02 | 30.44253 | 0.0236079 | 0.04721581 | 0.0004721581 | 197.8586
0.04 | 30.46799 | 0.0237272 | 0.04745441 | 0.0004745441 | 198.0241
0 | 30.49349 | 0.02369272 | 0.04738545 | 0.0004738545 | 198.1898
0.02 | 30.51892 | 0.02370631 | 0.04741262 | 0.0004741262 | 198.3551
0.04 | 30.54435 | 0.02386576 | 0.04773152 | 0.0004773152 | 198.5204
0 | 30.56952 | 0.02394278 | 0.04788556 | 0.0004788556 | 198.684
0.02 | 30.59433 | 0.02389751 | 0.04779502 | 0.0004779502 | 198.8453
0.04 | 30.61903 | 0.02382604 | 0.04765209 | 0.0004765209 | 199.0058
0 | 30.64409 | 0.02388955 | 0.04777909 | 0.0004777909 | 199.1687
0.02 | 30.66964 | 0.02386111 | 0.04772222 | 0.0004772222 | 199.3347
0.04 | 30.6957 | 0.02392517 | 0.04785033 | 0.0004785033 | 199.5041
0 | 30.72194 | 0.02394687 | 0.04789374 | 0.0004789374 | 199.6746
0.02 | 30.7478 | 0.02387865 | 0.0477573 | 0.000477573 | 199.8427
0.04 | 30.77335 | 0.02399709 | 0.04799418 | 0.0004799418 | 200.0088
0 | 30.79911 | 0.02416621 | 0.04833242 | 0.0004833242 | 200.1762
0.02 | 30.82506 | 0.02423744 | 0.04847489 | 0.0004847489 | 200.3448
0.04 | 30.85084 | 0.02419844 | 0.04839689 | 0.0004839689 | 200.5124
0 | 30.87617 | 0.02418101 | 0.04836201 | 0.0004836201 | 200.677
0.02 | 30.90085 | 0.02434462 | 0.04868924 | 0.0004868924 | 200.8375
0.04 | 30.92472 | 0.02454284 | 0.04908568 | 0.0004908568 | 200.9926
0 | 30.94799 | 0.02448027 | 0.04896053 | 0.0004896053 | 201.1439
0.02 | 30.97105 | 0.02436743 | 0.04873485 | 0.0004873485 | 201.2937
0.04 | 30.99413 | 0.02442495 | 0.0488499 | 0.000488499 | 201.4437
0 | 31.01707 | 0.02440177 | 0.04880354 | 0.0004880354 | 201.5928
0.02 | 31.03969 | 0.0244148 | 0.04882959 | 0.0004882959 | 201.7398
0.04 | 31.06224 | 0.0244798 | 0.04895959 | 0.0004895959 | 201.8864
0 | 31.08489 | 0.02454693 | 0.04909386 | 0.0004909386 | 202.0336
0.02 | 31.10769 | 0.02464795 | 0.0492959 | 0.000492959 | 202.1818
0.04 | 31.13063 | 0.0246713 | 0.0493426 | 0.000493426 | 202.3309
0 | 31.15348 | 0.02462857 | 0.04925714 | 0.0004925714 | 202.4794
0.02 | 31.17605 | 0.02461073 | 0.04922147 | 0.0004922147 | 202.6261
0.04 | 31.19859 | 0.02459737 | 0.04919475 | 0.0004919475 | 202.7726
0 | 31.22137 | 0.0246882 | 0.04937639 | 0.0004937639 | 202.9207
0.02 | 31.24434 | 0.02479065 | 0.0495813 | 0.000495813 | 203.0699
0.04 | 31.26747 | 0.02480012 | 0.04960023 | 0.0004960023 | 203.2203
0 | 31.29039 | 0.02490103 | 0.04980206 | 0.0004980206 | 203.3693
0.02 | 31.31281 | 0.02502202 | 0.05004403 | 0.0005004403 | 203.5149
0.04 | 31.33488 | 0.02497888 | 0.04995777 | 0.0004995777 | 203.6584
0 | 31.35695 | 0.02480488 | 0.04960975 | 0.0004960975 | 203.8018
0.02 | 31.37896 | 0.0247365 | 0.04947301 | 0.0004947301 | 203.9449
0.04 | 31.401 | 0.02487664 | 0.04975327 | 0.0004975327 | 204.0881
0 | 31.423 | 0.02505844 | 0.05011688 | 0.0005011688 | 204.2311
0.02 | 31.44482 | 0.0251118 | 0.05022359 | 0.0005022359 | 204.373
0.04 | 31.46643 | 0.02510307 | 0.05020615 | 0.0005020615 | 204.5134
0 | 31.48793 | 0.02510989 | 0.05021977 | 0.0005021977 | 204.6531
0.02 | 31.50947 | 0.02518594 | 0.05037187 | 0.0005037187 | 204.7931
0.04 | 31.53108 | 0.02518254 | 0.05036507 | 0.0005036507 | 204.9336
0 | 31.55283 | 0.02510017 | 0.05020034 | 0.0005020034 | 205.0749
0.02 | 31.57483 | 0.02505157 | 0.05010314 | 0.0005010314 | 205.2179
0.04 | 31.59721 | 0.02516205 | 0.0503241 | 0.000503241 | 205.3634
0 | 31.6198 | 0.02523866 | 0.05047731 | 0.0005047731 | 205.5102
0.02 | 31.64253 | 0.02541373 | 0.05082747 | 0.0005082747 | 205.6579
0.04 | 31.66531 | 0.02557575 | 0.05115149 | 0.0005115149 | 205.806
0 | 31.68784 | 0.02560702 | 0.05121403 | 0.0005121403 | 205.9524
0.02 | 31.70994 | 0.02556147 | 0.05112293 | 0.0005112293 | 206.096
0.04 | 31.73175 | 0.02558993 | 0.05117986 | 0.0005117986 | 206.2378
0 | 31.75344 | 0.02566671 | 0.05133342 | 0.0005133342 | 206.3788
0.02 | 31.77505 | 0.02572033 | 0.05144066 | 0.0005144066 | 206.5192
0.04 | 31.79682 | 0.02574273 | 0.05148546 | 0.0005148546 | 206.6608
0 | 31.81872 | 0.02565049 | 0.05130097 | 0.0005130097 | 206.8031
0.02 | 31.84062 | 0.02558003 | 0.05116006 | 0.0005116006 | 206.9454
0.04 | 31.86247 | 0.02558228 | 0.05116456 | 0.0005116456 | 207.0874
0 | 31.88436 | 0.02572963 | 0.05145926 | 0.0005145926 | 207.2297
0.02 | 31.90647 | 0.02582192 | 0.05164384 | 0.0005164384 | 207.3734
0.04 | 31.929 | 0.02576106 | 0.05152212 | 0.0005152212 | 207.5198
0 | 31.95197 | 0.02567559 | 0.05135117 | 0.0005135117 | 207.6691
0.02 | 31.97525 | 0.02568357 | 0.05136713 | 0.0005136713 | 207.8204
0.04 | 31.99872 | 0.02586822 | 0.05173643 | 0.0005173643 | 207.973
0 | 32.02221 | 0.02595413 | 0.05190827 | 0.0005190827 | 208.1256
0.02 | 32.04559 | 0.02598766 | 0.05197532 | 0.0005197532 | 208.2776
0.04 | 32.06886 | 0.02599281 | 0.05198561 | 0.0005198561 | 208.4288
0 | 32.09209 | 0.02594079 | 0.05188159 | 0.0005188159 | 208.5798
0.02 | 32.11539 | 0.02585434 | 0.05170867 | 0.0005170867 | 208.7312
0.04 | 32.13883 | 0.02594244 | 0.05188488 | 0.0005188488 | 208.8836
0 | 32.16261 | 0.02610218 | 0.05220436 | 0.0005220436 | 209.0382
0.02 | 32.18666 | 0.0261531 | 0.05230621 | 0.0005230621 | 209.1945
0.04 | 32.21092 | 0.026023 | 0.05204601 | 0.0005204601 | 209.3522
0 | 32.23553 | 0.02594377 | 0.05188754 | 0.0005188754 | 209.5121
0.02 | 32.26041 | 0.02601556 | 0.05203111 | 0.0005203111 | 209.6738
0.04 | 32.28569 | 0.0261592 | 0.05231841 | 0.0005231841 | 209.8381
0 | 32.31166 | 0.0262932 | 0.05258639 | 0.0005258639 | 210.0069
0.02 | 32.3383 | 0.02630382 | 0.05260764 | 0.0005260764 | 210.18
0.04 | 32.36536 | 0.02627234 | 0.05254469 | 0.0005254469 | 210.3559
0 | 32.39269 | 0.02628324 | 0.05256647 | 0.0005256647 | 210.5335
0.02 | 32.42001 | 0.02628127 | 0.05256254 | 0.0005256254 | 210.7111
0.04 | 32.44714 | 0.02620139 | 0.05240278 | 0.0005240278 | 210.8874
0 | 32.47407 | 0.02637929 | 0.05275858 | 0.0005275858 | 211.0624
0.02 | 32.50087 | 0.02650027 | 0.05300055 | 0.0005300055 | 211.2366
0.04 | 32.52766 | 0.02650784 | 0.05301569 | 0.0005301569 | 211.4108
0 | 32.5545 | 0.02642466 | 0.05284932 | 0.0005284932 | 211.5852
0.02 | 32.58148 | 0.02642193 | 0.05284387 | 0.0005284387 | 211.7606
0.04 | 32.60869 | 0.02661585 | 0.0532317 | 0.000532317 | 211.9374
0 | 32.63597 | 0.0267974 | 0.0535948 | 0.000535948 | 212.1147
0.02 | 32.66309 | 0.02681387 | 0.05362773 | 0.0005362773 | 212.291
0.04 | 32.68995 | 0.02676985 | 0.05353971 | 0.0005353971 | 212.4656
0 | 32.71654 | 0.02671668 | 0.05343336 | 0.0005343336 | 212.6384
0.02 | 32.74327 | 0.02675635 | 0.05351269 | 0.0005351269 | 212.8121
0.04 | 32.7705 | 0.02686315 | 0.0537263 | 0.000537263 | 212.9891
0 | 32.79797 | 0.02699081 | 0.05398162 | 0.0005398162 | 213.1676
0.02 | 32.82527 | 0.02697415 | 0.0539483 | 0.000539483 | 213.3451
0.04 | 32.85238 | 0.02685107 | 0.05370215 | 0.0005370215 | 213.5213
0 | 32.87918 | 0.02687415 | 0.05374829 | 0.0005374829 | 213.6954
0.02 | 32.90558 | 0.02686862 | 0.05373723 | 0.0005373723 | 213.867
0.04 | 32.93174 | 0.02682386 | 0.05364772 | 0.0005364772 | 214.037
0 | 32.95767 | 0.02690857 | 0.05381713 | 0.0005381713 | 214.2056
0.02 | 32.98322 | 0.02710171 | 0.05420342 | 0.0005420342 | 214.3717
0.04 | 33.00837 | 0.0272454 | 0.0544908 | 0.000544908 | 214.5351
0 | 33.03292 | 0.02719588 | 0.05439177 | 0.0005439177 | 214.6946
0.02 | 33.05692 | 0.02707715 | 0.0541543 | 0.000541543 | 214.8507
0.04 | 33.08056 | 0.02705349 | 0.05410698 | 0.0005410698 | 215.0043
0 | 33.10374 | 0.02719578 | 0.05439156 | 0.0005439156 | 215.1549
0.02 | 33.12651 | 0.02730892 | 0.05461783 | 0.0005461783 | 215.3029
0.04 | 33.14888 | 0.02736483 | 0.05472965 | 0.0005472965 | 215.4483
0 | 33.17057 | 0.02742407 | 0.05484813 | 0.0005484813 | 215.5893
0.02 | 33.19158 | 0.02737853 | 0.05475706 | 0.0005475706 | 215.7258
0.04 | 33.21202 | 0.02739068 | 0.05478137 | 0.0005478137 | 215.8587
0 | 33.23179 | 0.02734834 | 0.05469668 | 0.0005469668 | 215.9872
0.02 | 33.25069 | 0.02751092 | 0.05502183 | 0.0005502183 | 216.11
0.04 | 33.26833 | 0.02773969 | 0.05547938 | 0.0005547938 | 216.2247
0 | 33.28473 | 0.02771007 | 0.05542013 | 0.0005542013 | 216.3313
0.02 | 33.3003 | 0.02756534 | 0.05513068 | 0.0005513068 | 216.4325
0.04 | 33.31528 | 0.02761605 | 0.0552321 | 0.000552321 | 216.5298
0 | 33.32984 | 0.02770138 | 0.05540276 | 0.0005540276 | 216.6245
0.02 | 33.34401 | 0.0277584 | 0.0555168 | 0.000555168 | 216.7166
0.04 | 33.35789 | 0.02776871 | 0.05553741 | 0.0005553741 | 216.8068
0 | 33.37147 | 0.02771466 | 0.05542932 | 0.0005542932 | 216.895
0.02 | 33.38473 | 0.02770251 | 0.05540502 | 0.0005540502 | 216.9812
0.04 | 33.39797 | 0.02783775 | 0.05567551 | 0.0005567551 | 217.0673
0 | 33.41142 | 0.02797377 | 0.05594753 | 0.0005594753 | 217.1547
0.02 | 33.42529 | 0.02796959 | 0.05593919 | 0.0005593919 | 217.2448
0.04 | 33.43937 | 0.02785366 | 0.05570732 | 0.0005570732 | 217.3364
0 | 33.45378 | 0.02787476 | 0.05574952 | 0.0005574952 | 217.43
0.02 | 33.46866 | 0.02793664 | 0.05587329 | 0.0005587329 | 217.5267
0.04 | 33.48414 | 0.02793712 | 0.05587424 | 0.0005587424 | 217.6274
0 | 33.50031 | 0.02802719 | 0.05605438 | 0.0005605438 | 217.7324
0.02 | 33.51723 | 0.02810418 | 0.05620835 | 0.0005620835 | 217.8424
0.04 | 33.53465 | 0.02817555 | 0.05635109 | 0.0005635109 | 217.9556
0 | 33.55231 | 0.02812807 | 0.05625614 | 0.0005625614 | 218.0704
0.02 | 33.57019 | 0.02808864 | 0.05617729 | 0.0005617729 | 218.1866
0.04 | 33.58848 | 0.02815717 | 0.05631433 | 0.0005631433 | 218.3055
0 | 33.60736 | 0.02824584 | 0.05649168 | 0.0005649168 | 218.4282
0.02 | 33.62667 | 0.02828727 | 0.05657453 | 0.0005657453 | 218.5537
0.04 | 33.64611 | 0.02822099 | 0.05644197 | 0.0005644197 | 218.6801
0 | 33.66554 | 0.02817181 | 0.05634362 | 0.0005634362 | 218.8063
0.02 | 33.68494 | 0.02821457 | 0.05642913 | 0.0005642913 | 218.9324
0.04 | 33.70458 | 0.02836535 | 0.05673071 | 0.0005673071 | 219.06
0 | 33.72471 | 0.0284923 | 0.0569846 | 0.000569846 | 219.1909
0.02 | 33.74512 | 0.02855444 | 0.05710888 | 0.0005710888 | 219.3236
0.04 | 33.76564 | 0.02862711 | 0.05725422 | 0.0005725422 | 219.4569
0 | 33.78614 | 0.02856716 | 0.05713432 | 0.0005713432 | 219.5901
0.02 | 33.80655 | 0.02851229 | 0.05702459 | 0.0005702459 | 219.7228
0.04 | 33.82706 | 0.0284461 | 0.0568922 | 0.000568922 | 219.8561
0 | 33.84756 | 0.02845022 | 0.05690045 | 0.0005690045 | 219.9894
0.02 | 33.86807 | 0.02847574 | 0.05695149 | 0.0005695149 | 220.1227
0.04 | 33.88847 | 0.02854381 | 0.05708762 | 0.0005708762 | 220.2552
0 | 33.9087 | 0.02851065 | 0.05702129 | 0.0005702129 | 220.3867
0.02 | 33.92926 | 0.02848989 | 0.05697977 | 0.0005697977 | 220.5203
0.04 | 33.95028 | 0.0286379 | 0.0572758 | 0.000572758 | 220.657
0 | 33.97152 | 0.02886378 | 0.05772756 | 0.0005772756 | 220.795
0.02 | 33.99272 | 0.02891942 | 0.05783884 | 0.0005783884 | 220.9328
0.04 | 34.01369 | 0.02882373 | 0.05764746 | 0.0005764746 | 221.0691
0 | 34.03421 | 0.02879499 | 0.05758999 | 0.0005758999 | 221.2025
0.02 | 34.05435 | 0.02889445 | 0.0577889 | 0.000577889 | 221.3333
0.04 | 34.07444 | 0.02893323 | 0.05786646 | 0.0005786646 | 221.4639
0 | 34.09468 | 0.02896421 | 0.05792841 | 0.0005792841 | 221.5955
0.02 | 34.11503 | 0.02902414 | 0.05804827 | 0.0005804827 | 221.7277
0.04 | 34.13527 | 0.02908636 | 0.05817271 | 0.0005817271 | 221.8593
0 | 34.15535 | 0.02906185 | 0.0581237 | 0.000581237 | 221.9898
0.02 | 34.17544 | 0.02886975 | 0.0577395 | 0.000577395 | 222.1203
0.04 | 34.19562 | 0.02885887 | 0.05771773 | 0.0005771773 | 222.2515
0 | 34.2159 | 0.02903319 | 0.05806638 | 0.0005806638 | 222.3834
0.02 | 34.23618 | 0.02922038 | 0.05844076 | 0.0005844076 | 222.5152
0.04 | 34.25631 | 0.02922841 | 0.05845682 | 0.0005845682 | 222.646
0 | 34.27638 | 0.02911778 | 0.05823555 | 0.0005823555 | 222.7764
0.02 | 34.29644 | 0.02904308 | 0.05808616 | 0.0005808616 | 222.9068
0.04 | 34.31633 | 0.02915119 | 0.05830238 | 0.0005830238 | 223.0361
0 | 34.33588 | 0.02929557 | 0.05859113 | 0.0005859113 | 223.1631
0.02 | 34.35512 | 0.02937941 | 0.05875883 | 0.0005875883 | 223.2882
0.04 | 34.3741 | 0.02927652 | 0.05855305 | 0.0005855305 | 223.4116
0 | 34.39283 | 0.02916469 | 0.05832938 | 0.0005832938 | 223.5333
0.02 | 34.41137 | 0.0292455 | 0.05849099 | 0.0005849099 | 223.6538
0.04 | 34.42988 | 0.02939305 | 0.05878611 | 0.0005878611 | 223.7741
0 | 34.44844 | 0.02943896 | 0.05887793 | 0.0005887793 | 223.8947
0.02 | 34.46701 | 0.02954052 | 0.05908104 | 0.0005908104 | 224.0154
0.04 | 34.48561 | 0.02954441 | 0.05908882 | 0.0005908882 | 224.1363
0 | 34.50404 | 0.02954915 | 0.0590983 | 0.000590983 | 224.2561
0.02 | 34.52227 | 0.02954755 | 0.05909509 | 0.0005909509 | 224.3745
0.04 | 34.54031 | 0.02954753 | 0.05909507 | 0.0005909507 | 224.4918
0 | 34.55857 | 0.02962741 | 0.05925482 | 0.0005925482 | 224.6105
0.02 | 34.57733 | 0.02969679 | 0.05939357 | 0.0005939357 | 224.7324
0.04 | 34.59658 | 0.02963091 | 0.05926182 | 0.0005926182 | 224.8575
0 | 34.61602 | 0.02965494 | 0.05930988 | 0.0005930988 | 224.9839
0.02 | 34.63538 | 0.02980181 | 0.05960361 | 0.0005960361 | 225.1097
0.04 | 34.65453 | 0.02985606 | 0.05971211 | 0.0005971211 | 225.2342
0 | 34.67381 | 0.02982447 | 0.05964894 | 0.0005964894 | 225.3595
0.02 | 34.69335 | 0.02986681 | 0.05973363 | 0.0005973363 | 225.4865
0.04 | 34.71317 | 0.03002694 | 0.06005388 | 0.0006005388 | 225.6153
0 | 34.73344 | 0.03007399 | 0.06014799 | 0.0006014799 | 225.747
0.02 | 34.75397 | 0.03010333 | 0.06020665 | 0.0006020665 | 225.8805
0.04 | 34.77442 | 0.03016614 | 0.06033229 | 0.0006033229 | 226.0134
0 | 34.79503 | 0.03015329 | 0.06030658 | 0.0006030658 | 226.1474
0.02 | 34.81604 | 0.03022174 | 0.06044347 | 0.0006044347 | 226.2839
0.04 | 34.83715 | 0.03039823 | 0.06079647 | 0.0006079647 | 226.4211
0 | 34.85817 | 0.03035644 | 0.06071287 | 0.0006071287 | 226.5577
0.02 | 34.87885 | 0.03037987 | 0.06075975 | 0.0006075975 | 226.6921
0.04 | 34.89911 | 0.030473 | 0.060946 | 0.00060946 | 226.8238
0 | 34.91923 | 0.03046513 | 0.06093026 | 0.0006093026 | 226.9546
0.02 | 34.93956 | 0.03043381 | 0.06086763 | 0.0006086763 | 227.0867
0.04 | 34.96001 | 0.03046597 | 0.06093194 | 0.0006093194 | 227.2196
0 | 34.98016 | 0.03063312 | 0.06126624 | 0.0006126624 | 227.3506
0.02 | 34.99981 | 0.03074269 | 0.06148538 | 0.0006148538 | 227.4783
0.04 | 35.01921 | 0.0308131 | 0.06162621 | 0.0006162621 | 227.6044
0 | 35.03874 | 0.03089425 | 0.06178851 | 0.0006178851 | 227.7313
0.02 | 35.0588 | 0.03093332 | 0.06186664 | 0.0006186664 | 227.8617
0.04 | 35.07935 | 0.03095063 | 0.06190125 | 0.0006190125 | 227.9952
0 | 35.10006 | 0.03103495 | 0.06206989 | 0.0006206989 | 228.1299
0.02 | 35.12064 | 0.03109267 | 0.06218534 | 0.0006218534 | 228.2636
0.04 | 35.14096 | 0.03099714 | 0.06199427 | 0.0006199427 | 228.3957
0 | 35.16153 | 0.03093035 | 0.0618607 | 0.000618607 | 228.5294
0.02 | 35.18272 | 0.03090135 | 0.0618027 | 0.000618027 | 228.6671
0.04 | 35.20437 | 0.03108952 | 0.06217904 | 0.0006217904 | 228.8078
0 | 35.22608 | 0.03125546 | 0.06251092 | 0.0006251092 | 228.9489
0.02 | 35.24751 | 0.03120209 | 0.06240419 | 0.0006240419 | 229.0882
0.04 | 35.26843 | 0.03114838 | 0.06229677 | 0.0006229677 | 229.2242
0 | 35.28897 | 0.0313796 | 0.0627592 | 0.000627592 | 229.3576
0.02 | 35.30923 | 0.03155564 | 0.06311128 | 0.0006311128 | 229.4893
0.04 | 35.32924 | 0.03155688 | 0.06311376 | 0.0006311376 | 229.6194
0 | 35.34868 | 0.03142292 | 0.06284584 | 0.0006284584 | 229.7457
0.02 | 35.36766 | 0.03140317 | 0.06280634 | 0.0006280634 | 229.8691
0.04 | 35.38654 | 0.03147089 | 0.06294179 | 0.0006294179 | 229.9918
0 | 35.40581 | 0.03156134 | 0.06312268 | 0.0006312268 | 230.117
0.02 | 35.42577 | 0.03160526 | 0.06321052 | 0.0006321052 | 230.2468
0.04 | 35.44632 | 0.03157544 | 0.06315088 | 0.0006315088 | 230.3803
0 | 35.46706 | 0.0315654 | 0.0631308 | 0.000631308 | 230.5152
0.02 | 35.48772 | 0.03165292 | 0.06330583 | 0.0006330583 | 230.6494
0.04 | 35.50824 | 0.03170248 | 0.06340496 | 0.0006340496 | 230.7828
0 | 35.52909 | 0.03168598 | 0.06337196 | 0.0006337196 | 230.9183
0.02 | 35.55037 | 0.03177208 | 0.06354416 | 0.0006354416 | 231.0566
0.04 | 35.57175 | 0.03181429 | 0.06362858 | 0.0006362858 | 231.1956
0 | 35.59293 | 0.03185894 | 0.06371788 | 0.0006371788 | 231.3332
0.02 | 35.61372 | 0.03195809 | 0.06391618 | 0.0006391618 | 231.4684
0.04 | 35.63409 | 0.03201422 | 0.06402844 | 0.0006402844 | 231.6007
0 | 35.6542 | 0.0321817 | 0.0643634 | 0.000643634 | 231.7314
0.02 | 35.67432 | 0.032311 | 0.06462199 | 0.0006462199 | 231.8622
0.04 | 35.69412 | 0.0322524 | 0.06450479 | 0.0006450479 | 231.9909
0 | 35.71357 | 0.0321821 | 0.06436419 | 0.0006436419 | 232.1173
0.02 | 35.73283 | 0.03214068 | 0.06428136 | 0.0006428136 | 232.2425
0.04 | 35.75213 | 0.03213364 | 0.06426727 | 0.0006426727 | 232.3679
0 | 35.77178 | 0.03215333 | 0.06430665 | 0.0006430665 | 232.4957
0.02 | 35.79181 | 0.03222211 | 0.06444422 | 0.0006444422 | 232.6259
0.04 | 35.81199 | 0.03232889 | 0.06465777 | 0.0006465777 | 232.757
0 | 35.83223 | 0.03243742 | 0.06487484 | 0.0006487484 | 232.8886
0.02 | 35.85243 | 0.03246997 | 0.06493995 | 0.0006493995 | 233.0198
0.04 | 35.8727 | 0.03250282 | 0.06500565 | 0.0006500565 | 233.1516
0 | 35.8933 | 0.03246839 | 0.06493679 | 0.0006493679 | 233.2855
0.02 | 35.91408 | 0.03251865 | 0.0650373 | 0.000650373 | 233.4205
0.04 | 35.93498 | 0.03255992 | 0.06511984 | 0.0006511984 | 233.5564
0 | 35.95583 | 0.03256724 | 0.06513449 | 0.0006513449 | 233.6919
0.02 | 35.97635 | 0.03261133 | 0.06522266 | 0.0006522266 | 233.8252
0.04 | 35.99639 | 0.03274494 | 0.06548988 | 0.0006548988 | 233.9555
0 | 36.01631 | 0.03282259 | 0.06564519 | 0.0006564519 | 234.0849
0.02 | 36.03626 | 0.03275926 | 0.06551852 | 0.0006551852 | 234.2146
0.04 | 36.05607 | 0.03267848 | 0.06535695 | 0.0006535695 | 234.3434
0 | 36.07558 | 0.03266106 | 0.06532212 | 0.0006532212 | 234.4702
0.02 | 36.09478 | 0.03278125 | 0.06556251 | 0.0006556251 | 234.595
0.04 | 36.1138 | 0.03289863 | 0.06579725 | 0.0006579725 | 234.7186
0 | 36.13269 | 0.03285329 | 0.06570657 | 0.0006570657 | 234.8413
0.02 | 36.1514 | 0.03285192 | 0.06570384 | 0.0006570384 | 234.9629
0.04 | 36.17002 | 0.03286945 | 0.0657389 | 0.000657389 | 235.084
0 | 36.18857 | 0.03294386 | 0.06588772 | 0.0006588772 | 235.2045
0.02 | 36.20696 | 0.03302087 | 0.06604174 | 0.0006604174 | 235.324
0.04 | 36.22512 | 0.03306386 | 0.06612772 | 0.0006612772 | 235.4421
0 | 36.24332 | 0.03305968 | 0.06611937 | 0.0006611937 | 235.5604
0.02 | 36.26136 | 0.03312032 | 0.06624064 | 0.0006624064 | 235.6776
0.04 | 36.27921 | 0.03313129 | 0.06626257 | 0.0006626257 | 235.7936
0 | 36.29685 | 0.03303063 | 0.06606127 | 0.0006606127 | 235.9083
0.02 | 36.31426 | 0.03304597 | 0.06609193 | 0.0006609193 | 236.0214
0.04 | 36.33153 | 0.0331562 | 0.0663124 | 0.000663124 | 236.1337
0 | 36.34879 | 0.03323285 | 0.06646571 | 0.0006646571 | 236.2459
0.02 | 36.36603 | 0.03318769 | 0.06637539 | 0.0006637539 | 236.3579
0.04 | 36.38339 | 0.03323447 | 0.06646895 | 0.0006646895 | 236.4707
0 | 36.40068 | 0.03335045 | 0.06670091 | 0.0006670091 | 236.5831
0.02 | 36.41762 | 0.03341672 | 0.06683344 | 0.0006683344 | 236.6932
0.04 | 36.43447 | 0.03339279 | 0.06678557 | 0.0006678557 | 236.8027
0 | 36.4514 | 0.03345951 | 0.06691903 | 0.0006691903 | 236.9128
0.02 | 36.46832 | 0.03356165 | 0.0671233 | 0.000671233 | 237.0227
0.04 | 36.48519 | 0.03360768 | 0.06721535 | 0.0006721535 | 237.1324
0 | 36.50192 | 0.03359488 | 0.06718976 | 0.0006718976 | 237.2411
0.02 | 36.51842 | 0.03359259 | 0.06718517 | 0.0006718517 | 237.3484
0.04 | 36.53482 | 0.03378509 | 0.06757019 | 0.0006757019 | 237.455
0 | 36.55127 | 0.03388454 | 0.06776907 | 0.0006776907 | 237.5619
0.02 | 36.56752 | 0.03394336 | 0.06788673 | 0.0006788673 | 237.6675
0.04 | 36.58326 | 0.03383121 | 0.06766242 | 0.0006766242 | 237.7698
0 | 36.59817 | 0.03364692 | 0.06729383 | 0.0006729383 | 237.8667
0.02 | 36.61229 | 0.03364372 | 0.06728745 | 0.0006728745 | 237.9584
0.04 | 36.6259 | 0.03381963 | 0.06763926 | 0.0006763926 | 238.0469
0 | 36.63906 | 0.03396505 | 0.06793009 | 0.0006793009 | 238.1324
0.02 | 36.65181 | 0.0340754 | 0.0681508 | 0.000681508 | 238.2153
0.04 | 36.66414 | 0.03416745 | 0.06833489 | 0.0006833489 | 238.2954
0 | 36.676 | 0.03407708 | 0.06815416 | 0.0006815416 | 238.3726
0.02 | 36.68735 | 0.03393216 | 0.06786433 | 0.0006786433 | 238.4463
0.04 | 36.69832 | 0.03389293 | 0.06778587 | 0.0006778587 | 238.5176
0 | 36.70918 | 0.03401017 | 0.06802034 | 0.0006802034 | 238.5882
0.02 | 36.72009 | 0.03413488 | 0.06826976 | 0.0006826976 | 238.6591
0.04 | 36.73105 | 0.03412938 | 0.06825875 | 0.0006825875 | 238.7304
0 | 36.74208 | 0.03414248 | 0.06828495 | 0.0006828495 | 238.802
0.02 | 36.75311 | 0.03406456 | 0.06812912 | 0.0006812912 | 238.8737
0.04 | 36.76419 | 0.03407428 | 0.06814856 | 0.0006814856 | 238.9457
0 | 36.77546 | 0.03427961 | 0.06855922 | 0.0006855922 | 239.019
0.02 | 36.78695 | 0.03433546 | 0.06867091 | 0.0006867091 | 239.0937
0.04 | 36.79872 | 0.03432798 | 0.06865595 | 0.0006865595 | 239.1701
0 | 36.81076 | 0.03429338 | 0.06858675 | 0.0006858675 | 239.2484
0.02 | 36.82287 | 0.03427931 | 0.06855863 | 0.0006855863 | 239.3271
0.04 | 36.83487 | 0.03428916 | 0.06857831 | 0.0006857831 | 239.4051
0 | 36.84707 | 0.03428483 | 0.06856965 | 0.0006856965 | 239.4844
0.02 | 36.85951 | 0.03443644 | 0.06887288 | 0.0006887288 | 239.5653
0.04 | 36.87207 | 0.03451844 | 0.06903687 | 0.0006903687 | 239.6469
0 | 36.88472 | 0.03446093 | 0.06892186 | 0.0006892186 | 239.7291
0.02 | 36.89739 | 0.03444415 | 0.0688883 | 0.000688883 | 239.8115
0.04 | 36.91046 | 0.03449895 | 0.0689979 | 0.000689979 | 239.8964
0 | 36.92397 | 0.03450374 | 0.06900749 | 0.0006900749 | 239.9842
0.02 | 36.93809 | 0.03462004 | 0.06924007 | 0.0006924007 | 240.076
0.04 | 36.95266 | 0.0347821 | 0.06956421 | 0.0006956421 | 240.1707
0 | 36.96744 | 0.0347161 | 0.06943221 | 0.0006943221 | 240.2668
0.02 | 36.98214 | 0.03463328 | 0.06926655 | 0.0006926655 | 240.3622
0.04 | 36.99672 | 0.03462714 | 0.06925429 | 0.0006925429 | 240.4571
0 | 37.01137 | 0.03471943 | 0.06943886 | 0.0006943886 | 240.5523
0.02 | 37.02585 | 0.03484405 | 0.0696881 | 0.000696881 | 240.6464
0.04 | 37.04002 | 0.03492903 | 0.06985806 | 0.0006985806 | 240.7385
0 | 37.05372 | 0.0348894 | 0.06977881 | 0.0006977881 | 240.8275
0.02 | 37.06689 | 0.03481146 | 0.06962293 | 0.0006962293 | 240.9131
0.04 | 37.07988 | 0.03491667 | 0.06983334 | 0.0006983334 | 240.9975
0 | 37.09288 | 0.03501931 | 0.07003862 | 0.0007003862 | 241.082
0.02 | 37.10593 | 0.03502323 | 0.07004647 | 0.0007004647 | 241.1669
0.04 | 37.11899 | 0.03499448 | 0.06998896 | 0.0006998896 | 241.2517
0 | 37.13178 | 0.03503804 | 0.07007608 | 0.0007007608 | 241.3349
0.02 | 37.14427 | 0.03502965 | 0.0700593 | 0.000700593 | 241.416
0.04 | 37.15689 | 0.03511703 | 0.07023406 | 0.0007023406 | 241.498
0 | 37.16994 | 0.03513851 | 0.07027701 | 0.0007027701 | 241.5829
0.02 | 37.18354 | 0.03516424 | 0.07032848 | 0.0007032848 | 241.6713
0.04 | 37.19757 | 0.03534494 | 0.07068989 | 0.0007068989 | 241.7624
0 | 37.21168 | 0.03534517 | 0.07069033 | 0.0007069033 | 241.8542
0.02 | 37.22581 | 0.03521699 | 0.07043399 | 0.0007043399 | 241.946
0.04 | 37.24019 | 0.03526003 | 0.07052006 | 0.0007052006 | 242.0395
0 | 37.25495 | 0.0353574 | 0.07071479 | 0.0007071479 | 242.1354
0.02 | 37.26989 | 0.03535071 | 0.07070142 | 0.0007070142 | 242.2325
0.04 | 37.28481 | 0.03541094 | 0.07082189 | 0.0007082189 | 242.3294
0 | 37.29972 | 0.03542165 | 0.0708433 | 0.000708433 | 242.4264
0.02 | 37.3146 | 0.03533974 | 0.07067947 | 0.0007067947 | 242.5231
0.04 | 37.32965 | 0.03543076 | 0.07086153 | 0.0007086153 | 242.6209
0 | 37.34509 | 0.03556054 | 0.07112109 | 0.0007112109 | 242.7212
0.02 | 37.36111 | 0.0356179 | 0.07123581 | 0.0007123581 | 242.8254
0.04 | 37.37752 | 0.03565244 | 0.07130489 | 0.0007130489 | 242.932
0 | 37.3942 | 0.03576146 | 0.07152292 | 0.0007152292 | 243.0404
0.02 | 37.41158 | 0.03594845 | 0.0718969 | 0.000718969 | 243.1534
0.04 | 37.42996 | 0.03599007 | 0.07198015 | 0.0007198015 | 243.2728
0 | 37.4493 | 0.03607002 | 0.07214005 | 0.0007214005 | 243.3986
0.02 | 37.46922 | 0.03617219 | 0.07234438 | 0.0007234438 | 243.528
0.04 | 37.48913 | 0.0361711 | 0.0723422 | 0.000723422 | 243.6574
0 | 37.50871 | 0.0361685 | 0.072337 | 0.00072337 | 243.7847
0.02 | 37.52795 | 0.0361958 | 0.07239159 | 0.0007239159 | 243.9097
0.04 | 37.54721 | 0.03635227 | 0.07270454 | 0.0007270454 | 244.0349
0 | 37.5665 | 0.03660312 | 0.07320623 | 0.0007320623 | 244.1603
0.02 | 37.58569 | 0.03668832 | 0.07337664 | 0.0007337664 | 244.285
0.04 | 37.60467 | 0.03664428 | 0.07328857 | 0.0007328857 | 244.4083
0 | 37.62299 | 0.03664648 | 0.07329296 | 0.0007329296 | 244.5274
0.02 | 37.64071 | 0.03673654 | 0.07347308 | 0.0007347308 | 244.6426
0.04 | 37.6583 | 0.03684082 | 0.07368164 | 0.0007368164 | 244.7569
0 | 37.67589 | 0.03696964 | 0.07393929 | 0.0007393929 | 244.8712
0.02 | 37.69343 | 0.03703977 | 0.07407954 | 0.0007407954 | 244.9852
0.04 | 37.71068 | 0.0370193 | 0.0740386 | 0.000740386 | 245.0974
0 | 37.72759 | 0.03717203 | 0.07434406 | 0.0007434406 | 245.2072
0.02 | 37.74414 | 0.03730205 | 0.0746041 | 0.000746041 | 245.3148
0.04 | 37.76059 | 0.03731884 | 0.07463768 | 0.0007463768 | 245.4217
0 | 37.77702 | 0.03729767 | 0.07459534 | 0.0007459534 | 245.5286
0.02 | 37.79343 | 0.03734528 | 0.07469057 | 0.0007469057 | 245.6352
0.04 | 37.80975 | 0.03745307 | 0.07490614 | 0.0007490614 | 245.7412
0 | 37.82608 | 0.03752625 | 0.07505251 | 0.0007505251 | 245.8474
0.02 | 37.84266 | 0.03766575 | 0.07533149 | 0.0007533149 | 245.9551
0.04 | 37.85946 | 0.03771846 | 0.07543693 | 0.0007543693 | 246.0644
0 | 37.87633 | 0.03778162 | 0.07556324 | 0.0007556324 | 246.174
0.02 | 37.8933 | 0.03781437 | 0.07562874 | 0.0007562874 | 246.2843
0.04 | 37.91022 | 0.03784882 | 0.07569763 | 0.0007569763 | 246.3943
0 | 37.92702 | 0.03792001 | 0.07584001 | 0.0007584001 | 246.5035
0.02 | 37.94373 | 0.03803433 | 0.07606865 | 0.0007606865 | 246.6121
0.04 | 37.96068 | 0.03808782 | 0.07617564 | 0.0007617564 | 246.7222
0 | 37.97822 | 0.03806887 | 0.07613774 | 0.0007613774 | 246.8362
0.02 | 37.99633 | 0.03805596 | 0.07611191 | 0.0007611191 | 246.9539
0.04 | 38.01476 | 0.03821544 | 0.07643087 | 0.0007643087 | 247.0737
0 | 38.0335 | 0.03831252 | 0.07662504 | 0.0007662504 | 247.1955
0.02 | 38.05249 | 0.03839077 | 0.07678154 | 0.0007678154 | 247.3189
0.04 | 38.07169 | 0.03834484 | 0.07668968 | 0.0007668968 | 247.4437
0 | 38.09135 | 0.03838098 | 0.07676195 | 0.0007676195 | 247.5715
0.02 | 38.11134 | 0.0385633 | 0.07712659 | 0.0007712659 | 247.7014
0.04 | 38.13137 | 0.03873847 | 0.07747695 | 0.0007747695 | 247.8316
0 | 38.15158 | 0.03872354 | 0.07744707 | 0.0007744707 | 247.963
0.02 | 38.17179 | 0.03850143 | 0.07700287 | 0.0007700287 | 248.0943
0.04 | 38.19209 | 0.03835499 | 0.07670997 | 0.0007670997 | 248.2263
0 | 38.21253 | 0.03845675 | 0.07691351 | 0.0007691351 | 248.3591
0.02 | 38.23312 | 0.03861823 | 0.07723646 | 0.0007723646 | 248.4929
0.04 | 38.25358 | 0.03862271 | 0.07724543 | 0.0007724543 | 248.6259
0 | 38.27362 | 0.03867281 | 0.07734562 | 0.0007734562 | 248.7561
0.02 | 38.2933 | 0.03877638 | 0.07755277 | 0.0007755277 | 248.884
0.04 | 38.31276 | 0.03887562 | 0.07775123 | 0.0007775123 | 249.0105
0 | 38.33195 | 0.03901056 | 0.07802112 | 0.0007802112 | 249.1353
0.02 | 38.35083 | 0.03905519 | 0.07811038 | 0.0007811038 | 249.258
0.04 | 38.36948 | 0.03908929 | 0.07817858 | 0.0007817858 | 249.3792
0 | 38.38789 | 0.03913878 | 0.07827755 | 0.0007827755 | 249.4988
0.02 | 38.4061 | 0.03914586 | 0.07829172 | 0.0007829172 | 249.6172
0.04 | 38.42443 | 0.03921622 | 0.07843243 | 0.0007843243 | 249.7363
0 | 38.44306 | 0.03930175 | 0.07860349 | 0.0007860349 | 249.8574
0.02 | 38.46201 | 0.03944685 | 0.0788937 | 0.000788937 | 249.9806
0.04 | 38.48111 | 0.03946038 | 0.07892075 | 0.0007892075 | 250.1047
0 | 38.50019 | 0.03925345 | 0.07850691 | 0.0007850691 | 250.2287
0.02 | 38.51902 | 0.03922571 | 0.07845142 | 0.0007845142 | 250.3511
0.04 | 38.53744 | 0.03950549 | 0.07901098 | 0.0007901098 | 250.4708
0 | 38.55566 | 0.03982058 | 0.07964116 | 0.0007964116 | 250.5893
0.02 | 38.57379 | 0.03988858 | 0.07977717 | 0.0007977717 | 250.7071
0.04 | 38.59158 | 0.03975913 | 0.07951826 | 0.0007951826 | 250.8227
0 | 38.60891 | 0.03973558 | 0.07947116 | 0.0007947116 | 250.9353
0.02 | 38.62602 | 0.03973373 | 0.07946747 | 0.0007946747 | 251.0466
0.04 | 38.64294 | 0.03984004 | 0.07968009 | 0.0007968009 | 251.1565
0 | 38.65961 | 0.03988208 | 0.07976415 | 0.0007976415 | 251.2648
0.02 | 38.67624 | 0.03988768 | 0.07977536 | 0.0007977536 | 251.373
0.04 | 38.69266 | 0.0398706 | 0.07974119 | 0.0007974119 | 251.4796
0 | 38.70855 | 0.03991983 | 0.07983965 | 0.0007983965 | 251.5829
0.02 | 38.72412 | 0.03998475 | 0.0799695 | 0.000799695 | 251.6841
0.04 | 38.73958 | 0.04011693 | 0.08023386 | 0.0008023386 | 251.7846
0 | 38.7551 | 0.04014277 | 0.08028553 | 0.0008028553 | 251.8855
0.02 | 38.77075 | 0.0402279 | 0.08045581 | 0.0008045581 | 251.9872
0.04 | 38.78639 | 0.04036436 | 0.08072872 | 0.0008072872 | 252.0888
0 | 38.80175 | 0.04045092 | 0.08090184 | 0.0008090184 | 252.1887
0.02 | 38.81678 | 0.04037515 | 0.08075029 | 0.0008075029 | 252.2863
0.04 | 38.83163 | 0.040491 | 0.080982 | 0.00080982 | 252.3829
0 | 38.84641 | 0.04067833 | 0.08135666 | 0.0008135666 | 252.4789
0.02 | 38.86104 | 0.04083131 | 0.08166263 | 0.0008166263 | 252.574
0.04 | 38.87553 | 0.04080693 | 0.08161387 | 0.0008161387 | 252.6682
0 | 38.88994 | 0.04081172 | 0.08162345 | 0.0008162345 | 252.7619
0.02 | 38.90422 | 0.04077677 | 0.08155355 | 0.0008155355 | 252.8547
0.04 | 38.91844 | 0.04082387 | 0.08164775 | 0.0008164775 | 252.9471
0 | 38.9326 | 0.04085953 | 0.08171906 | 0.0008171906 | 253.0391
0.02 | 38.94676 | 0.04094573 | 0.08189145 | 0.0008189145 | 253.1312
0.04 | 38.96101 | 0.04093152 | 0.08186304 | 0.0008186304 | 253.2237
0 | 38.97518 | 0.04088907 | 0.08177815 | 0.0008177815 | 253.3159
0.02 | 38.98942 | 0.04089223 | 0.08178446 | 0.0008178446 | 253.4085
0.04 | 39.00396 | 0.04098367 | 0.08196734 | 0.0008196734 | 253.5029
0 | 39.01869 | 0.04107736 | 0.08215473 | 0.0008215473 | 253.5986
0.02 | 39.03368 | 0.0411926 | 0.0823852 | 0.000823852 | 253.6961
0.04 | 39.04883 | 0.04119463 | 0.08238926 | 0.0008238926 | 253.7946
0 | 39.06387 | 0.0412181 | 0.0824362 | 0.000824362 | 253.8923
0.02 | 39.07885 | 0.04120696 | 0.08241393 | 0.0008241393 | 253.9897
0.04 | 39.09377 | 0.04119662 | 0.08239324 | 0.0008239324 | 254.0866
0 | 39.10874 | 0.0412859 | 0.0825718 | 0.000825718 | 254.184
0.02 | 39.12403 | 0.04147747 | 0.08295494 | 0.0008295494 | 254.2833
0.04 | 39.13948 | 0.04162212 | 0.08324424 | 0.0008324424 | 254.3837
0 | 39.15482 | 0.04167089 | 0.08334178 | 0.0008334178 | 254.4834
0.02 | 39.16995 | 0.04177787 | 0.08355574 | 0.0008355574 | 254.5818
0.04 | 39.18499 | 0.04189155 | 0.08378309 | 0.0008378309 | 254.6795
0 | 39.20004 | 0.04184546 | 0.08369093 | 0.0008369093 | 254.7773
0.02 | 39.21502 | 0.04190909 | 0.08381817 | 0.0008381817 | 254.8747
0.04 | 39.23003 | 0.04202183 | 0.08404367 | 0.0008404367 | 254.9722
0 | 39.24489 | 0.04200671 | 0.08401342 | 0.0008401342 | 255.0688
0.02 | 39.25946 | 0.04192373 | 0.08384746 | 0.0008384746 | 255.1636
0.04 | 39.27378 | 0.04201727 | 0.08403454 | 0.0008403454 | 255.2566
0 | 39.28785 | 0.04217821 | 0.08435641 | 0.0008435641 | 255.348
0.02 | 39.30173 | 0.04233314 | 0.08466627 | 0.0008466627 | 255.4383
0.04 | 39.31543 | 0.04241985 | 0.08483969 | 0.0008483969 | 255.5273
0 | 39.32878 | 0.04239769 | 0.08479537 | 0.0008479537 | 255.6141
0.02 | 39.34174 | 0.04232934 | 0.08465869 | 0.0008465869 | 255.6983
0.04 | 39.35452 | 0.04249203 | 0.08498406 | 0.0008498406 | 255.7813
0 | 39.36715 | 0.04269609 | 0.08539218 | 0.0008539218 | 255.8635
0.02 | 39.37978 | 0.04273313 | 0.08546625 | 0.0008546625 | 255.9455
0.04 | 39.39224 | 0.04258163 | 0.08516325 | 0.0008516325 | 256.0265
0 | 39.40424 | 0.04253789 | 0.08507578 | 0.0008507578 | 256.1045
0.02 | 39.4161 | 0.0426098 | 0.08521959 | 0.0008521959 | 256.1816
0.04 | 39.42798 | 0.04277068 | 0.08554137 | 0.0008554137 | 256.2588
0 | 39.43995 | 0.04296465 | 0.0859293 | 0.000859293 | 256.3366
0.02 | 39.4521 | 0.04305464 | 0.08610927 | 0.0008610927 | 256.4156
0.04 | 39.46444 | 0.04296735 | 0.0859347 | 0.000859347 | 256.4957
0 | 39.47684 | 0.0430056 | 0.0860112 | 0.000860112 | 256.5764
0.02 | 39.48956 | 0.04307806 | 0.08615611 | 0.0008615611 | 256.6591
0.04 | 39.5027 | 0.04310368 | 0.08620736 | 0.0008620736 | 256.7444
0 | 39.51607 | 0.04324323 | 0.08648646 | 0.0008648646 | 256.8314
0.02 | 39.52952 | 0.04339595 | 0.0867919 | 0.000867919 | 256.9187
0.04 | 39.54295 | 0.04333695 | 0.0866739 | 0.000866739 | 257.006
0 | 39.5564 | 0.04334424 | 0.08668847 | 0.0008668847 | 257.0934
0.02 | 39.5701 | 0.04349199 | 0.08698399 | 0.0008698399 | 257.1825
0.04 | 39.58414 | 0.04367232 | 0.08734464 | 0.0008734464 | 257.2737
0 | 39.59839 | 0.04390242 | 0.08780484 | 0.0008780484 | 257.3664
0.02 | 39.61254 | 0.04400264 | 0.08800527 | 0.0008800527 | 257.4583
0.04 | 39.62635 | 0.04404058 | 0.08808115 | 0.0008808115 | 257.5481
0 | 39.63976 | 0.04412108 | 0.08824216 | 0.0008824216 | 257.6352
0.02 | 39.65302 | 0.04425383 | 0.08850766 | 0.0008850766 | 257.7214
0.04 | 39.66625 | 0.04428348 | 0.08856697 | 0.0008856697 | 257.8075
0 | 39.67949 | 0.04428882 | 0.08857764 | 0.0008857764 | 257.8935
0.02 | 39.69271 | 0.04435579 | 0.08871157 | 0.0008871157 | 257.9794
0.04 | 39.70574 | 0.04457442 | 0.08914883 | 0.0008914883 | 258.0641
0 | 39.71843 | 0.04467934 | 0.08935868 | 0.0008935868 | 258.1466
0.02 | 39.73081 | 0.04474194 | 0.08948389 | 0.0008948389 | 258.227
0.04 | 39.74299 | 0.04482539 | 0.08965079 | 0.0008965079 | 258.3062
0 | 39.75489 | 0.04497329 | 0.08994658 | 0.0008994658 | 258.3835
0.02 | 39.76629 | 0.04521213 | 0.09042427 | 0.0009042427 | 258.4577
0.04 | 39.77735 | 0.04533472 | 0.09066945 | 0.0009066945 | 258.5295
0 | 39.78784 | 0.04539932 | 0.09079863 | 0.0009079863 | 258.5977
0.02 | 39.7977 | 0.04539746 | 0.09079492 | 0.0009079492 | 258.6618
0.04 | 39.80725 | 0.04537355 | 0.0907471 | 0.000907471 | 258.7238
0 | 39.81669 | 0.0454955 | 0.090991 | 0.00090991 | 258.7852
0.02 | 39.82584 | 0.04566608 | 0.09133215 | 0.0009133215 | 258.8447
0.04 | 39.83469 | 0.04579553 | 0.09159107 | 0.0009159107 | 258.9022
0 | 39.84355 | 0.04585164 | 0.09170328 | 0.0009170328 | 258.9598
0.02 | 39.85255 | 0.04583305 | 0.0916661 | 0.000916661 | 259.0182
0.04 | 39.86173 | 0.04585999 | 0.09171998 | 0.0009171998 | 259.078
0 | 39.87121 | 0.04607033 | 0.09214065 | 0.0009214065 | 259.1395
0.02 | 39.88077 | 0.04630777 | 0.09261554 | 0.0009261554 | 259.2017
0.04 | 39.89034 | 0.04641231 | 0.09282462 | 0.0009282462 | 259.2639
0 | 39.89987 | 0.04640424 | 0.09280848 | 0.0009280848 | 259.3258
0.02 | 39.90953 | 0.04649063 | 0.09298126 | 0.0009298126 | 259.3886
0.04 | 39.91937 | 0.04659302 | 0.09318604 | 0.0009318604 | 259.4526
0 | 39.92951 | 0.04680015 | 0.0936003 | 0.000936003 | 259.5184
0.02 | 39.94012 | 0.04705509 | 0.09411018 | 0.0009411018 | 259.5874
0.04 | 39.9509 | 0.04722578 | 0.09445155 | 0.0009445155 | 259.6575
0 | 39.9618 | 0.04721601 | 0.09443203 | 0.0009443203 | 259.7283
0.02 | 39.9729 | 0.04727012 | 0.09454025 | 0.0009454025 | 259.8004
0.04 | 39.98422 | 0.04737614 | 0.09475227 | 0.0009475227 | 259.874
0 | 39.99575 | 0.04747232 | 0.09494465 | 0.0009494465 | 259.949
0.02 | 40.00748 | 0.04756464 | 0.09512928 | 0.0009512928 | 260.0252
0.04 | 40.01945 | 0.04760049 | 0.09520099 | 0.0009520099 | 260.103
0 | 40.03157 | 0.04761035 | 0.09522071 | 0.0009522071 | 260.1818
0.02 | 40.04379 | 0.04775687 | 0.09551373 | 0.0009551373 | 260.2612
0.04 | 40.05614 | 0.04792875 | 0.0958575 | 0.000958575 | 260.3415
0 | 40.06881 | 0.04808851 | 0.09617701 | 0.0009617701 | 260.4238
0.02 | 40.08154 | 0.04816703 | 0.09633407 | 0.0009633407 | 260.5066
0.04 | 40.09423 | 0.04810422 | 0.09620844 | 0.0009620844 | 260.5891
0 | 40.10689 | 0.04812625 | 0.09625251 | 0.0009625251 | 260.6713
0.02 | 40.11933 | 0.04819076 | 0.09638152 | 0.0009638152 | 260.7522
0.04 | 40.13166 | 0.04814848 | 0.09629696 | 0.0009629696 | 260.8323
0 | 40.14429 | 0.04841558 | 0.09683116 | 0.0009683116 | 260.9144
0.02 | 40.15712 | 0.04863161 | 0.09726322 | 0.0009726322 | 260.9978
0.04 | 40.16984 | 0.04864987 | 0.09729975 | 0.0009729975 | 261.0805
0 | 40.18242 | 0.0485601 | 0.0971202 | 0.000971202 | 261.1622
0.02 | 40.19492 | 0.04857149 | 0.09714297 | 0.0009714297 | 261.2434
0.04 | 40.20745 | 0.04878315 | 0.09756629 | 0.0009756629 | 261.3249
0 | 40.22022 | 0.04913916 | 0.09827833 | 0.0009827833 | 261.4079
0.02 | 40.23321 | 0.04921909 | 0.09843817 | 0.0009843817 | 261.4923
0.04 | 40.24616 | 0.04923764 | 0.09847528 | 0.0009847528 | 261.5765
0 | 40.25896 | 0.04931528 | 0.09863057 | 0.0009863057 | 261.6597
0.02 | 40.27165 | 0.04947446 | 0.09894892 | 0.0009894892 | 261.7422
0.04 | 40.28418 | 0.04959869 | 0.09919737 | 0.0009919737 | 261.8236
0 | 40.29664 | 0.0497213 | 0.0994426 | 0.000994426 | 261.9046
0.02 | 40.30935 | 0.04980699 | 0.09961397 | 0.0009961397 | 261.9872
0.04 | 40.32209 | 0.04998729 | 0.09997459 | 0.0009997459 | 262.07
0 | 40.33477 | 0.05007961 | 0.1001592 | 0.001001592 | 262.1524
0.02 | 40.34735 | 0.05021694 | 0.1004339 | 0.001004339 | 262.2342
0.04 | 40.35971 | 0.05030788 | 0.1006158 | 0.001006158 | 262.3145
0 | 40.37215 | 0.05026647 | 0.1005329 | 0.001005329 | 262.3953
0.02 | 40.3847 | 0.04983894 | 0.09967788 | 0.0009967788 | 262.4769
0.04 | 40.39721 | 0.04946895 | 0.0989379 | 0.000989379 | 262.5582
0 | 40.40937 | 0.04937952 | 0.09875904 | 0.0009875904 | 262.6373
0.02 | 40.42114 | 0.04953496 | 0.09906992 | 0.0009906992 | 262.7138
0.04 | 40.43259 | 0.04964111 | 0.09928222 | 0.0009928222 | 262.7882
0 | 40.44355 | 0.04956488 | 0.09912975 | 0.0009912975 | 262.8594
0.02 | 40.45426 | 0.0494824 | 0.0989648 | 0.000989648 | 262.929
0.04 | 40.46492 | 0.0496838 | 0.0993676 | 0.000993676 | 262.9983
0 | 40.47531 | 0.04993447 | 0.09986895 | 0.0009986895 | 263.0658
0.02 | 40.48536 | 0.04999287 | 0.09998574 | 0.0009998574 | 263.1312
0.04 | 40.49509 | 0.05013661 | 0.1002732 | 0.001002732 | 263.1944
0 | 40.50471 | 0.05058539 | 0.1011708 | 0.001011708 | 263.2569
0.02 | 40.51425 | 0.05132451 | 0.102649 | 0.00102649 | 263.3189
0.04 | 40.52378 | 0.05189802 | 0.103796 | 0.00103796 | 263.3809
0 | 40.53324 | 0.05202734 | 0.1040547 | 0.001040547 | 263.4424
0.02 | 40.54255 | 0.05204861 | 0.1040972 | 0.001040972 | 263.5029
0.04 | 40.55179 | 0.0520687 | 0.1041374 | 0.001041374 | 263.5629
0 | 40.56103 | 0.05213599 | 0.104272 | 0.00104272 | 263.623
0.02 | 40.57039 | 0.05231471 | 0.1046294 | 0.001046294 | 263.6838
0.04 | 40.57981 | 0.05252321 | 0.1050464 | 0.001050464 | 263.7451
0 | 40.58928 | 0.05262305 | 0.1052461 | 0.001052461 | 263.8065
0.02 | 40.59855 | 0.05267014 | 0.1053403 | 0.001053403 | 263.8669
0.04 | 40.6077 | 0.05278802 | 0.105576 | 0.00105576 | 263.9263
0 | 40.61688 | 0.0529494 | 0.1058988 | 0.001058988 | 263.986
0.02 | 40.62621 | 0.05315472 | 0.1063094 | 0.001063094 | 264.0466
0.04 | 40.63575 | 0.05330227 | 0.1066045 | 0.001066045 | 264.1086
0 | 40.64504 | 0.05333479 | 0.1066696 | 0.001066696 | 264.169
0.02 | 40.65385 | 0.05347933 | 0.1069587 | 0.001069587 | 264.2263
0.04 | 40.6625 | 0.05367645 | 0.1073529 | 0.001073529 | 264.2825
0 | 40.67147 | 0.05380417 | 0.1076083 | 0.001076083 | 264.3408
0.02 | 40.68084 | 0.0539213 | 0.1078426 | 0.001078426 | 264.4017
0.04 | 40.69032 | 0.05394705 | 0.1078941 | 0.001078941 | 264.4633
0 | 40.69972 | 0.05396803 | 0.1079361 | 0.001079361 | 264.5243
0.02 | 40.70895 | 0.05417609 | 0.1083522 | 0.001083522 | 264.5844
0.04 | 40.71811 | 0.05444125 | 0.1088825 | 0.001088825 | 264.6439
0 | 40.72721 | 0.05462598 | 0.109252 | 0.00109252 | 264.703
0.02 | 40.73632 | 0.05475236 | 0.1095047 | 0.001095047 | 264.7623
0.04 | 40.74545 | 0.05485129 | 0.1097026 | 0.001097026 | 264.8216
0 | 40.75438 | 0.05498344 | 0.1099669 | 0.001099669 | 264.8797
0.02 | 40.76293 | 0.05523526 | 0.1104705 | 0.001104705 | 264.9352
0.04 | 40.77137 | 0.05560839 | 0.1112168 | 0.001112168 | 264.9901
0 | 40.77966 | 0.05573851 | 0.111477 | 0.00111477 | 265.0439
0.02 | 40.7878 | 0.05560954 | 0.1112191 | 0.001112191 | 265.0968
0.04 | 40.79585 | 0.05562638 | 0.1112528 | 0.001112528 | 265.1492
0 | 40.80363 | 0.05594765 | 0.1118953 | 0.001118953 | 265.1997
0.02 | 40.81101 | 0.05632207 | 0.1126441 | 0.001126441 | 265.2477
0.04 | 40.8181 | 0.05667648 | 0.113353 | 0.00113353 | 265.2938
0 | 40.82503 | 0.05684254 | 0.1136851 | 0.001136851 | 265.3388
0.02 | 40.83176 | 0.05674168 | 0.1134834 | 0.001134834 | 265.3826
0.04 | 40.83835 | 0.05670728 | 0.1134146 | 0.001134146 | 265.4254
0 | 40.84477 | 0.05696786 | 0.1139357 | 0.001139357 | 265.4671
0.02 | 40.851 | 0.05734717 | 0.1146943 | 0.001146943 | 265.5076
0.04 | 40.85689 | 0.05768805 | 0.1153761 | 0.001153761 | 265.5459
0 | 40.86247 | 0.05785956 | 0.1157191 | 0.001157191 | 265.5822
0.02 | 40.86802 | 0.05800276 | 0.1160055 | 0.001160055 | 265.6183
0.04 | 40.87343 | 0.05816975 | 0.1163395 | 0.001163395 | 265.6534
0 | 40.87872 | 0.05836676 | 0.1167335 | 0.001167335 | 265.6877
0.02 | 40.88384 | 0.05861918 | 0.1172384 | 0.001172384 | 265.721
0.04 | 40.8887 | 0.05875944 | 0.1175189 | 0.001175189 | 265.7526
0 | 40.89315 | 0.058883 | 0.117766 | 0.00117766 | 265.7816
0.02 | 40.89724 | 0.05918445 | 0.1183689 | 0.001183689 | 265.8081
0.04 | 40.90139 | 0.05945387 | 0.1189077 | 0.001189077 | 265.8351
0 | 40.90574 | 0.05961537 | 0.1192307 | 0.001192307 | 265.8634
0.02 | 40.91027 | 0.05988979 | 0.1197796 | 0.001197796 | 265.8928
0.04 | 40.91496 | 0.06028745 | 0.1205749 | 0.001205749 | 265.9233
0 | 40.91968 | 0.06054259 | 0.1210852 | 0.001210852 | 265.954
0.02 | 40.92446 | 0.06076069 | 0.1215214 | 0.001215214 | 265.9851
0.04 | 40.92929 | 0.06111204 | 0.1222241 | 0.001222241 | 266.0164
0 | 40.93414 | 0.06140376 | 0.1228075 | 0.001228075 | 266.048
0.02 | 40.93904 | 0.06162558 | 0.1232512 | 0.001232512 | 266.0798
0.04 | 40.94393 | 0.06192386 | 0.1238477 | 0.001238477 | 266.1116
0 | 40.94881 | 0.0623007 | 0.1246014 | 0.001246014 | 266.1433
0.02 | 40.95357 | 0.06264639 | 0.1252928 | 0.001252928 | 266.1743
0.04 | 40.95809 | 0.06289608 | 0.1257922 | 0.001257922 | 266.2036
0 | 40.96251 | 0.06311858 | 0.1262372 | 0.001262372 | 266.2324
0.02 | 40.96697 | 0.06331129 | 0.1266226 | 0.001266226 | 266.2613
0.04 | 40.97134 | 0.06360412 | 0.1272082 | 0.001272082 | 266.2898
0 | 40.97564 | 0.06407063 | 0.1281413 | 0.001281413 | 266.3177
0.02 | 40.97982 | 0.06449278 | 0.1289856 | 0.001289856 | 266.3449
0.04 | 40.98382 | 0.06472921 | 0.1294584 | 0.001294584 | 266.3709
0 | 40.98782 | 0.06491087 | 0.1298217 | 0.001298217 | 266.3969
0.02 | 40.99189 | 0.06521802 | 0.130436 | 0.00130436 | 266.4233
0.04 | 40.99606 | 0.06558486 | 0.1311697 | 0.001311697 | 266.4504
0 | 41.00018 | 0.06603009 | 0.1320602 | 0.001320602 | 266.4772
0.02 | 41.00414 | 0.06640639 | 0.1328128 | 0.001328128 | 266.5029
0.04 | 41.00809 | 0.0666165 | 0.133233 | 0.00133233 | 266.5286
0 | 41.01211 | 0.06687757 | 0.1337551 | 0.001337551 | 266.5547
0.02 | 41.01603 | 0.06731483 | 0.1346297 | 0.001346297 | 266.5802
0.04 | 41.01992 | 0.06773742 | 0.1354748 | 0.001354748 | 266.6055
0 | 41.02391 | 0.06806096 | 0.1361219 | 0.001361219 | 266.6314
0.02 | 41.02792 | 0.06835663 | 0.1367133 | 0.001367133 | 266.6575
0.04 | 41.0317 | 0.06860014 | 0.1372003 | 0.001372003 | 266.682
0 | 41.03518 | 0.06886648 | 0.137733 | 0.00137733 | 266.7047
0.02 | 41.03854 | 0.06914023 | 0.1382805 | 0.001382805 | 266.7265
0.04 | 41.04184 | 0.06949084 | 0.1389817 | 0.001389817 | 266.7479
0 | 41.04513 | 0.06979935 | 0.1395987 | 0.001395987 | 266.7693
0.02 | 41.04834 | 0.06998919 | 0.1399784 | 0.001399784 | 266.7902
0.04 | 41.05143 | 0.07025871 | 0.1405174 | 0.001405174 | 266.8103
0 | 41.05456 | 0.07061594 | 0.1412319 | 0.001412319 | 266.8306
0.02 | 41.05776 | 0.07107793 | 0.1421559 | 0.001421559 | 266.8514
0.04 | 41.06097 | 0.07143369 | 0.1428674 | 0.001428674 | 266.8723
0 | 41.06416 | 0.07173106 | 0.1434621 | 0.001434621 | 266.893
0.02 | 41.06729 | 0.07200006 | 0.1440001 | 0.001440001 | 266.9133
0.04 | 41.07028 | 0.07219807 | 0.1443961 | 0.001443961 | 266.9328
0 | 41.07314 | 0.07242695 | 0.1448539 | 0.001448539 | 266.9514
0.02 | 41.07597 | 0.07273681 | 0.1454736 | 0.001454736 | 266.9698
0.04 | 41.07872 | 0.07304259 | 0.1460852 | 0.001460852 | 266.9877
0 | 41.08138 | 0.07337434 | 0.1467487 | 0.001467487 | 267.0049
0.02 | 41.08394 | 0.07362064 | 0.1472413 | 0.001472413 | 267.0216
0.04 | 41.08643 | 0.07380967 | 0.1476193 | 0.001476193 | 267.0378
0 | 41.08885 | 0.07416891 | 0.1483378 | 0.001483378 | 267.0535
0.02 | 41.09139 | 0.07447372 | 0.1489474 | 0.001489474 | 267.07
0.04 | 41.09395 | 0.07476487 | 0.1495297 | 0.001495297 | 267.0866
0 | 41.09641 | 0.07502959 | 0.1500592 | 0.001500592 | 267.1026
0.02 | 41.09895 | 0.07526196 | 0.1505239 | 0.001505239 | 267.1191
0.04 | 41.10164 | 0.07555279 | 0.1511056 | 0.001511056 | 267.1366
0 | 41.10445 | 0.07581303 | 0.1516261 | 0.001516261 | 267.1549
0.02 | 41.10728 | 0.07607839 | 0.1521568 | 0.001521568 | 267.1733
0.04 | 41.11019 | 0.07639429 | 0.1527886 | 0.001527886 | 267.1922
0 | 41.11308 | 0.07670759 | 0.1534152 | 0.001534152 | 267.2109
0.02 | 41.11598 | 0.07698785 | 0.1539757 | 0.001539757 | 267.2299
0.04 | 41.11891 | 0.07728098 | 0.154562 | 0.00154562 | 267.2489
0 | 41.12174 | 0.0774704 | 0.1549408 | 0.001549408 | 267.2672
0.02 | 41.12448 | 0.07776122 | 0.1555224 | 0.001555224 | 267.2851
0.04 | 41.12724 | 0.07807475 | 0.1561495 | 0.001561495 | 267.303
0 | 41.12992 | 0.07840224 | 0.1568045 | 0.001568045 | 267.3204
0.02 | 41.13255 | 0.0786798 | 0.1573596 | 0.001573596 | 267.3375
0.04 | 41.13511 | 0.07902388 | 0.1580478 | 0.001580478 | 267.3542
0 | 41.13765 | 0.07929489 | 0.1585898 | 0.001585898 | 267.3707
0.02 | 41.1402 | 0.07948867 | 0.1589773 | 0.001589773 | 267.3873
0.04 | 41.14264 | 0.07973823 | 0.1594765 | 0.001594765 | 267.4031
0 | 41.14503 | 0.08005499 | 0.16011 | 0.0016011 | 267.4187
0.02 | 41.14729 | 0.0803407 | 0.1606814 | 0.001606814 | 267.4333
0.04 | 41.14937 | 0.08057868 | 0.1611574 | 0.001611574 | 267.4468
0 | 41.15136 | 0.08091807 | 0.1618361 | 0.001618361 | 267.4598
0.02 | 41.15322 | 0.08112568 | 0.1622514 | 0.001622514 | 267.4718
0.04 | 41.15486 | 0.08130093 | 0.1626019 | 0.001626019 | 267.4825
0 | 41.15643 | 0.0815965 | 0.163193 | 0.00163193 | 267.4927
0.02 | 41.15802 | 0.08178601 | 0.163572 | 0.00163572 | 267.503
0.04 | 41.15968 | 0.08197674 | 0.1639535 | 0.001639535 | 267.5139
0 | 41.16119 | 0.08217463 | 0.1643493 | 0.001643493 | 267.5237
0.02 | 41.16261 | 0.08228569 | 0.1645714 | 0.001645714 | 267.5329
0.04 | 41.16413 | 0.08258044 | 0.1651609 | 0.001651609 | 267.5427
0 | 41.1655 | 0.08299785 | 0.1659957 | 0.001659957 | 267.5517
0.02 | 41.16686 | 0.08329992 | 0.1665998 | 0.001665998 | 267.5605
0.04 | 41.16835 | 0.08345977 | 0.1669195 | 0.001669195 | 267.5702
0 | 41.16993 | 0.0836545 | 0.167309 | 0.00167309 | 267.5805
0.02 | 41.17147 | 0.08383244 | 0.1676649 | 0.001676649 | 267.5905
0.04 | 41.17291 | 0.08401107 | 0.1680221 | 0.001680221 | 267.5998
0 | 41.17425 | 0.08428369 | 0.1685674 | 0.001685674 | 267.6086
0.02 | 41.17559 | 0.08459398 | 0.169188 | 0.00169188 | 267.6172
0.04 | 41.17682 | 0.0848095 | 0.169619 | 0.00169619 | 267.6252
0 | 41.17794 | 0.08496027 | 0.1699205 | 0.001699205 | 267.6325
0.02 | 41.17908 | 0.08510334 | 0.1702067 | 0.001702067 | 267.64
0.04 | 41.1802 | 0.08537825 | 0.1707565 | 0.001707565 | 267.6472
0 | 41.18123 | 0.08578747 | 0.1715749 | 0.001715749 | 267.6539
0.02 | 41.18215 | 0.08613081 | 0.1722616 | 0.001722616 | 267.6599
0.04 | 41.18307 | 0.0862231 | 0.1724462 | 0.001724462 | 267.6658
0 | 41.1839 | 0.08643604 | 0.1728721 | 0.001728721 | 267.6713
0.02 | 41.18472 | 0.08674697 | 0.1734939 | 0.001734939 | 267.6766
0.04 | 41.18543 | 0.08698332 | 0.1739666 | 0.001739666 | 267.6812
0 | 41.18608 | 0.08723364 | 0.1744673 | 0.001744673 | 267.6854
0.02 | 41.18688 | 0.08749481 | 0.1749896 | 0.001749896 | 267.6906
0.04 | 41.18771 | 0.08769191 | 0.1753838 | 0.001753838 | 267.696
0 | 41.18843 | 0.08789129 | 0.1757826 | 0.001757826 | 267.7007
0.02 | 41.18922 | 0.08820999 | 0.17642 | 0.0017642 | 267.7059
0.04 | 41.1901 | 0.08858644 | 0.1771729 | 0.001771729 | 267.7116
0 | 41.1909 | 0.0888555 | 0.177711 | 0.00177711 | 267.7167
0.02 | 41.19155 | 0.08921643 | 0.1784329 | 0.001784329 | 267.721
0.04 | 41.19215 | 0.08947056 | 0.1789411 | 0.001789411 | 267.7249
0 | 41.19282 | 0.08958217 | 0.1791643 | 0.001791643 | 267.7293
0.02 | 41.19359 | 0.08980115 | 0.1796023 | 0.001796023 | 267.7342
0.04 | 41.19422 | 0.09008279 | 0.1801656 | 0.001801656 | 267.7383
0 | 41.1948 | 0.09040771 | 0.1808154 | 0.001808154 | 267.7421
0.02 | 41.19549 | 0.09067306 | 0.1813461 | 0.001813461 | 267.7466
0.04 | 41.19627 | 0.09073851 | 0.181477 | 0.00181477 | 267.7516
0 | 41.19698 | 0.09079921 | 0.1815984 | 0.001815984 | 267.7562
0.02 | 41.19757 | 0.09107977 | 0.1821595 | 0.001821595 | 267.7601
0.04 | 41.19813 | 0.09137753 | 0.1827551 | 0.001827551 | 267.7637
0 | 41.19875 | 0.09169464 | 0.1833893 | 0.001833893 | 267.7678
0.02 | 41.19938 | 0.09195961 | 0.1839192 | 0.001839192 | 267.7719
0.04 | 41.19999 | 0.09213798 | 0.184276 | 0.00184276 | 267.7758
0 | 41.20053 | 0.09237002 | 0.18474 | 0.0018474 | 267.7794
0.02 | 41.20101 | 0.09273677 | 0.1854735 | 0.001854735 | 267.7825
0.04 | 41.20138 | 0.09306306 | 0.1861261 | 0.001861261 | 267.7848
0 | 41.20175 | 0.09321822 | 0.1864364 | 0.001864364 | 267.7873
0.02 | 41.20212 | 0.09334619 | 0.1866924 | 0.001866924 | 267.7897
0.04 | 41.20256 | 0.09360956 | 0.1872191 | 0.001872191 | 267.7925
0 | 41.20293 | 0.09383573 | 0.1876715 | 0.001876715 | 267.7949
0.02 | 41.20332 | 0.0940656 | 0.1881312 | 0.001881312 | 267.7975
0.04 | 41.20362 | 0.09435248 | 0.188705 | 0.00188705 | 267.7994
0 | 41.20389 | 0.09468272 | 0.1893654 | 0.001893654 | 267.8012
0.02 | 41.20416 | 0.09494834 | 0.1898967 | 0.001898967 | 267.8029
0.04 | 41.2045 | 0.09516231 | 0.1903246 | 0.001903246 | 267.8051
0 | 41.20491 | 0.09528689 | 0.1905738 | 0.001905738 | 267.8078
0.02 | 41.20529 | 0.09541776 | 0.1908355 | 0.001908355 | 267.8103
0.04 | 41.20569 | 0.09579506 | 0.1915901 | 0.001915901 | 267.8129
0 | 41.20614 | 0.0961841 | 0.1923682 | 0.001923682 | 267.8158
0.02 | 41.20661 | 0.09633851 | 0.192677 | 0.00192677 | 267.8189
0.04 | 41.20694 | 0.09640896 | 0.1928179 | 0.001928179 | 267.821
0 | 41.20719 | 0.09659662 | 0.1931932 | 0.001931932 | 267.8226
0.02 | 41.20746 | 0.09684177 | 0.1936835 | 0.001936835 | 267.8244
0.04 | 41.20786 | 0.09720276 | 0.1944055 | 0.001944055 | 267.827
0 | 41.20813 | 0.09759344 | 0.1951869 | 0.001951869 | 267.8288
0.02 | 41.20843 | 0.09779868 | 0.1955974 | 0.001955974 | 267.8307
0.04 | 41.2087 | 0.09796934 | 0.1959387 | 0.001959387 | 267.8325
0 | 41.2089 | 0.09811694 | 0.1962339 | 0.001962339 | 267.8337
0.02 | 41.20927 | 0.09820176 | 0.1964035 | 0.001964035 | 267.8362
0.04 | 41.20962 | 0.09842407 | 0.1968481 | 0.001968481 | 267.8384
0 | 41.20983 | 0.0987784 | 0.1975568 | 0.001975568 | 267.8398
0.02 | 41.21009 | 0.09902024 | 0.1980405 | 0.001980405 | 267.8415
0.04 | 41.21039 | 0.09922443 | 0.1984489 | 0.001984489 | 267.8434
0 | 41.21071 | 0.09940456 | 0.1988091 | 0.001988091 | 267.8455
0.02 | 41.21107 | 0.09951862 | 0.1990372 | 0.001990372 | 267.8478
0.04 | 41.21139 | 0.09987131 | 0.1997426 | 0.001997426 | 267.8499
0 | 41.21167 | 0.100263 | 0.200526 | 0.00200526 | 267.8517
0.02 | 41.21187 | 0.1004151 | 0.2008301 | 0.002008301 | 267.8531
0.04 | 41.21212 | 0.1005424 | 0.2010849 | 0.002010849 | 267.8547
0 | 41.21237 | 0.1008003 | 0.2016006 | 0.002016006 | 267.8563
0.02 | 41.21261 | 0.1010893 | 0.2021786 | 0.002021786 | 267.8578
0.04 | 41.21284 | 0.1012669 | 0.2025338 | 0.002025338 | 267.8593
0 | 41.2131 | 0.101481 | 0.202962 | 0.00202962 | 267.861
0.02 | 41.21336 | 0.1017887 | 0.2035775 | 0.002035775 | 267.8627
0.04 | 41.21357 | 0.1019814 | 0.2039627 | 0.002039627 | 267.8641
0 | 41.21375 | 0.1022058 | 0.2044117 | 0.002044117 | 267.8652
0.02 | 41.21397 | 0.1023937 | 0.2047875 | 0.002047875 | 267.8667
0.04 | 41.21411 | 0.1024884 | 0.2049768 | 0.002049768 | 267.8676
0 | 41.21422 | 0.102718 | 0.205436 | 0.00205436 | 267.8683
0.02 | 41.21439 | 0.1030411 | 0.2060822 | 0.002060822 | 267.8695
0.04 | 41.21454 | 0.1032386 | 0.2064772 | 0.002064772 | 267.8704
0 | 41.21464 | 0.1035896 | 0.2071791 | 0.002071791 | 267.8711
0.02 | 41.21479 | 0.1039283 | 0.2078566 | 0.002078566 | 267.872
0.04 | 41.21497 | 0.104149 | 0.208298 | 0.00208298 | 267.8732
0 | 41.2151 | 0.1044635 | 0.2089271 | 0.002089271 | 267.874
0.02 | 41.21517 | 0.1048443 | 0.2096885 | 0.002096885 | 267.8745
0.04 | 41.2153 | 0.1051238 | 0.2102477 | 0.002102477 | 267.8753
0 | 41.21558 | 0.1053341 | 0.2106682 | 0.002106682 | 267.8771
0.02 | 41.21588 | 0.1057037 | 0.2114073 | 0.002114073 | 267.8791
0.04 | 41.21609 | 0.106027 | 0.2120541 | 0.002120541 | 267.8805
0 | 41.21627 | 0.1061819 | 0.2123639 | 0.002123639 | 267.8817
0.02 | 41.21651 | 0.1063863 | 0.2127727 | 0.002127727 | 267.8832
0.04 | 41.21662 | 0.1065547 | 0.2131094 | 0.002131094 | 267.8839
0 | 41.21675 | 0.1067518 | 0.2135036 | 0.002135036 | 267.8847
0.02 | 41.21687 | 0.1071243 | 0.2142486 | 0.002142486 | 267.8856
0.04 | 41.21708 | 0.1074781 | 0.2149561 | 0.002149561 | 267.8869
0 | 41.21725 | 0.107647 | 0.2152941 | 0.002152941 | 267.888
0.02 | 41.21731 | 0.1077681 | 0.2155363 | 0.002155363 | 267.8884
0.04 | 41.21737 | 0.1079348 | 0.2158696 | 0.002158696 | 267.8888
0 | 41.21753 | 0.1080972 | 0.2161944 | 0.002161944 | 267.8898
0.02 | 41.21768 | 0.1083269 | 0.2166538 | 0.002166538 | 267.8908
0.04 | 41.21773 | 0.1087167 | 0.2174334 | 0.002174334 | 267.8912
0 | 41.21782 | 0.1090273 | 0.2180546 | 0.002180546 | 267.8917
0.02 | 41.21797 | 0.1093055 | 0.2186109 | 0.002186109 | 267.8927
0.04 | 41.21819 | 0.1094384 | 0.2188767 | 0.002188767 | 267.8941
0 | 41.21844 | 0.1095429 | 0.2190857 | 0.002190857 | 267.8957
0.02 | 41.21852 | 0.109779 | 0.219558 | 0.00219558 | 267.8963
0.04 | 41.21843 | 0.1101877 | 0.2203755 | 0.002203755 | 267.8957
0 | 41.21834 | 0.11052 | 0.22104 | 0.0022104 | 267.8951
0.02 | 41.21831 | 0.1106764 | 0.2213528 | 0.002213528 | 267.8949
0.04 | 41.21841 | 0.1107661 | 0.2215322 | 0.002215322 | 267.8956
0 | 41.2185 | 0.1108298 | 0.2216595 | 0.002216595 | 267.8961
0.02 | 41.21859 | 0.1111158 | 0.2222316 | 0.002222316 | 267.8967
0.04 | 41.21865 | 0.1115935 | 0.2231871 | 0.002231871 | 267.8971
0 | 41.21875 | 0.1119826 | 0.2239651 | 0.002239651 | 267.8978
0.02 | 41.21885 | 0.1121403 | 0.2242805 | 0.002242805 | 267.8984
0.04 | 41.21895 | 0.112335 | 0.22467 | 0.0022467 | 267.8991
0 | 41.21898 | 0.1125623 | 0.2251246 | 0.002251246 | 267.8992
0.02 | 41.21896 | 0.112753 | 0.225506 | 0.00225506 | 267.8991
0.04 | 41.21904 | 0.1129533 | 0.2259066 | 0.002259066 | 267.8997
0 | 41.21923 | 0.1132685 | 0.226537 | 0.00226537 | 267.9009
0.02 | 41.21935 | 0.1135568 | 0.2271136 | 0.002271136 | 267.9017
0.04 | 41.21933 | 0.1138502 | 0.2277004 | 0.002277004 | 267.9016
0 | 41.21929 | 0.114115 | 0.22823 | 0.0022823 | 267.9013
0.02 | 41.21938 | 0.1143466 | 0.2286932 | 0.002286932 | 267.9018
0.04 | 41.21951 | 0.1146375 | 0.2292751 | 0.002292751 | 267.9027
0 | 41.21952 | 0.1149821 | 0.2299642 | 0.002299642 | 267.9027
0.02 | 41.21953 | 0.1151743 | 0.2303487 | 0.002303487 | 267.9028
0.04 | 41.21962 | 0.1152758 | 0.2305515 | 0.002305515 | 267.9034
0 | 41.21972 | 0.1154659 | 0.2309318 | 0.002309318 | 267.9041
0.02 | 41.21977 | 0.1156766 | 0.2313533 | 0.002313533 | 267.9044
0.04 | 41.21978 | 0.1158743 | 0.2317486 | 0.002317486 | 267.9045
0 | 41.21976 | 0.1162451 | 0.2324902 | 0.002324902 | 267.9044
0.02 | 41.21984 | 0.1165145 | 0.2330289 | 0.002330289 | 267.9049
0.04 | 41.21989 | 0.1166904 | 0.2333808 | 0.002333808 | 267.9052
0 | 41.21984 | 0.1169877 | 0.2339754 | 0.002339754 | 267.9048
0.02 | 41.21993 | 0.1173596 | 0.2347191 | 0.002347191 | 267.9054
0.04 | 41.22007 | 0.1175694 | 0.2351388 | 0.002351388 | 267.9063
0 | 41.22014 | 0.1177794 | 0.2355589 | 0.002355589 | 267.9068
0.02 | 41.2203 | 0.1180691 | 0.2361383 | 0.002361383 | 267.9079
0.04 | 41.22039 | 0.1182817 | 0.2365635 | 0.002365635 | 267.9084
0 | 41.22034 | 0.1186687 | 0.2373373 | 0.002373373 | 267.9081
0.02 | 41.22039 | 0.1190973 | 0.2381946 | 0.002381946 | 267.9084
0.04 | 41.22055 | 0.1193945 | 0.2387891 | 0.002387891 | 267.9095
0 | 41.2207 | 0.1196067 | 0.2392135 | 0.002392135 | 267.9105
0.02 | 41.2207 | 0.1198902 | 0.2397804 | 0.002397804 | 267.9105
0.04 | 41.22063 | 0.1201505 | 0.240301 | 0.00240301 | 267.91
0 | 41.22058 | 0.1204884 | 0.2409769 | 0.002409769 | 267.9097
0.02 | 41.2205 | 0.1208279 | 0.2416559 | 0.002416559 | 267.9091
0.04 | 41.22042 | 0.1210333 | 0.2420665 | 0.002420665 | 267.9086
0 | 41.22038 | 0.1211564 | 0.2423128 | 0.002423128 | 267.9084
0.02 | 41.22036 | 0.1213627 | 0.2427253 | 0.002427253 | 267.9083
0.04 | 41.2204 | 0.1216887 | 0.2433774 | 0.002433774 | 267.9085
0 | 41.22036 | 0.1220457 | 0.2440915 | 0.002440915 | 267.9082
0.02 | 41.22032 | 0.1224169 | 0.2448338 | 0.002448338 | 267.9079
0.04 | 41.2204 | 0.1226637 | 0.2453274 | 0.002453274 | 267.9085
0 | 41.22054 | 0.1229209 | 0.2458419 | 0.002458419 | 267.9094
0.02 | 41.22073 | 0.1233125 | 0.246625 | 0.00246625 | 267.9106
0.04 | 41.22077 | 0.1236701 | 0.2473402 | 0.002473402 | 267.9109
0 | 41.22079 | 0.1238735 | 0.2477471 | 0.002477471 | 267.911
0.02 | 41.22084 | 0.1241012 | 0.2482023 | 0.002482023 | 267.9113
0.04 | 41.22082 | 0.124453 | 0.2489061 | 0.002489061 | 267.9112
0 | 41.2208 | 0.1246492 | 0.2492984 | 0.002492984 | 267.9111
0.02 | 41.22087 | 0.1248284 | 0.2496568 | 0.002496568 | 267.9115
0.04 | 41.22083 | 0.1251602 | 0.2503203 | 0.002503203 | 267.9113
0 | 41.22076 | 0.1254286 | 0.2508571 | 0.002508571 | 267.9108
0.02 | 41.22076 | 0.1256371 | 0.2512742 | 0.002512742 | 267.9108
0.04 | 41.22079 | 0.1259332 | 0.2518664 | 0.002518664 | 267.911
0 | 41.22093 | 0.1263258 | 0.2526517 | 0.002526517 | 267.9119
0.02 | 41.22116 | 0.1266691 | 0.2533382 | 0.002533382 | 267.9134
0.04 | 41.2213 | 0.1269605 | 0.253921 | 0.00253921 | 267.9143
0 | 41.2213 | 0.1272639 | 0.2545278 | 0.002545278 | 267.9144
0.02 | 41.22128 | 0.1275391 | 0.2550781 | 0.002550781 | 267.9142
0.04 | 41.22144 | 0.1278493 | 0.2556985 | 0.002556985 | 267.9152
0 | 41.22157 | 0.1280075 | 0.2560151 | 0.002560151 | 267.9161
0.02 | 41.22159 | 0.1282624 | 0.2565247 | 0.002565247 | 267.9163
0.04 | 41.22161 | 0.1286659 | 0.2573318 | 0.002573318 | 267.9164
0 | 41.2217 | 0.1288686 | 0.2577372 | 0.002577372 | 267.917
0.02 | 41.22176 | 0.1290311 | 0.2580622 | 0.002580622 | 267.9173
0.04 | 41.22186 | 0.1293853 | 0.2587706 | 0.002587706 | 267.918
0 | 41.22202 | 0.1297216 | 0.2594432 | 0.002594432 | 267.919
0.02 | 41.22215 | 0.1299034 | 0.2598068 | 0.002598068 | 267.9199
0.04 | 41.22226 | 0.1302288 | 0.2604577 | 0.002604577 | 267.9206
0 | 41.2224 | 0.1305995 | 0.261199 | 0.00261199 | 267.9215
0.02 | 41.22241 | 0.1308619 | 0.2617239 | 0.002617239 | 267.9216
0.04 | 41.22252 | 0.1311305 | 0.2622611 | 0.002622611 | 267.9223
0 | 41.22261 | 0.1314097 | 0.2628194 | 0.002628194 | 267.9229
0.02 | 41.22269 | 0.13168 | 0.2633599 | 0.002633599 | 267.9234
0.04 | 41.22271 | 0.1320442 | 0.2640885 | 0.002640885 | 267.9235
0 | 41.22282 | 0.1323969 | 0.2647938 | 0.002647938 | 267.9242
0.02 | 41.22307 | 0.132644 | 0.265288 | 0.00265288 | 267.9258
0.04 | 41.22327 | 0.1328926 | 0.2657852 | 0.002657852 | 267.9272
0 | 41.22334 | 0.1332728 | 0.2665456 | 0.002665456 | 267.9276
0.02 | 41.22346 | 0.1335004 | 0.2670009 | 0.002670009 | 267.9284
0.04 | 41.22356 | 0.1338461 | 0.2676921 | 0.002676921 | 267.9291
0 | 41.22358 | 0.13426 | 0.2685201 | 0.002685201 | 267.9292
0.02 | 41.2237 | 0.1345031 | 0.2690063 | 0.002690063 | 267.9299
0.04 | 41.22375 | 0.1347565 | 0.269513 | 0.00269513 | 267.9303
0 | 41.22366 | 0.1351186 | 0.2702373 | 0.002702373 | 267.9297
0.02 | 41.22365 | 0.1355254 | 0.2710508 | 0.002710508 | 267.9296
0.04 | 41.22367 | 0.1358937 | 0.2717873 | 0.002717873 | 267.9298
0 | 41.22373 | 0.1362548 | 0.2725096 | 0.002725096 | 267.9301
0.02 | 41.22386 | 0.1365132 | 0.2730263 | 0.002730263 | 267.931
0.04 | 41.22392 | 0.1367629 | 0.2735259 | 0.002735259 | 267.9314
0 | 41.22387 | 0.137133 | 0.2742661 | 0.002742661 | 267.931
0.02 | 41.2239 | 0.1375754 | 0.2751509 | 0.002751509 | 267.9312
0.04 | 41.22399 | 0.1379365 | 0.2758731 | 0.002758731 | 267.9318
0 | 41.22407 | 0.1382663 | 0.2765326 | 0.002765326 | 267.9323
0.02 | 41.22409 | 0.1386111 | 0.2772223 | 0.002772223 | 267.9325
0.04 | 41.2241 | 0.1389616 | 0.2779231 | 0.002779231 | 267.9326
0 | 41.22422 | 0.1393625 | 0.2787251 | 0.002787251 | 267.9333
0.02 | 41.22443 | 0.1398143 | 0.2796286 | 0.002796286 | 267.9347
0.04 | 41.22464 | 0.1403476 | 0.2806952 | 0.002806952 | 267.9361
0 | 41.22485 | 0.1408259 | 0.2816519 | 0.002816519 | 267.9374
0.02 | 41.22516 | 0.1411246 | 0.2822493 | 0.002822493 | 267.9394
0.04 | 41.22537 | 0.1414529 | 0.2829058 | 0.002829058 | 267.9408
0 | 41.22546 | 0.1418246 | 0.2836491 | 0.002836491 | 267.9414
0.02 | 41.22571 | 0.1422925 | 0.2845849 | 0.002845849 | 267.943
0.04 | 41.22613 | 0.1427557 | 0.2855113 | 0.002855113 | 267.9457
0 | 41.22656 | 0.1432015 | 0.286403 | 0.00286403 | 267.9485
0.02 | 41.22694 | 0.1436425 | 0.2872851 | 0.002872851 | 267.951
0.04 | 41.22744 | 0.1441536 | 0.2883072 | 0.002883072 | 267.9542
0 | 41.22821 | 0.1445901 | 0.2891802 | 0.002891802 | 267.9593
0.02 | 41.22927 | 0.145039 | 0.290078 | 0.00290078 | 267.9661
0.04 | 41.23034 | 0.1455139 | 0.2910278 | 0.002910278 | 267.9731
0 | 41.23153 | 0.1459755 | 0.291951 | 0.00291951 | 267.9808
0.02 | 41.23294 | 0.1464248 | 0.2928496 | 0.002928496 | 267.99
0.04 | 41.2347 | 0.1468529 | 0.2937057 | 0.002937057 | 268.0014
0 | 41.23663 | 0.1472794 | 0.2945589 | 0.002945589 | 268.014
0.02 | 41.23874 | 0.1477289 | 0.2954577 | 0.002954577 | 268.0277
0.04 | 41.2411 | 0.1482058 | 0.2964115 | 0.002964115 | 268.043
0 | 41.2437 | 0.14872 | 0.29744 | 0.0029744 | 268.0599
0.02 | 41.24654 | 0.1492866 | 0.2985732 | 0.002985732 | 268.0784
0.04 | 41.24958 | 0.1498401 | 0.2996802 | 0.002996802 | 268.0981
0 | 41.25294 | 0.1503416 | 0.3006832 | 0.003006832 | 268.12
0.02 | 41.25674 | 0.1508207 | 0.3016414 | 0.003016414 | 268.1447
0.04 | 41.26089 | 0.1513436 | 0.3026872 | 0.003026872 | 268.1716
0 | 41.26537 | 0.1519465 | 0.3038929 | 0.003038929 | 268.2008
0.02 | 41.26999 | 0.1526983 | 0.3053966 | 0.003053966 | 268.2308
0.04 | 41.27463 | 0.1533414 | 0.3066828 | 0.003066828 | 268.261
0 | 41.27941 | 0.153936 | 0.307872 | 0.00307872 | 268.292
0.02 | 41.28458 | 0.1545037 | 0.3090074 | 0.003090074 | 268.3256
0.04 | 41.2901 | 0.1551081 | 0.3102163 | 0.003102163 | 268.3615
0 | 41.2959 | 0.1557181 | 0.3114362 | 0.003114362 | 268.3992
0.02 | 41.30189 | 0.1563113 | 0.3126225 | 0.003126225 | 268.4381
0.04 | 41.3081 | 0.1568401 | 0.3136802 | 0.003136802 | 268.4785
0 | 41.31463 | 0.1574496 | 0.3148991 | 0.003148991 | 268.5209
0.02 | 41.32144 | 0.1582555 | 0.3165111 | 0.003165111 | 268.5652
0.04 | 41.32862 | 0.1590481 | 0.3180961 | 0.003180961 | 268.6118
0 | 41.33609 | 0.1596507 | 0.3193013 | 0.003193013 | 268.6604
0.02 | 41.34363 | 0.1602193 | 0.3204385 | 0.003204385 | 268.7094
0.04 | 41.35122 | 0.1607692 | 0.3215384 | 0.003215384 | 268.7588
0 | 41.35901 | 0.1614221 | 0.3228442 | 0.003228442 | 268.8094
0.02 | 41.36724 | 0.1622264 | 0.3244528 | 0.003244528 | 268.8628
0.04 | 41.3759 | 0.1629598 | 0.3259196 | 0.003259196 | 268.9191
0 | 41.38462 | 0.163665 | 0.3273301 | 0.003273301 | 268.9758
0.02 | 41.39323 | 0.1642676 | 0.3285353 | 0.003285353 | 269.0318
0.04 | 41.4018 | 0.1649209 | 0.3298418 | 0.003298418 | 269.0875
0 | 41.41041 | 0.1656664 | 0.3313329 | 0.003313329 | 269.1434
0.02 | 41.41933 | 0.1664036 | 0.3328072 | 0.003328072 | 269.2014
0.04 | 41.42873 | 0.1671947 | 0.3343894 | 0.003343894 | 269.2625
0 | 41.43835 | 0.168039 | 0.336078 | 0.00336078 | 269.325
0.02 | 41.44789 | 0.1688311 | 0.3376623 | 0.003376623 | 269.387
0.04 | 41.4573 | 0.1695563 | 0.3391126 | 0.003391126 | 269.4482
0 | 41.46684 | 0.1702732 | 0.3405464 | 0.003405464 | 269.5102
0.02 | 41.47673 | 0.1710161 | 0.3420323 | 0.003420323 | 269.5745
0.04 | 41.48716 | 0.1717818 | 0.3435636 | 0.003435636 | 269.6423
0 | 41.49777 | 0.1726172 | 0.3452343 | 0.003452343 | 269.7112
0.02 | 41.50837 | 0.1734482 | 0.3468964 | 0.003468964 | 269.7801
0.04 | 41.51906 | 0.1742504 | 0.3485008 | 0.003485008 | 269.8496
0 | 41.53001 | 0.1750407 | 0.3500815 | 0.003500815 | 269.9208
0.02 | 41.54118 | 0.1758807 | 0.3517615 | 0.003517615 | 269.9934
0.04 | 41.55252 | 0.1767202 | 0.3534403 | 0.003534403 | 270.0671
0 | 41.56372 | 0.1775318 | 0.3550636 | 0.003550636 | 270.1398
0.02 | 41.57452 | 0.1782819 | 0.3565638 | 0.003565638 | 270.21
0.04 | 41.58513 | 0.1790614 | 0.3581227 | 0.003581227 | 270.279
0 | 41.59569 | 0.1798129 | 0.3596258 | 0.003596258 | 270.3476
0.02 | 41.60639 | 0.1805703 | 0.3611405 | 0.003611405 | 270.4172
0.04 | 41.6172 | 0.1812884 | 0.3625768 | 0.003625768 | 270.4874
0 | 41.62793 | 0.1820878 | 0.3641756 | 0.003641756 | 270.5572
0.02 | 41.6383 | 0.1829453 | 0.3658905 | 0.003658905 | 270.6246
0.04 | 41.64809 | 0.1838547 | 0.3677093 | 0.003677093 | 270.6882
0 | 41.65749 | 0.184767 | 0.3695339 | 0.003695339 | 270.7493
0.02 | 41.66694 | 0.1855305 | 0.3710611 | 0.003710611 | 270.8107
0.04 | 41.67639 | 0.1862072 | 0.3724143 | 0.003724143 | 270.8722
0 | 41.6858 | 0.1869995 | 0.373999 | 0.00373999 | 270.9333
0.02 | 41.69498 | 0.1879605 | 0.375921 | 0.00375921 | 270.993
0.04 | 41.70406 | 0.1888679 | 0.3777357 | 0.003777357 | 271.052
0 | 41.7131 | 0.1896368 | 0.3792736 | 0.003792736 | 271.1107
0.02 | 41.72229 | 0.1903782 | 0.3807564 | 0.003807564 | 271.1705
0.04 | 41.73157 | 0.1912724 | 0.3825448 | 0.003825448 | 271.2308
0 | 41.74062 | 0.1922982 | 0.3845964 | 0.003845964 | 271.2896
0.02 | 41.7493 | 0.193106 | 0.386212 | 0.00386212 | 271.346
0.04 | 41.75772 | 0.1937991 | 0.3875983 | 0.003875983 | 271.4007
0 | 41.76608 | 0.1946834 | 0.3893668 | 0.003893668 | 271.4551
0.02 | 41.77454 | 0.195601 | 0.3912021 | 0.003912021 | 271.51
0.04 | 41.7833 | 0.1964353 | 0.3928706 | 0.003928706 | 271.567
0 | 41.79209 | 0.1972594 | 0.3945189 | 0.003945189 | 271.6241
0.02 | 41.8007 | 0.1980655 | 0.3961309 | 0.003961309 | 271.6801
0.04 | 41.80931 | 0.198863 | 0.3977259 | 0.003977259 | 271.736
0 | 41.81802 | 0.1996963 | 0.3993927 | 0.003993927 | 271.7927
0.02 | 41.82697 | 0.2005738 | 0.4011477 | 0.004011477 | 271.8509
0.04 | 41.83602 | 0.2015005 | 0.403001 | 0.00403001 | 271.9097
0 | 41.84493 | 0.2024539 | 0.4049078 | 0.004049078 | 271.9676
0.02 | 41.85378 | 0.2032734 | 0.4065468 | 0.004065468 | 272.0251
0.04 | 41.86267 | 0.2039745 | 0.407949 | 0.00407949 | 272.0829
0 | 41.87151 | 0.2047507 | 0.4095014 | 0.004095014 | 272.1404
0.02 | 41.88039 | 0.2055937 | 0.4111874 | 0.004111874 | 272.198
0.04 | 41.88912 | 0.206381 | 0.412762 | 0.00412762 | 272.2548
0 | 41.89768 | 0.2072696 | 0.4145392 | 0.004145392 | 272.3104
0.02 | 41.90633 | 0.2081728 | 0.4163455 | 0.004163455 | 272.3666
0.04 | 41.91518 | 0.2090482 | 0.4180965 | 0.004180965 | 272.4241
0 | 41.92408 | 0.2098868 | 0.4197737 | 0.004197737 | 272.482
0.02 | 41.93295 | 0.2106811 | 0.4213621 | 0.004213621 | 272.5396
0.04 | 41.94173 | 0.2115298 | 0.4230597 | 0.004230597 | 272.5967
0 | 41.95035 | 0.2124358 | 0.4248716 | 0.004248716 | 272.6527
0.02 | 41.95882 | 0.2132333 | 0.4264666 | 0.004264666 | 272.7078
0.04 | 41.96711 | 0.2141032 | 0.4282063 | 0.004282063 | 272.7617
0 | 41.97516 | 0.2149382 | 0.4298765 | 0.004298765 | 272.814
0.02 | 41.98314 | 0.2158116 | 0.4316233 | 0.004316233 | 272.8658
0.04 | 41.99106 | 0.2167225 | 0.433445 | 0.00433445 | 272.9173
0 | 41.99892 | 0.2175171 | 0.4350342 | 0.004350342 | 272.9684
0.02 | 42.00675 | 0.2182095 | 0.4364191 | 0.004364191 | 273.0193
0.04 | 42.01474 | 0.2190474 | 0.4380949 | 0.004380949 | 273.0712
0 | 42.02289 | 0.2199964 | 0.4399928 | 0.004399928 | 273.1242
0.02 | 42.03114 | 0.2208496 | 0.4416991 | 0.004416991 | 273.1778
0.04 | 42.03948 | 0.2217325 | 0.4434651 | 0.004434651 | 273.232
0 | 42.04804 | 0.2226155 | 0.445231 | 0.00445231 | 273.2877
0.02 | 42.0568 | 0.2235081 | 0.4470161 | 0.004470161 | 273.3446
0.04 | 42.06565 | 0.2244134 | 0.4488269 | 0.004488269 | 273.4021
0 | 42.07444 | 0.225199 | 0.4503981 | 0.004503981 | 273.4592
0.02 | 42.08334 | 0.2260781 | 0.4521562 | 0.004521562 | 273.5171
0.04 | 42.09238 | 0.2269399 | 0.4538797 | 0.004538797 | 273.5759
0 | 42.10157 | 0.2277368 | 0.4554735 | 0.004554735 | 273.6356
0.02 | 42.11099 | 0.2285643 | 0.4571286 | 0.004571286 | 273.6968
0.04 | 42.12066 | 0.2294276 | 0.4588553 | 0.004588553 | 273.7596
0 | 42.13041 | 0.230287 | 0.4605739 | 0.004605739 | 273.823
0.02 | 42.14003 | 0.2312208 | 0.4624417 | 0.004624417 | 273.8856
0.04 | 42.14942 | 0.2320876 | 0.4641753 | 0.004641753 | 273.9466
0 | 42.1587 | 0.2329295 | 0.4658589 | 0.004658589 | 274.0069
0.02 | 42.16804 | 0.2337069 | 0.4674139 | 0.004674139 | 274.0676
0.04 | 42.17778 | 0.2344773 | 0.4689545 | 0.004689545 | 274.1309
0 | 42.1881 | 0.235292 | 0.470584 | 0.00470584 | 274.1979
0.02 | 42.19874 | 0.2361563 | 0.4723127 | 0.004723127 | 274.2671
0.04 | 42.20959 | 0.2370254 | 0.4740508 | 0.004740508 | 274.3377
0 | 42.22059 | 0.2379547 | 0.4759094 | 0.004759094 | 274.4091
0.02 | 42.23166 | 0.2388748 | 0.4777496 | 0.004777496 | 274.4811
0.04 | 42.24293 | 0.2397386 | 0.4794772 | 0.004794772 | 274.5543
0 | 42.25432 | 0.2405355 | 0.4810709 | 0.004810709 | 274.6284
0.02 | 42.26581 | 0.2413442 | 0.4826883 | 0.004826883 | 274.703
0.04 | 42.27739 | 0.2422371 | 0.4844742 | 0.004844742 | 274.7783
0 | 42.28894 | 0.243215 | 0.4864301 | 0.004864301 | 274.8534
0.02 | 42.3002 | 0.2440238 | 0.4880476 | 0.004880476 | 274.9266
0.04 | 42.31122 | 0.2448152 | 0.4896304 | 0.004896304 | 274.9982
0 | 42.32192 | 0.2456232 | 0.4912464 | 0.004912464 | 275.0677
0.02 | 42.33227 | 0.2464773 | 0.4929546 | 0.004929546 | 275.135
0.04 | 42.34232 | 0.2474404 | 0.4948807 | 0.004948807 | 275.2003
0 | 42.35213 | 0.2484046 | 0.4968092 | 0.004968092 | 275.2641
0.02 | 42.36179 | 0.2491948 | 0.4983896 | 0.004983896 | 275.3269
0.04 | 42.37143 | 0.2500038 | 0.5000076 | 0.005000076 | 275.3895
0 | 42.38116 | 0.250867 | 0.5017341 | 0.005017341 | 275.4528
0.02 | 42.39103 | 0.2517868 | 0.5035736 | 0.005035736 | 275.5169
0.04 | 42.40084 | 0.2526643 | 0.5053287 | 0.005053287 | 275.5806
0 | 42.41075 | 0.2535233 | 0.5070466 | 0.005070466 | 275.645
0.02 | 42.42086 | 0.2544696 | 0.5089391 | 0.005089391 | 275.7108
0.04 | 42.43128 | 0.2553265 | 0.510653 | 0.00510653 | 275.7785
0 | 42.44179 | 0.2561913 | 0.5123827 | 0.005123827 | 275.8468
0.02 | 42.45218 | 0.2570575 | 0.5141149 | 0.005141149 | 275.9144
0.04 | 42.4625 | 0.2578973 | 0.5157946 | 0.005157946 | 275.9814
0 | 42.47274 | 0.2587031 | 0.5174063 | 0.005174063 | 276.048
0.02 | 42.4829 | 0.2595857 | 0.5191715 | 0.005191715 | 276.114
0.04 | 42.49291 | 0.2604885 | 0.520977 | 0.00520977 | 276.1791
0 | 42.50285 | 0.2613289 | 0.5226579 | 0.005226579 | 276.2437
0.02 | 42.51304 | 0.2621664 | 0.5243328 | 0.005243328 | 276.3099
0.04 | 42.52344 | 0.2629604 | 0.5259209 | 0.005259209 | 276.3775
0 | 42.53401 | 0.2637628 | 0.5275256 | 0.005275256 | 276.4462
0.02 | 42.54498 | 0.2645796 | 0.5291592 | 0.005291592 | 276.5175
0.04 | 42.55642 | 0.265328 | 0.530656 | 0.00530656 | 276.5918
0 | 42.56807 | 0.2661955 | 0.532391 | 0.00532391 | 276.6676
0.02 | 42.57981 | 0.2670778 | 0.5341557 | 0.005341557 | 276.7438
0.04 | 42.59155 | 0.2679186 | 0.5358372 | 0.005358372 | 276.8201
0 | 42.60323 | 0.2686869 | 0.5373737 | 0.005373737 | 276.8961
0.02 | 42.61483 | 0.2696329 | 0.5392658 | 0.005392658 | 276.9715
0.04 | 42.62635 | 0.2705233 | 0.5410467 | 0.005410467 | 277.0464
0 | 42.63767 | 0.2713232 | 0.5426463 | 0.005426463 | 277.1199
0.02 | 42.64893 | 0.2721886 | 0.5443772 | 0.005443772 | 277.1931
0.04 | 42.66019 | 0.2730574 | 0.5461149 | 0.005461149 | 277.2663
0 | 42.67123 | 0.2738709 | 0.5477418 | 0.005477418 | 277.338
0.02 | 42.68201 | 0.2747863 | 0.5495726 | 0.005495726 | 277.4081
0.04 | 42.69262 | 0.2756311 | 0.5512622 | 0.005512622 | 277.4771
0 | 42.70311 | 0.2764578 | 0.5529157 | 0.005529157 | 277.5452
0.02 | 42.71349 | 0.2772799 | 0.5545598 | 0.005545598 | 277.6127
0.04 | 42.72383 | 0.2780759 | 0.5561517 | 0.005561517 | 277.6799
0 | 42.73413 | 0.2787788 | 0.5575576 | 0.005575576 | 277.7469
0.02 | 42.74429 | 0.2796286 | 0.5592572 | 0.005592572 | 277.8129
0.04 | 42.75435 | 0.2805134 | 0.5610268 | 0.005610268 | 277.8783
0 | 42.7644 | 0.281399 | 0.5627981 | 0.005627981 | 277.9436
0.02 | 42.77451 | 0.282272 | 0.564544 | 0.00564544 | 278.0093
0.04 | 42.78456 | 0.2832172 | 0.5664344 | 0.005664344 | 278.0746
0 | 42.79442 | 0.2841265 | 0.5682529 | 0.005682529 | 278.1387
0.02 | 42.80417 | 0.284964 | 0.5699281 | 0.005699281 | 278.2021
0.04 | 42.81396 | 0.2857539 | 0.5715078 | 0.005715078 | 278.2657
0 | 42.82397 | 0.2866309 | 0.5732618 | 0.005732618 | 278.3308
0.02 | 42.83408 | 0.287542 | 0.5750841 | 0.005750841 | 278.3965
0.04 | 42.84406 | 0.2883211 | 0.5766422 | 0.005766422 | 278.4613
0 | 42.85408 | 0.2891015 | 0.578203 | 0.00578203 | 278.5265
0.02 | 42.86427 | 0.2900482 | 0.5800965 | 0.005800965 | 278.5927
0.04 | 42.87459 | 0.2909839 | 0.5819678 | 0.005819678 | 278.6597
0 | 42.8851 | 0.2918311 | 0.5836623 | 0.005836623 | 278.7281
0.02 | 42.89566 | 0.2926577 | 0.5853155 | 0.005853155 | 278.7967
0.04 | 42.90608 | 0.2936116 | 0.5872232 | 0.005872232 | 278.8644
0 | 42.91623 | 0.2945533 | 0.5891066 | 0.005891066 | 278.9304
0.02 | 42.92621 | 0.29545 | 0.5908999 | 0.005908999 | 278.9953
0.04 | 42.93625 | 0.2963355 | 0.5926709 | 0.005926709 | 279.0605
0 | 42.94619 | 0.2972546 | 0.5945092 | 0.005945092 | 279.1251
0.02 | 42.95595 | 0.2981346 | 0.5962692 | 0.005962692 | 279.1885
0.04 | 42.96556 | 0.2989634 | 0.5979267 | 0.005979267 | 279.251
0 | 42.975 | 0.2998284 | 0.5996568 | 0.005996568 | 279.3123
0.02 | 42.98431 | 0.3006802 | 0.6013604 | 0.006013604 | 279.3729
0.04 | 42.99359 | 0.3015223 | 0.6030446 | 0.006030446 | 279.4332
0 | 43.00285 | 0.3025153 | 0.6050306 | 0.006050306 | 279.4934
0.02 | 43.01198 | 0.3035026 | 0.6070052 | 0.006070052 | 279.5527
0.04 | 43.02096 | 0.3043768 | 0.6087535 | 0.006087535 | 279.6111
0 | 43.02982 | 0.3052871 | 0.6105742 | 0.006105742 | 279.6687
0.02 | 43.03854 | 0.3062554 | 0.6125109 | 0.006125109 | 279.7254
0.04 | 43.04704 | 0.3072273 | 0.6144545 | 0.006144545 | 279.7806
0 | 43.05539 | 0.3080749 | 0.6161498 | 0.006161498 | 279.8348
0.02 | 43.06358 | 0.3089918 | 0.6179836 | 0.006179836 | 279.8881
0.04 | 43.07157 | 0.3099456 | 0.6198912 | 0.006198912 | 279.94
0 | 43.07951 | 0.3107198 | 0.6214395 | 0.006214395 | 279.9916
0.02 | 43.08737 | 0.3115166 | 0.6230332 | 0.006230332 | 280.0427
0.04 | 43.09518 | 0.3124535 | 0.6249071 | 0.006249071 | 280.0935
0 | 43.10291 | 0.3133915 | 0.626783 | 0.00626783 | 280.1437
0.02 | 43.11044 | 0.3142664 | 0.6285329 | 0.006285329 | 280.1926
0.04 | 43.11791 | 0.3150974 | 0.6301948 | 0.006301948 | 280.2412
0 | 43.12524 | 0.3158877 | 0.6317755 | 0.006317755 | 280.2888
0.02 | 43.13232 | 0.3166875 | 0.633375 | 0.00633375 | 280.3349
0.04 | 43.1393 | 0.3175315 | 0.635063 | 0.00635063 | 280.3802
0 | 43.14609 | 0.3183765 | 0.636753 | 0.00636753 | 280.4243
0.02 | 43.1528 | 0.3192115 | 0.6384229 | 0.006384229 | 280.468
0.04 | 43.15941 | 0.3199692 | 0.6399384 | 0.006399384 | 280.5109
0 | 43.16602 | 0.3206936 | 0.6413872 | 0.006413872 | 280.5539
0.02 | 43.1727 | 0.3215294 | 0.6430589 | 0.006430589 | 280.5973
0.04 | 43.17928 | 0.3223935 | 0.644787 | 0.00644787 | 280.6401
0 | 43.18567 | 0.3231902 | 0.6463804 | 0.006463804 | 280.6816
0.02 | 43.19178 | 0.3239839 | 0.6479679 | 0.006479679 | 280.7213
0.04 | 43.1976 | 0.3247339 | 0.6494679 | 0.006494679 | 280.7592
0 | 43.20305 | 0.325497 | 0.6509941 | 0.006509941 | 280.7946
0.02 | 43.20819 | 0.3263418 | 0.6526836 | 0.006526836 | 280.828
0.04 | 43.21315 | 0.3271331 | 0.6542663 | 0.006542663 | 280.8602
0 | 43.21789 | 0.3279111 | 0.6558223 | 0.006558223 | 280.891
0.02 | 43.22235 | 0.3286831 | 0.6573662 | 0.006573662 | 280.92
0.04 | 43.22653 | 0.329493 | 0.6589861 | 0.006589861 | 280.9471
0 | 43.23054 | 0.3302835 | 0.660567 | 0.00660567 | 280.9732
0.02 | 43.23448 | 0.3311449 | 0.6622898 | 0.006622898 | 280.9988
0.04 | 43.23818 | 0.3320285 | 0.664057 | 0.00664057 | 281.0229
0 | 43.24166 | 0.3329846 | 0.6659692 | 0.006659692 | 281.0455
0.02 | 43.24503 | 0.3338676 | 0.6677352 | 0.006677352 | 281.0674
0.04 | 43.24831 | 0.3346482 | 0.6692964 | 0.006692964 | 281.0887
0 | 43.25155 | 0.3354315 | 0.670863 | 0.00670863 | 281.1098
0.02 | 43.25472 | 0.3363566 | 0.6727132 | 0.006727132 | 281.1304
0.04 | 43.25789 | 0.337171 | 0.674342 | 0.00674342 | 281.151
0 | 43.26097 | 0.3379384 | 0.6758769 | 0.006758769 | 281.171
0.02 | 43.26401 | 0.3387327 | 0.6774654 | 0.006774654 | 281.1908
0.04 | 43.26713 | 0.3395675 | 0.679135 | 0.00679135 | 281.211
0 | 43.27028 | 0.3404329 | 0.6808658 | 0.006808658 | 281.2315
0.02 | 43.27361 | 0.3413439 | 0.6826878 | 0.006826878 | 281.2532
0.04 | 43.27727 | 0.3422924 | 0.6845849 | 0.006845849 | 281.2769
0 | 43.28108 | 0.3431171 | 0.6862341 | 0.006862341 | 281.3017
0.02 | 43.2849 | 0.3439053 | 0.6878106 | 0.006878106 | 281.3265
0.04 | 43.28868 | 0.3448559 | 0.6897117 | 0.006897117 | 281.3511
0 | 43.2925 | 0.3457993 | 0.6915985 | 0.006915985 | 281.3759
0.02 | 43.29647 | 0.3466442 | 0.6932884 | 0.006932884 | 281.4017
0.04 | 43.30062 | 0.3475378 | 0.6950756 | 0.006950756 | 281.4287
0 | 43.30479 | 0.3484764 | 0.6969527 | 0.006969527 | 281.4558
0.02 | 43.30903 | 0.3493647 | 0.6987294 | 0.006987294 | 281.4833
0.04 | 43.31339 | 0.3502963 | 0.7005927 | 0.007005927 | 281.5117
0 | 43.3178 | 0.3512242 | 0.7024484 | 0.007024484 | 281.5404
0.02 | 43.32218 | 0.3521319 | 0.7042638 | 0.007042638 | 281.5688
0.04 | 43.32644 | 0.3530533 | 0.7061065 | 0.007061065 | 281.5965
0 | 43.33071 | 0.3539716 | 0.7079431 | 0.007079431 | 281.6243
0.02 | 43.33503 | 0.3548555 | 0.709711 | 0.00709711 | 281.6523
0.04 | 43.33927 | 0.3558435 | 0.711687 | 0.00711687 | 281.6799
0 | 43.34352 | 0.3568124 | 0.7136249 | 0.007136249 | 281.7075
0.02 | 43.34784 | 0.3576263 | 0.7152526 | 0.007152526 | 281.7356
0.04 | 43.35216 | 0.3585153 | 0.7170306 | 0.007170306 | 281.7637
0 | 43.35646 | 0.359447 | 0.7188941 | 0.007188941 | 281.7916
0.02 | 43.36077 | 0.3604927 | 0.7209855 | 0.007209855 | 281.8197
0.04 | 43.36527 | 0.3614854 | 0.7229707 | 0.007229707 | 281.8489
0 | 43.36991 | 0.3624602 | 0.7249203 | 0.007249203 | 281.8791
0.02 | 43.37455 | 0.3634526 | 0.7269051 | 0.007269051 | 281.9092
0.04 | 43.37922 | 0.3644927 | 0.7289854 | 0.007289854 | 281.9395
0 | 43.38391 | 0.3655736 | 0.7311472 | 0.007311472 | 281.97
0.02 | 43.3885 | 0.36657 | 0.7331401 | 0.007331401 | 281.9999
0.04 | 43.39297 | 0.3675118 | 0.7350236 | 0.007350236 | 282.0289
0 | 43.39732 | 0.3685858 | 0.7371716 | 0.007371716 | 282.0572
0.02 | 43.40154 | 0.3696115 | 0.739223 | 0.00739223 | 282.0846
0.04 | 43.40566 | 0.3704822 | 0.7409644 | 0.007409644 | 282.1114
0 | 43.40974 | 0.3714181 | 0.7428361 | 0.007428361 | 282.1379
0.02 | 43.41385 | 0.3724129 | 0.7448259 | 0.007448259 | 282.1647
0.04 | 43.41794 | 0.3732794 | 0.7465588 | 0.007465588 | 282.1912
0 | 43.42206 | 0.374221 | 0.748442 | 0.00748442 | 282.218
0.02 | 43.42647 | 0.3752965 | 0.7505929 | 0.007505929 | 282.2467
0.04 | 43.43106 | 0.3763151 | 0.7526302 | 0.007526302 | 282.2765
0 | 43.43578 | 0.3772609 | 0.7545217 | 0.007545217 | 282.3072
0.02 | 43.44062 | 0.3783218 | 0.7566435 | 0.007566435 | 282.3386
0.04 | 43.44567 | 0.3793524 | 0.7587047 | 0.007587047 | 282.3715
0 | 43.45077 | 0.3802891 | 0.7605783 | 0.007605783 | 282.4046
0.02 | 43.45586 | 0.3812177 | 0.7624354 | 0.007624354 | 282.4377
0.04 | 43.46117 | 0.3822398 | 0.7644796 | 0.007644796 | 282.4722
0 | 43.46658 | 0.3834142 | 0.7668284 | 0.007668284 | 282.5073
0.02 | 43.47204 | 0.3845509 | 0.7691017 | 0.007691017 | 282.5428
0.04 | 43.47742 | 0.3854848 | 0.7709696 | 0.007709696 | 282.5778
0 | 43.48262 | 0.3865007 | 0.7730014 | 0.007730014 | 282.6116
0.02 | 43.48773 | 0.3876651 | 0.7753301 | 0.007753301 | 282.6448
0.04 | 43.49285 | 0.3888666 | 0.7777333 | 0.007777333 | 282.6781
0 | 43.49807 | 0.3900188 | 0.7800375 | 0.007800375 | 282.712
0.02 | 43.50338 | 0.3911974 | 0.7823948 | 0.007823948 | 282.7466
0.04 | 43.50865 | 0.3923605 | 0.784721 | 0.00784721 | 282.7808
0 | 43.51386 | 0.3934151 | 0.7868301 | 0.007868301 | 282.8146
0.02 | 43.51901 | 0.3944557 | 0.7889113 | 0.007889113 | 282.8481
0.04 | 43.52392 | 0.3956028 | 0.7912056 | 0.007912056 | 282.88
0 | 43.52869 | 0.3968497 | 0.7936994 | 0.007936994 | 282.911
0.02 | 43.53349 | 0.3981877 | 0.7963753 | 0.007963753 | 282.9422
0.04 | 43.53815 | 0.3995869 | 0.7991738 | 0.007991738 | 282.9725
0 | 43.54268 | 0.4009598 | 0.8019196 | 0.008019196 | 283.002
0.02 | 43.54718 | 0.4022631 | 0.8045263 | 0.008045263 | 283.0312
0.04 | 43.55168 | 0.4035954 | 0.8071909 | 0.008071909 | 283.0604
0 | 43.55615 | 0.4049036 | 0.8098071 | 0.008098071 | 283.0895
0.02 | 43.56052 | 0.406296 | 0.8125919 | 0.008125919 | 283.1179
0.04 | 43.56473 | 0.407656 | 0.8153121 | 0.008153121 | 283.1453
0 | 43.56882 | 0.4089912 | 0.8179823 | 0.008179823 | 283.1718
0.02 | 43.57271 | 0.4104379 | 0.8208758 | 0.008208758 | 283.1971
0.04 | 43.57646 | 0.4118562 | 0.8237123 | 0.008237123 | 283.2215
0 | 43.58016 | 0.4132688 | 0.8265377 | 0.008265377 | 283.2456
0.02 | 43.58393 | 0.414697 | 0.829394 | 0.00829394 | 283.2701
0.04 | 43.58745 | 0.4161297 | 0.8322594 | 0.008322594 | 283.2929
0 | 43.59076 | 0.4175675 | 0.8351349 | 0.008351349 | 283.3144
0.02 | 43.59413 | 0.4189465 | 0.837893 | 0.00837893 | 283.3364
0.04 | 43.59769 | 0.4202969 | 0.8405938 | 0.008405938 | 283.3595
0 | 43.60121 | 0.4215896 | 0.8431791 | 0.008431791 | 283.3823
0.02 | 43.60462 | 0.422949 | 0.8458979 | 0.008458979 | 283.4045
0.04 | 43.60784 | 0.4242643 | 0.8485286 | 0.008485286 | 283.4254
0 | 43.6109 | 0.4256051 | 0.8512102 | 0.008512102 | 283.4454
0.02 | 43.61395 | 0.4269059 | 0.8538118 | 0.008538118 | 283.4652
0.04 | 43.61691 | 0.4281642 | 0.8563284 | 0.008563284 | 283.4844
0 | 43.61966 | 0.4296025 | 0.8592049 | 0.008592049 | 283.5023
0.02 | 43.62224 | 0.4310196 | 0.8620392 | 0.008620392 | 283.519
0.04 | 43.6247 | 0.432443 | 0.864886 | 0.00864886 | 283.535
0 | 43.6271 | 0.4338445 | 0.867689 | 0.00867689 | 283.5507
0.02 | 43.62934 | 0.4352045 | 0.870409 | 0.00870409 | 283.5652
0.04 | 43.63151 | 0.4365763 | 0.8731526 | 0.008731526 | 283.5793
0 | 43.63377 | 0.438016 | 0.8760321 | 0.008760321 | 283.594
0.02 | 43.6359 | 0.4394276 | 0.8788553 | 0.008788553 | 283.6078
0.04 | 43.63795 | 0.4407423 | 0.8814846 | 0.008814846 | 283.6211
0 | 43.63994 | 0.4420968 | 0.8841937 | 0.008841937 | 283.6341
0.02 | 43.64199 | 0.443597 | 0.8871939 | 0.008871939 | 283.6474
0.04 | 43.64411 | 0.445037 | 0.890074 | 0.00890074 | 283.6612
0 | 43.64624 | 0.4463282 | 0.8926564 | 0.008926564 | 283.675
0.02 | 43.64825 | 0.4477422 | 0.8954844 | 0.008954844 | 283.6881
0.04 | 43.65034 | 0.4491845 | 0.898369 | 0.00898369 | 283.7017
0 | 43.65241 | 0.4505831 | 0.9011661 | 0.009011661 | 283.7151
0.02 | 43.65439 | 0.4519087 | 0.9038175 | 0.009038175 | 283.728
0.04 | 43.65628 | 0.4532477 | 0.9064954 | 0.009064954 | 283.7403
0 | 43.65809 | 0.4546063 | 0.9092126 | 0.009092126 | 283.752
0.02 | 43.65992 | 0.4559443 | 0.9118886 | 0.009118886 | 283.7639
0.04 | 43.66172 | 0.4571914 | 0.9143828 | 0.009143828 | 283.7756
0 | 43.66361 | 0.4585263 | 0.9170526 | 0.009170526 | 283.7879
0.02 | 43.6656 | 0.4599236 | 0.9198472 | 0.009198472 | 283.8009
0.04 | 43.66745 | 0.4612635 | 0.922527 | 0.00922527 | 283.8129
0 | 43.66919 | 0.4626314 | 0.9252628 | 0.009252628 | 283.8242
0.02 | 43.67079 | 0.4639997 | 0.9279995 | 0.009279995 | 283.8346
0.04 | 43.6725 | 0.4652349 | 0.9304699 | 0.009304699 | 283.8457
0 | 43.67419 | 0.4664354 | 0.9328707 | 0.009328707 | 283.8567
0.02 | 43.67587 | 0.467833 | 0.9356659 | 0.009356659 | 283.8676
0.04 | 43.67756 | 0.4692554 | 0.9385107 | 0.009385107 | 283.8786
0 | 43.67914 | 0.47059 | 0.9411799 | 0.009411799 | 283.8889
0.02 | 43.68067 | 0.4718537 | 0.9437073 | 0.009437073 | 283.8988
0.04 | 43.68214 | 0.4730736 | 0.9461473 | 0.009461473 | 283.9084
0 | 43.68357 | 0.4743689 | 0.9487377 | 0.009487377 | 283.9176
0.02 | 43.68506 | 0.4756818 | 0.9513636 | 0.009513636 | 283.9273
0.04 | 43.68654 | 0.4769251 | 0.9538503 | 0.009538503 | 283.9369
0 | 43.68793 | 0.4781371 | 0.9562742 | 0.009562742 | 283.946
0.02 | 43.68947 | 0.4794057 | 0.9588115 | 0.009588115 | 283.956
0.04 | 43.69114 | 0.4807287 | 0.9614574 | 0.009614574 | 283.9668
0 | 43.69285 | 0.4820769 | 0.9641538 | 0.009641538 | 283.978
0.02 | 43.69456 | 0.4833919 | 0.9667837 | 0.009667837 | 283.9891
0.04 | 43.69636 | 0.4845921 | 0.9691842 | 0.009691842 | 284.0008
0 | 43.6982 | 0.4857538 | 0.9715077 | 0.009715077 | 284.0127
0.02 | 43.70002 | 0.4871754 | 0.9743508 | 0.009743508 | 284.0246
0.04 | 43.70201 | 0.4885355 | 0.977071 | 0.00977071 | 284.0375
0 | 43.70416 | 0.489918 | 0.9798359 | 0.009798359 | 284.0515
0.02 | 43.70642 | 0.4913922 | 0.9827845 | 0.009827845 | 284.0662
0.04 | 43.70867 | 0.4927767 | 0.9855533 | 0.009855533 | 284.0808
0 | 43.71077 | 0.4941264 | 0.9882528 | 0.009882528 | 284.0944
0.02 | 43.71294 | 0.495556 | 0.9911119 | 0.009911119 | 284.1086
0.04 | 43.71518 | 0.4968462 | 0.9936924 | 0.009936924 | 284.1231
0 | 43.71736 | 0.4982115 | 0.9964229 | 0.009964229 | 284.1373
0.02 | 43.71949 | 0.4997792 | 0.9995584 | 0.009995584 | 284.1511
0.04 | 43.72163 | 0.5012563 | 1.002513 | 0.01002513 | 284.165
0 | 43.72375 | 0.5026748 | 1.00535 | 0.0100535 | 284.1788
0.02 | 43.72583 | 0.504005 | 1.00801 | 0.0100801 | 284.1923
0.04 | 43.72811 | 0.5052712 | 1.010542 | 0.01010542 | 284.2072
0 | 43.73037 | 0.5065435 | 1.013087 | 0.01013087 | 284.2218
0.02 | 43.73247 | 0.5079123 | 1.015825 | 0.01015825 | 284.2355
0.04 | 43.73478 | 0.5092661 | 1.018532 | 0.01018532 | 284.2505
0 | 43.73732 | 0.5105842 | 1.021168 | 0.01021168 | 284.267
0.02 | 43.73986 | 0.5120166 | 1.024033 | 0.01024033 | 284.2835
0.04 | 43.74231 | 0.5133543 | 1.026709 | 0.01026709 | 284.2994
0 | 43.74473 | 0.5145697 | 1.029139 | 0.01029139 | 284.3151
0.02 | 43.74713 | 0.5159457 | 1.031891 | 0.01031891 | 284.3308
0.04 | 43.74959 | 0.5173249 | 1.03465 | 0.0103465 | 284.3467
0 | 43.75203 | 0.5185831 | 1.037166 | 0.01037166 | 284.3626
0.02 | 43.7544 | 0.5197881 | 1.039576 | 0.01039576 | 284.378
0.04 | 43.75669 | 0.5210764 | 1.042153 | 0.01042153 | 284.3929
0 | 43.75898 | 0.5224044 | 1.044809 | 0.01044809 | 284.4078
0.02 | 43.76133 | 0.5235903 | 1.047181 | 0.01047181 | 284.4231
0.04 | 43.76386 | 0.5248027 | 1.049605 | 0.01049605 | 284.4395
0 | 43.76637 | 0.5261471 | 1.052294 | 0.01052294 | 284.4558
0.02 | 43.7688 | 0.5273936 | 1.054787 | 0.01054787 | 284.4716
0.04 | 43.77127 | 0.5285783 | 1.057157 | 0.01057157 | 284.4877
0 | 43.77373 | 0.5298306 | 1.059661 | 0.01059661 | 284.5036
0.02 | 43.77622 | 0.5311273 | 1.062255 | 0.01062255 | 284.5198
0.04 | 43.77898 | 0.5324131 | 1.064826 | 0.01064826 | 284.5377
0 | 43.78195 | 0.5337682 | 1.067536 | 0.01067536 | 284.5571
0.02 | 43.78483 | 0.5350046 | 1.070009 | 0.01070009 | 284.5758
0.04 | 43.78745 | 0.536178 | 1.072356 | 0.01072356 | 284.5928
0 | 43.78998 | 0.5374853 | 1.074971 | 0.01074971 | 284.6093
0.02 | 43.79264 | 0.538817 | 1.077634 | 0.01077634 | 284.6266
0.04 | 43.79545 | 0.5401099 | 1.08022 | 0.0108022 | 284.6448
0 | 43.79833 | 0.5412614 | 1.082523 | 0.01082523 | 284.6635
0.02 | 43.80124 | 0.5424647 | 1.084929 | 0.01084929 | 284.6824
0.04 | 43.80408 | 0.5437539 | 1.087508 | 0.01087508 | 284.7009
0 | 43.80695 | 0.5450559 | 1.090112 | 0.01090112 | 284.7196
0.02 | 43.80989 | 0.5462879 | 1.092576 | 0.01092576 | 284.7386
0.04 | 43.81296 | 0.5474674 | 1.094935 | 0.01094935 | 284.7586
0 | 43.81598 | 0.5486885 | 1.097377 | 0.01097377 | 284.7782
0.02 | 43.81892 | 0.5499608 | 1.099922 | 0.01099922 | 284.7974
0.04 | 43.82183 | 0.5510977 | 1.102195 | 0.01102195 | 284.8162
0 | 43.82485 | 0.552212 | 1.104424 | 0.01104424 | 284.8359
0.02 | 43.82787 | 0.5534312 | 1.106862 | 0.01106862 | 284.8555
0.04 | 43.83091 | 0.5547746 | 1.109549 | 0.01109549 | 284.8753
0 | 43.83401 | 0.5560419 | 1.112084 | 0.01112084 | 284.8954
0.02 | 43.83708 | 0.5571603 | 1.114321 | 0.01114321 | 284.9153
0.04 | 43.84011 | 0.558383 | 1.116766 | 0.01116766 | 284.9351
0 | 43.84316 | 0.5596216 | 1.119243 | 0.01119243 | 284.9549
0.02 | 43.84624 | 0.560892 | 1.121784 | 0.01121784 | 284.9749
0.04 | 43.84923 | 0.562143 | 1.124286 | 0.01124286 | 284.9944
0 | 43.85236 | 0.5633578 | 1.126716 | 0.01126716 | 285.0147
0.02 | 43.85559 | 0.5644409 | 1.128882 | 0.01128882 | 285.0357
0.04 | 43.85869 | 0.5655684 | 1.131137 | 0.01131137 | 285.0558
0 | 43.86167 | 0.566878 | 1.133756 | 0.01133756 | 285.0752
0.02 | 43.86473 | 0.568153 | 1.136306 | 0.01136306 | 285.0951
0.04 | 43.86785 | 0.5693395 | 1.138679 | 0.01138679 | 285.1153
0 | 43.87094 | 0.5706712 | 1.141342 | 0.01141342 | 285.1354
0.02 | 43.87392 | 0.5719917 | 1.143983 | 0.01143983 | 285.1548
0.04 | 43.87666 | 0.5731272 | 1.146254 | 0.01146254 | 285.1726
0 | 43.87938 | 0.5742829 | 1.148566 | 0.01148566 | 285.1903
0.02 | 43.88214 | 0.5756071 | 1.151214 | 0.01151214 | 285.2082
0.04 | 43.88478 | 0.576856 | 1.153712 | 0.01153712 | 285.2254
0 | 43.88738 | 0.578092 | 1.156184 | 0.01156184 | 285.2423
0.02 | 43.89009 | 0.5793623 | 1.158725 | 0.01158725 | 285.2599
0.04 | 43.89272 | 0.5805718 | 1.161144 | 0.01161144 | 285.277
0 | 43.89524 | 0.5818399 | 1.16368 | 0.0116368 | 285.2934
0.02 | 43.89778 | 0.583137 | 1.166274 | 0.01166274 | 285.3099
0.04 | 43.9005 | 0.5843542 | 1.168708 | 0.01168708 | 285.3276
0 | 43.90331 | 0.5855779 | 1.171156 | 0.01171156 | 285.3458
0.02 | 43.90604 | 0.5868067 | 1.173613 | 0.01173613 | 285.3636
0.04 | 43.90862 | 0.5879629 | 1.175926 | 0.01175926 | 285.3803
0 | 43.91122 | 0.589132 | 1.178264 | 0.01178264 | 285.3973
0.02 | 43.91384 | 0.5903482 | 1.180696 | 0.01180696 | 285.4143
0.04 | 43.91656 | 0.5916111 | 1.183222 | 0.01183222 | 285.432
0 | 43.91929 | 0.592966 | 1.185932 | 0.01185932 | 285.4497
0.02 | 43.92191 | 0.5942997 | 1.188599 | 0.01188599 | 285.4667
0.04 | 43.9245 | 0.5955225 | 1.191045 | 0.01191045 | 285.4836
0 | 43.92704 | 0.5967819 | 1.193564 | 0.01193564 | 285.5001
0.02 | 43.92957 | 0.5980914 | 1.196183 | 0.01196183 | 285.5165
0.04 | 43.93216 | 0.5994471 | 1.198894 | 0.01198894 | 285.5334
0 | 43.93457 | 0.6008406 | 1.201681 | 0.01201681 | 285.549
0.02 | 43.93658 | 0.6021917 | 1.204383 | 0.01204383 | 285.5621
0.04 | 43.93859 | 0.6036306 | 1.207261 | 0.01207261 | 285.5752
0 | 43.94076 | 0.6050047 | 1.210009 | 0.01210009 | 285.5892
0.02 | 43.94277 | 0.6063482 | 1.212696 | 0.01212696 | 285.6023
0.04 | 43.94462 | 0.607906 | 1.215812 | 0.01215812 | 285.6143
0 | 43.94629 | 0.6096179 | 1.219236 | 0.01219236 | 285.6252
0.02 | 43.94797 | 0.6112427 | 1.222485 | 0.01222485 | 285.6361
0.04 | 43.94958 | 0.6127233 | 1.225447 | 0.01225447 | 285.6465
0 | 43.95095 | 0.6142665 | 1.228533 | 0.01228533 | 285.6555
0.02 | 43.9523 | 0.6159674 | 1.231935 | 0.01231935 | 285.6643
0.04 | 43.95367 | 0.6176439 | 1.235288 | 0.01235288 | 285.6732
0 | 43.95496 | 0.6192904 | 1.238581 | 0.01238581 | 285.6816
0.02 | 43.95618 | 0.6209577 | 1.241915 | 0.01241915 | 285.6895
0.04 | 43.95734 | 0.622566 | 1.245132 | 0.01245132 | 285.697
0 | 43.95847 | 0.6241722 | 1.248344 | 0.01248344 | 285.7043
0.02 | 43.95939 | 0.6257592 | 1.251518 | 0.01251518 | 285.7103
0.04 | 43.96025 | 0.6273928 | 1.254786 | 0.01254786 | 285.7159
0 | 43.96118 | 0.6291071 | 1.258214 | 0.01258214 | 285.7219
0.02 | 43.96202 | 0.6306927 | 1.261385 | 0.01261385 | 285.7274
0.04 | 43.96275 | 0.6321895 | 1.264379 | 0.01264379 | 285.7322
0 | 43.96341 | 0.6337838 | 1.267568 | 0.01267568 | 285.7365
0.02 | 43.96398 | 0.6353717 | 1.270743 | 0.01270743 | 285.7402
0.04 | 43.96451 | 0.636925 | 1.27385 | 0.0127385 | 285.7436
0 | 43.96502 | 0.6384742 | 1.276948 | 0.01276948 | 285.7469
0.02 | 43.96552 | 0.6400273 | 1.280055 | 0.01280055 | 285.7501
0.04 | 43.96601 | 0.6415792 | 1.283158 | 0.01283158 | 285.7533
0 | 43.96656 | 0.6431632 | 1.286326 | 0.01286326 | 285.7569
0.02 | 43.96709 | 0.6445866 | 1.289173 | 0.01289173 | 285.7604
0.04 | 43.96757 | 0.6460609 | 1.292122 | 0.01292122 | 285.7635
0 | 43.96807 | 0.6475711 | 1.295142 | 0.01295142 | 285.7667
0.02 | 43.96863 | 0.6491393 | 1.298279 | 0.01298279 | 285.7704
0.04 | 43.96906 | 0.6506402 | 1.30128 | 0.0130128 | 285.7732
0 | 43.96945 | 0.6520547 | 1.304109 | 0.01304109 | 285.7757
0.02 | 43.96971 | 0.6536211 | 1.307242 | 0.01307242 | 285.7774
0.04 | 43.96995 | 0.6551545 | 1.310309 | 0.01310309 | 285.7789
0 | 43.97025 | 0.6564814 | 1.312963 | 0.01312963 | 285.7809
0.02 | 43.97055 | 0.6579083 | 1.315817 | 0.01315817 | 285.7829
0.04 | 43.97079 | 0.6593021 | 1.318604 | 0.01318604 | 285.7844
0 | 43.97105 | 0.6607054 | 1.321411 | 0.01321411 | 285.7861
0.02 | 43.97141 | 0.6620883 | 1.324177 | 0.01324177 | 285.7885
0.04 | 43.9718 | 0.6635734 | 1.327147 | 0.01327147 | 285.791
0 | 43.9721 | 0.6650113 | 1.330023 | 0.01330023 | 285.7929
0.02 | 43.97228 | 0.6664051 | 1.33281 | 0.0133281 | 285.7941
0.04 | 43.97243 | 0.6678452 | 1.33569 | 0.0133569 | 285.7951
0 | 43.97271 | 0.6692339 | 1.338468 | 0.01338468 | 285.7969
0.02 | 43.97308 | 0.670594 | 1.341188 | 0.01341188 | 285.7993
0.04 | 43.97337 | 0.6719972 | 1.343994 | 0.01343994 | 285.8012
0 | 43.97349 | 0.6733862 | 1.346772 | 0.01346772 | 285.802
0.02 | 43.97356 | 0.6747229 | 1.349446 | 0.01349446 | 285.8024
0.04 | 43.97385 | 0.6760651 | 1.35213 | 0.0135213 | 285.8043
0 | 43.97417 | 0.6773747 | 1.354749 | 0.01354749 | 285.8064
0.02 | 43.97444 | 0.6786367 | 1.357273 | 0.01357273 | 285.8082
0.04 | 43.97473 | 0.6799902 | 1.35998 | 0.0135998 | 285.81
0 | 43.97491 | 0.6813643 | 1.362729 | 0.01362729 | 285.8112
0.02 | 43.97498 | 0.6826968 | 1.365394 | 0.01365394 | 285.8116
0.04 | 43.9751 | 0.6839344 | 1.367869 | 0.01367869 | 285.8124
0 | 43.9753 | 0.6852418 | 1.370484 | 0.01370484 | 285.8137
0.02 | 43.97563 | 0.6865753 | 1.373151 | 0.01373151 | 285.8159
0.04 | 43.97604 | 0.6879551 | 1.37591 | 0.0137591 | 285.8186
0 | 43.97643 | 0.6892349 | 1.37847 | 0.0137847 | 285.8211
0.02 | 43.97673 | 0.6903621 | 1.380724 | 0.01380724 | 285.823
0.04 | 43.97696 | 0.6915157 | 1.383031 | 0.01383031 | 285.8245
0 | 43.97728 | 0.6927833 | 1.385567 | 0.01385567 | 285.8266
0.02 | 43.97774 | 0.69402 | 1.38804 | 0.0138804 | 285.8296
0.04 | 43.97824 | 0.6952868 | 1.390574 | 0.01390574 | 285.8328
0 | 43.97871 | 0.6964969 | 1.392994 | 0.01392994 | 285.8359
0.02 | 43.97918 | 0.6976965 | 1.395393 | 0.01395393 | 285.8389
0.04 | 43.97954 | 0.6989689 | 1.397938 | 0.01397938 | 285.8413
0 | 43.97995 | 0.7002836 | 1.400567 | 0.01400567 | 285.844
0.02 | 43.98053 | 0.7016571 | 1.403314 | 0.01403314 | 285.8477
0.04 | 43.98118 | 0.7029838 | 1.405968 | 0.01405968 | 285.8519
0 | 43.98169 | 0.7041399 | 1.40828 | 0.0140828 | 285.8552
0.02 | 43.9822 | 0.7053757 | 1.410751 | 0.01410751 | 285.8585
0.04 | 43.98279 | 0.7066087 | 1.413217 | 0.01413217 | 285.8624
0 | 43.98344 | 0.7078065 | 1.415613 | 0.01415613 | 285.8666
0.02 | 43.98419 | 0.709053 | 1.418106 | 0.01418106 | 285.8715
0.04 | 43.985 | 0.7103457 | 1.420691 | 0.01420691 | 285.8768
0 | 43.9859 | 0.7116507 | 1.423301 | 0.01423301 | 285.8826
0.02 | 43.98677 | 0.7129383 | 1.425877 | 0.01425877 | 285.8883
0.04 | 43.98756 | 0.7144385 | 1.428877 | 0.01428877 | 285.8934
0 | 43.98848 | 0.7160209 | 1.432042 | 0.01432042 | 285.8994
0.02 | 43.98971 | 0.7175393 | 1.435079 | 0.01435079 | 285.9074
0.04 | 43.991 | 0.7189955 | 1.437991 | 0.01437991 | 285.9158
0 | 43.99234 | 0.7204428 | 1.440886 | 0.01440886 | 285.9245
0.02 | 43.99371 | 0.7220089 | 1.444018 | 0.01444018 | 285.9334
0.04 | 43.99508 | 0.7235734 | 1.447147 | 0.01447147 | 285.9423
0 | 43.99628 | 0.7250661 | 1.450132 | 0.01450132 | 285.9501
0.02 | 43.99758 | 0.7266403 | 1.453281 | 0.01453281 | 285.9586
0.04 | 43.9991 | 0.7281961 | 1.456392 | 0.01456392 | 285.9684
0 | 44.00066 | 0.7296124 | 1.459225 | 0.01459225 | 285.9785
0.02 | 44.00209 | 0.7310748 | 1.46215 | 0.0146215 | 285.9879
0.04 | 44.00348 | 0.7326917 | 1.465383 | 0.01465383 | 285.9969
0 | 44.00478 | 0.7341783 | 1.468357 | 0.01468357 | 286.0053
0.02 | 44.00603 | 0.735633 | 1.471266 | 0.01471266 | 286.0135
0.04 | 44.00734 | 0.7371887 | 1.474377 | 0.01474377 | 286.022
0 | 44.00862 | 0.738695 | 1.47739 | 0.0147739 | 286.0303
0.02 | 44.00977 | 0.7401608 | 1.480322 | 0.01480322 | 286.0378
0.04 | 44.01082 | 0.7416933 | 1.483387 | 0.01483387 | 286.0446
0 | 44.01182 | 0.7432103 | 1.486421 | 0.01486421 | 286.0511
0.02 | 44.01276 | 0.7449378 | 1.489876 | 0.01489876 | 286.0572
0.04 | 44.0136 | 0.7467476 | 1.493495 | 0.01493495 | 286.0626
0 | 44.01433 | 0.7484884 | 1.496977 | 0.01496977 | 286.0674
0.02 | 44.015 | 0.7501339 | 1.500268 | 0.01500268 | 286.0717
0.04 | 44.01561 | 0.7517628 | 1.503526 | 0.01503526 | 286.0757
0 | 44.01632 | 0.7533487 | 1.506697 | 0.01506697 | 286.0803
0.02 | 44.01698 | 0.7550293 | 1.510059 | 0.01510059 | 286.0846
0.04 | 44.01753 | 0.7568775 | 1.513755 | 0.01513755 | 286.0882
0 | 44.018 | 0.7587073 | 1.517415 | 0.01517415 | 286.0912
0.02 | 44.01841 | 0.7605188 | 1.521038 | 0.01521038 | 286.0939
0.04 | 44.0187 | 0.7622938 | 1.524588 | 0.01524588 | 286.0958
0 | 44.01897 | 0.7641179 | 1.528236 | 0.01528236 | 286.0976
0.02 | 44.01925 | 0.7658782 | 1.531756 | 0.01531756 | 286.0994
0.04 | 44.01936 | 0.7675927 | 1.535185 | 0.01535185 | 286.1001
0 | 44.0195 | 0.7693395 | 1.538679 | 0.01538679 | 286.101
0.02 | 44.01973 | 0.771079 | 1.542158 | 0.01542158 | 286.1025
0.04 | 44.01984 | 0.7728842 | 1.545768 | 0.01545768 | 286.1032
0 | 44.01989 | 0.7747949 | 1.54959 | 0.0154959 | 286.1036
0.02 | 44.01994 | 0.7765781 | 1.553156 | 0.01553156 | 286.1039
0.04 | 44.02009 | 0.7783414 | 1.556683 | 0.01556683 | 286.1049
0 | 44.02024 | 0.7803346 | 1.560669 | 0.01560669 | 286.1058
0.02 | 44.02029 | 0.7823627 | 1.564725 | 0.01564725 | 286.1061
0.04 | 44.02033 | 0.7843996 | 1.568799 | 0.01568799 | 286.1064
0 | 44.02041 | 0.7864209 | 1.572842 | 0.01572842 | 286.1069
0.02 | 44.0205 | 0.788491 | 1.576982 | 0.01576982 | 286.1075
0.04 | 44.02057 | 0.7906186 | 1.581237 | 0.01581237 | 286.1079
0 | 44.02055 | 0.7926722 | 1.585344 | 0.01585344 | 286.1078
0.02 | 44.02052 | 0.7946953 | 1.589391 | 0.01589391 | 286.1076
0.04 | 44.02059 | 0.7967635 | 1.593527 | 0.01593527 | 286.1081
0 | 44.0206 | 0.7987768 | 1.597554 | 0.01597554 | 286.1081
0.02 | 44.02048 | 0.8007804 | 1.601561 | 0.01601561 | 286.1074
0.04 | 44.02044 | 0.80273 | 1.60546 | 0.0160546 | 286.1071
0 | 44.02056 | 0.8046347 | 1.609269 | 0.01609269 | 286.1079
0.02 | 44.02055 | 0.8066652 | 1.61333 | 0.0161333 | 286.1078
0.04 | 44.02044 | 0.8087277 | 1.617455 | 0.01617455 | 286.1071
0 | 44.0204 | 0.8108146 | 1.621629 | 0.01621629 | 286.1068
0.02 | 44.02025 | 0.812857 | 1.625714 | 0.01625714 | 286.1059
0.04 | 44.02008 | 0.8149083 | 1.629817 | 0.01629817 | 286.1047
0 | 44.02008 | 0.8169553 | 1.633911 | 0.01633911 | 286.1048
0.02 | 44.02009 | 0.8190909 | 1.638182 | 0.01638182 | 286.1049
0.04 | 44.02011 | 0.821188 | 1.642376 | 0.01642376 | 286.105
0 | 44.02016 | 0.8231601 | 1.64632 | 0.0164632 | 286.1053
0.02 | 44.02012 | 0.8251092 | 1.650218 | 0.01650218 | 286.105
0.04 | 44.02006 | 0.8270494 | 1.654099 | 0.01654099 | 286.1047
0 | 44.02005 | 0.8290036 | 1.658007 | 0.01658007 | 286.1046
0.02 | 44.01995 | 0.83094 | 1.66188 | 0.0166188 | 286.1039
0.04 | 44.01994 | 0.832875 | 1.66575 | 0.0166575 | 286.1038
0 | 44.01991 | 0.8349022 | 1.669804 | 0.01669804 | 286.1037
0.02 | 44.0198 | 0.8369729 | 1.673946 | 0.01673946 | 286.1029
0.04 | 44.01977 | 0.8390075 | 1.678015 | 0.01678015 | 286.1027
0 | 44.01972 | 0.8409256 | 1.681851 | 0.01681851 | 286.1024
0.02 | 44.01971 | 0.8427125 | 1.685425 | 0.01685425 | 286.1024
0.04 | 44.0197 | 0.8444253 | 1.688851 | 0.01688851 | 286.1023
0 | 44.0195 | 0.8461077 | 1.692215 | 0.01692215 | 286.101
0.02 | 44.01927 | 0.8479103 | 1.695821 | 0.01695821 | 286.0995
0.04 | 44.0192 | 0.8496693 | 1.699339 | 0.01699339 | 286.099
0 | 44.01922 | 0.8514191 | 1.702838 | 0.01702838 | 286.0992
0.02 | 44.01916 | 0.8532307 | 1.706461 | 0.01706461 | 286.0988
0.04 | 44.01907 | 0.8549235 | 1.709847 | 0.01709847 | 286.0982
0 | 44.01897 | 0.8565624 | 1.713125 | 0.01713125 | 286.0976
0.02 | 44.01876 | 0.8582694 | 1.716539 | 0.01716539 | 286.0962
0.04 | 44.01853 | 0.8599859 | 1.719972 | 0.01719972 | 286.0947
0 | 44.01841 | 0.8616117 | 1.723223 | 0.01723223 | 286.0939
0.02 | 44.01835 | 0.8630842 | 1.726168 | 0.01726168 | 286.0935
0.04 | 44.01829 | 0.8646365 | 1.729273 | 0.01729273 | 286.0931
0 | 44.01806 | 0.8662568 | 1.732514 | 0.01732514 | 286.0917
0.02 | 44.01776 | 0.8678015 | 1.735603 | 0.01735603 | 286.0897
0.04 | 44.0176 | 0.8693177 | 1.738635 | 0.01738635 | 286.0887
0 | 44.01742 | 0.8708066 | 1.741613 | 0.01741613 | 286.0875
0.02 | 44.01708 | 0.8723168 | 1.744634 | 0.01744634 | 286.0853
0.04 | 44.01678 | 0.8738429 | 1.747686 | 0.01747686 | 286.0833
0 | 44.01657 | 0.8754534 | 1.750907 | 0.01750907 | 286.082
0.02 | 44.01642 | 0.8771298 | 1.75426 | 0.0175426 | 286.081
0.04 | 44.01628 | 0.878693 | 1.757386 | 0.01757386 | 286.08
0 | 44.01608 | 0.8802192 | 1.760438 | 0.01760438 | 286.0788
0.02 | 44.01588 | 0.8817679 | 1.763536 | 0.01763536 | 286.0775
0.04 | 44.01564 | 0.8832921 | 1.766584 | 0.01766584 | 286.0759
0 | 44.01537 | 0.8848393 | 1.769679 | 0.01769679 | 286.0742
0.02 | 44.01517 | 0.8864416 | 1.772883 | 0.01772883 | 286.0729
0.04 | 44.01493 | 0.8880475 | 1.776095 | 0.01776095 | 286.0713
0 | 44.01461 | 0.8896137 | 1.779227 | 0.01779227 | 286.0692
0.02 | 44.01431 | 0.8913052 | 1.78261 | 0.0178261 | 286.0672
0.04 | 44.0141 | 0.8930833 | 1.786167 | 0.01786167 | 286.0659
0 | 44.01376 | 0.8949091 | 1.789818 | 0.01789818 | 286.0637
0.02 | 44.01341 | 0.8968012 | 1.793602 | 0.01793602 | 286.0614
0.04 | 44.01309 | 0.8986909 | 1.797382 | 0.01797382 | 286.0593
0 | 44.01283 | 0.9005746 | 1.801149 | 0.01801149 | 286.0576
0.02 | 44.01258 | 0.9023535 | 1.804707 | 0.01804707 | 286.056
0.04 | 44.0124 | 0.9042792 | 1.808558 | 0.01808558 | 286.0548
0 | 44.01237 | 0.906208 | 1.812416 | 0.01812416 | 286.0546
0.02 | 44.01218 | 0.9079981 | 1.815996 | 0.01815996 | 286.0535
0.04 | 44.01191 | 0.9098043 | 1.819609 | 0.01819609 | 286.0517
0 | 44.01168 | 0.9115877 | 1.823175 | 0.01823175 | 286.0502
0.02 | 44.01147 | 0.9134399 | 1.82688 | 0.0182688 | 286.0488
0.04 | 44.01139 | 0.915387 | 1.830774 | 0.01830774 | 286.0483
0 | 44.01124 | 0.9171613 | 1.834323 | 0.01834323 | 286.0473
0.02 | 44.01099 | 0.9187602 | 1.83752 | 0.0183752 | 286.0457
0.04 | 44.01074 | 0.9205338 | 1.841068 | 0.01841068 | 286.0441
0 | 44.01052 | 0.9223783 | 1.844757 | 0.01844757 | 286.0427
0.02 | 44.01036 | 0.9240496 | 1.848099 | 0.01848099 | 286.0416
0.04 | 44.01018 | 0.9256558 | 1.851312 | 0.01851312 | 286.0404
0 | 44.01002 | 0.9273407 | 1.854681 | 0.01854681 | 286.0394
0.02 | 44.00989 | 0.9290945 | 1.858189 | 0.01858189 | 286.0385
0.04 | 44.00961 | 0.9307711 | 1.861542 | 0.01861542 | 286.0367
0 | 44.0093 | 0.9324441 | 1.864888 | 0.01864888 | 286.0347
0.02 | 44.00903 | 0.9340918 | 1.868184 | 0.01868184 | 286.033
0.04 | 44.00873 | 0.9357184 | 1.871437 | 0.01871437 | 286.031
0 | 44.00844 | 0.9374685 | 1.874937 | 0.01874937 | 286.0291
0.02 | 44.00811 | 0.9391178 | 1.878236 | 0.01878236 | 286.027
0.04 | 44.00783 | 0.9406222 | 1.881244 | 0.01881244 | 286.0251
0 | 44.00751 | 0.9419693 | 1.883939 | 0.01883939 | 286.0231
0.02 | 44.00708 | 0.9433368 | 1.886674 | 0.01886674 | 286.0203
0.04 | 44.0067 | 0.944786 | 1.889572 | 0.01889572 | 286.0178
0 | 44.00649 | 0.9463457 | 1.892691 | 0.01892691 | 286.0164
0.02 | 44.0063 | 0.9480295 | 1.896059 | 0.01896059 | 286.0152
0.04 | 44.00605 | 0.9495977 | 1.899195 | 0.01899195 | 286.0136
0 | 44.00581 | 0.951119 | 1.902238 | 0.01902238 | 286.012
0.02 | 44.00555 | 0.952695 | 1.90539 | 0.0190539 | 286.0103
0.04 | 44.00524 | 0.9541879 | 1.908376 | 0.01908376 | 286.0083
0 | 44.00491 | 0.9556725 | 1.911345 | 0.01911345 | 286.0062
0.02 | 44.00448 | 0.957252 | 1.914504 | 0.01914504 | 286.0034
0.04 | 44.00405 | 0.9587293 | 1.917459 | 0.01917459 | 286.0006
0 | 44.00368 | 0.9602225 | 1.920445 | 0.01920445 | 285.9982
0.02 | 44.00332 | 0.9617736 | 1.923547 | 0.01923547 | 285.9958
0.04 | 44.00306 | 0.963338 | 1.926676 | 0.01926676 | 285.9942
0 | 44.00276 | 0.9649661 | 1.929932 | 0.01929932 | 285.9922
0.02 | 44.00237 | 0.9665312 | 1.933062 | 0.01933062 | 285.9896
0.04 | 44.0019 | 0.9679667 | 1.935933 | 0.01935933 | 285.9866
0 | 44.00146 | 0.9694603 | 1.938921 | 0.01938921 | 285.9837
0.02 | 44.00108 | 0.9709701 | 1.94194 | 0.0194194 | 285.9813
0.04 | 44.00068 | 0.9723961 | 1.944792 | 0.01944792 | 285.9787
0 | 44.00025 | 0.9737967 | 1.947593 | 0.01947593 | 285.9759
0.02 | 43.99992 | 0.9752129 | 1.950426 | 0.01950426 | 285.9737
0.04 | 43.99957 | 0.9766932 | 1.953386 | 0.01953386 | 285.9714
0 | 43.9991 | 0.9781929 | 1.956386 | 0.01956386 | 285.9684
0.02 | 43.99859 | 0.9796144 | 1.959229 | 0.01959229 | 285.9651
0.04 | 43.99812 | 0.9809545 | 1.961909 | 0.01961909 | 285.9621
0 | 43.99768 | 0.9822958 | 1.964592 | 0.01964592 | 285.9592
0.02 | 43.9972 | 0.9837423 | 1.967485 | 0.01967485 | 285.956
0.04 | 43.99671 | 0.9851695 | 1.970339 | 0.01970339 | 285.9529
0 | 43.9962 | 0.9865705 | 1.973141 | 0.01973141 | 285.9496
0.02 | 43.99571 | 0.9879415 | 1.975883 | 0.01975883 | 285.9464
0.04 | 43.99518 | 0.9893279 | 1.978656 | 0.01978656 | 285.9429
0 | 43.99464 | 0.9907066 | 1.981413 | 0.01981413 | 285.9394
0.02 | 43.99415 | 0.9921108 | 1.984222 | 0.01984222 | 285.9362
0.04 | 43.99372 | 0.9934717 | 1.986943 | 0.01986943 | 285.9335
0 | 43.9933 | 0.994776 | 1.989552 | 0.01989552 | 285.9307
0.02 | 43.99293 | 0.9960151 | 1.99203 | 0.0199203 | 285.9283
0.04 | 43.99266 | 0.9974663 | 1.994933 | 0.01994933 | 285.9266
0 | 43.99242 | 0.9988669 | 1.997734 | 0.01997734 | 285.925
0.02 | 43.99209 | 1.000047 | 2.000095 | 0.02000095 | 285.9229
0.04 | 43.99169 | 1.001306 | 2.002613 | 0.02002613 | 285.9203
0 | 43.99145 | 1.002646 | 2.005292 | 0.02005292 | 285.9187
0.02 | 43.99126 | 1.004018 | 2.008036 | 0.02008036 | 285.9175
0.04 | 43.99096 | 1.005462 | 2.010924 | 0.02010924 | 285.9155
0 | 43.99067 | 1.00689 | 2.01378 | 0.0201378 | 285.9136
0.02 | 43.99041 | 1.008159 | 2.016318 | 0.02016318 | 285.9119
0.04 | 43.99009 | 1.009469 | 2.018937 | 0.02018937 | 285.9098
0 | 43.98991 | 1.010795 | 2.021591 | 0.02021591 | 285.9087
0.02 | 43.9898 | 1.012171 | 2.024342 | 0.02024342 | 285.9079
0.04 | 43.98963 | 1.013572 | 2.027143 | 0.02027143 | 285.9069
0 | 43.98951 | 1.014899 | 2.029798 | 0.02029798 | 285.9061
0.02 | 43.98932 | 1.016132 | 2.032263 | 0.02032263 | 285.9048
0.04 | 43.98911 | 1.017479 | 2.034959 | 0.02034959 | 285.9035
0 | 43.98906 | 1.018888 | 2.037776 | 0.02037776 | 285.9032
0.02 | 43.98899 | 1.020239 | 2.040478 | 0.02040478 | 285.9027
0.04 | 43.98898 | 1.021537 | 2.043074 | 0.02043074 | 285.9026
0 | 43.989 | 1.022853 | 2.045706 | 0.02045706 | 285.9028
0.02 | 43.98903 | 1.024166 | 2.048332 | 0.02048332 | 285.903
0.04 | 43.98902 | 1.02545 | 2.0509 | 0.020509 | 285.9029
0 | 43.98901 | 1.026768 | 2.053537 | 0.02053537 | 285.9029
0.02 | 43.989 | 1.028082 | 2.056164 | 0.02056164 | 285.9028
0.04 | 43.98899 | 1.029439 | 2.058877 | 0.02058877 | 285.9027
0 | 43.9889 | 1.030715 | 2.06143 | 0.0206143 | 285.9021
0.02 | 43.98886 | 1.032028 | 2.064055 | 0.02064055 | 285.9019
0.04 | 43.98882 | 1.033349 | 2.066697 | 0.02066697 | 285.9016
0 | 43.98881 | 1.034656 | 2.069313 | 0.02069313 | 285.9015
0.02 | 43.98879 | 1.035909 | 2.071818 | 0.02071818 | 285.9014
0.04 | 43.98879 | 1.03706 | 2.074121 | 0.02074121 | 285.9014
0 | 43.98879 | 1.038167 | 2.076333 | 0.02076333 | 285.9014
0.02 | 43.98882 | 1.039248 | 2.078497 | 0.02078497 | 285.9016
0.04 | 43.98885 | 1.040366 | 2.080732 | 0.02080732 | 285.9018
0 | 43.9889 | 1.041569 | 2.083137 | 0.02083137 | 285.9022
0.02 | 43.9889 | 1.042746 | 2.085491 | 0.02085491 | 285.9021
0.04 | 43.98893 | 1.043952 | 2.087904 | 0.02087904 | 285.9023
0 | 43.98895 | 1.045135 | 2.090269 | 0.02090269 | 285.9025
0.02 | 43.98896 | 1.04631 | 2.09262 | 0.0209262 | 285.9025
0.04 | 43.989 | 1.047517 | 2.095035 | 0.02095035 | 285.9027
0 | 43.98903 | 1.048789 | 2.097577 | 0.02097577 | 285.903
0.02 | 43.98907 | 1.050095 | 2.100191 | 0.02100191 | 285.9032
0.04 | 43.98908 | 1.051395 | 2.102791 | 0.02102791 | 285.9033
0 | 43.98903 | 1.052555 | 2.105109 | 0.02105109 | 285.903
0.02 | 43.98903 | 1.053708 | 2.107417 | 0.02107417 | 285.903
0.04 | 43.9891 | 1.054861 | 2.109721 | 0.02109721 | 285.9034
0 | 43.98911 | 1.056012 | 2.112024 | 0.02112024 | 285.9035
0.02 | 43.98903 | 1.057158 | 2.114317 | 0.02114317 | 285.903
0.04 | 43.98893 | 1.058298 | 2.116596 | 0.02116596 | 285.9023
0 | 43.98896 | 1.059528 | 2.119056 | 0.02119056 | 285.9025
0.02 | 43.98901 | 1.060596 | 2.121192 | 0.02121192 | 285.9029
0.04 | 43.98901 | 1.061686 | 2.123371 | 0.02123371 | 285.9028
0 | 43.98897 | 1.062894 | 2.125787 | 0.02125787 | 285.9026
0.02 | 43.98894 | 1.064158 | 2.128316 | 0.02128316 | 285.9024
0.04 | 43.98887 | 1.065416 | 2.130833 | 0.02130833 | 285.9019
0 | 43.98892 | 1.066342 | 2.132684 | 0.02132684 | 285.9022
0.02 | 43.98906 | 1.067125 | 2.13425 | 0.0213425 | 285.9031
0.04 | 43.98917 | 1.067967 | 2.135933 | 0.02135933 | 285.9039
0 | 43.98926 | 1.068806 | 2.137612 | 0.02137612 | 285.9045
0.02 | 43.9893 | 1.069653 | 2.139305 | 0.02139305 | 285.9047
0.04 | 43.98915 | 1.070614 | 2.141228 | 0.02141228 | 285.9038
0 | 43.98912 | 1.071559 | 2.143118 | 0.02143118 | 285.9035
0.02 | 43.98926 | 1.072441 | 2.144882 | 0.02144882 | 285.9045
0.04 | 43.98923 | 1.073335 | 2.14667 | 0.0214667 | 285.9043
0 | 43.98921 | 1.074282 | 2.148565 | 0.02148565 | 285.9041
0.02 | 43.98927 | 1.075266 | 2.150533 | 0.02150533 | 285.9045
0.04 | 43.98936 | 1.07627 | 2.152539 | 0.02152539 | 285.9051
0 | 43.9893 | 1.077285 | 2.154571 | 0.02154571 | 285.9047
0.02 | 43.98919 | 1.078305 | 2.15661 | 0.0215661 | 285.904
0.04 | 43.9891 | 1.079321 | 2.158641 | 0.02158641 | 285.9034
0 | 43.98911 | 1.080277 | 2.160554 | 0.02160554 | 285.9035
0.02 | 43.98918 | 1.081278 | 2.162557 | 0.02162557 | 285.9039
0.04 | 43.98915 | 1.082263 | 2.164527 | 0.02164527 | 285.9037
0 | 43.98905 | 1.083255 | 2.16651 | 0.0216651 | 285.9031
0.02 | 43.98895 | 1.084289 | 2.168579 | 0.02168579 | 285.9024
0.04 | 43.98894 | 1.085357 | 2.170713 | 0.02170713 | 285.9024
0 | 43.98895 | 1.086337 | 2.172675 | 0.02172675 | 285.9025
0.02 | 43.98894 | 1.087231 | 2.174462 | 0.02174462 | 285.9024
0.04 | 43.98886 | 1.08818 | 2.176359 | 0.02176359 | 285.9019
0 | 43.98886 | 1.089193 | 2.178385 | 0.02178385 | 285.9018
0.02 | 43.98903 | 1.090284 | 2.180568 | 0.02180568 | 285.903
0.04 | 43.98905 | 1.091358 | 2.182717 | 0.02182717 | 285.9031
0 | 43.989 | 1.092339 | 2.184678 | 0.02184678 | 285.9027
0.02 | 43.98896 | 1.093367 | 2.186734 | 0.02186734 | 285.9025
0.04 | 43.98891 | 1.094579 | 2.189158 | 0.02189158 | 285.9022
0 | 43.98888 | 1.095691 | 2.191383 | 0.02191383 | 285.902
0.02 | 43.98886 | 1.096624 | 2.193249 | 0.02193249 | 285.9019
0.04 | 43.98888 | 1.097674 | 2.195347 | 0.02195347 | 285.902
0 | 43.98892 | 1.098697 | 2.197394 | 0.02197394 | 285.9023
0.02 | 43.98881 | 1.099767 | 2.199534 | 0.02199534 | 285.9016
0.04 | 43.98884 | 1.100871 | 2.201742 | 0.02201742 | 285.9017
0 | 43.98902 | 1.101927 | 2.203854 | 0.02203854 | 285.9029
0.02 | 43.98903 | 1.10298 | 2.20596 | 0.0220596 | 285.903
0.04 | 43.98891 | 1.10398 | 2.20796 | 0.0220796 | 285.9022
0 | 43.98888 | 1.104994 | 2.209989 | 0.02209989 | 285.902
0.02 | 43.98882 | 1.106071 | 2.212143 | 0.02212143 | 285.9016
0.04 | 43.98874 | 1.107257 | 2.214515 | 0.02214515 | 285.9011
0 | 43.98876 | 1.108434 | 2.216868 | 0.02216868 | 285.9012
0.02 | 43.98877 | 1.109514 | 2.219029 | 0.02219029 | 285.9013
0.04 | 43.98877 | 1.110528 | 2.221056 | 0.02221056 | 285.9013
0 | 43.98869 | 1.111643 | 2.223286 | 0.02223286 | 285.9008
0.02 | 43.98866 | 1.112861 | 2.225722 | 0.02225722 | 285.9006
0.04 | 43.98871 | 1.11413 | 2.22826 | 0.0222826 | 285.9009
0 | 43.98878 | 1.11533 | 2.230661 | 0.02230661 | 285.9013
0.02 | 43.98883 | 1.11646 | 2.232921 | 0.02232921 | 285.9017
0.04 | 43.98879 | 1.117601 | 2.235202 | 0.02235202 | 285.9014
0 | 43.98874 | 1.118743 | 2.237486 | 0.02237486 | 285.9011
0.02 | 43.98877 | 1.119895 | 2.23979 | 0.0223979 | 285.9013
0.04 | 43.98876 | 1.121208 | 2.242417 | 0.02242417 | 285.9012
0 | 43.98871 | 1.122476 | 2.244952 | 0.02244952 | 285.9009
0.02 | 43.9887 | 1.123541 | 2.247082 | 0.02247082 | 285.9008
0.04 | 43.98864 | 1.124732 | 2.249465 | 0.02249465 | 285.9004
0 | 43.98846 | 1.126025 | 2.25205 | 0.0225205 | 285.8993
0.02 | 43.98832 | 1.127371 | 2.254743 | 0.02254743 | 285.8984
0.04 | 43.98828 | 1.128658 | 2.257315 | 0.02257315 | 285.8981
0 | 43.98825 | 1.129969 | 2.259938 | 0.02259938 | 285.8979
0.02 | 43.98816 | 1.131265 | 2.26253 | 0.0226253 | 285.8973
0.04 | 43.98809 | 1.132456 | 2.264913 | 0.02264913 | 285.8969
0 | 43.98805 | 1.133605 | 2.267211 | 0.02267211 | 285.8966
0.02 | 43.98791 | 1.134725 | 2.26945 | 0.0226945 | 285.8957
0.04 | 43.98775 | 1.135877 | 2.271755 | 0.02271755 | 285.8946
0 | 43.98767 | 1.136981 | 2.273962 | 0.02273962 | 285.8941
0.02 | 43.98755 | 1.138053 | 2.276106 | 0.02276106 | 285.8933
0.04 | 43.98741 | 1.139198 | 2.278397 | 0.02278397 | 285.8924
0 | 43.98717 | 1.140322 | 2.280643 | 0.02280643 | 285.8909
0.02 | 43.98686 | 1.141363 | 2.282725 | 0.02282725 | 285.8889
0.04 | 43.98656 | 1.142415 | 2.28483 | 0.0228483 | 285.8869
0 | 43.98639 | 1.143578 | 2.287157 | 0.02287157 | 285.8858
0.02 | 43.98608 | 1.144624 | 2.289248 | 0.02289248 | 285.8838
0.04 | 43.98569 | 1.145664 | 2.291328 | 0.02291328 | 285.8813
0 | 43.98545 | 1.14686 | 2.29372 | 0.0229372 | 285.8797
0.02 | 43.98527 | 1.14801 | 2.296021 | 0.02296021 | 285.8785
0.04 | 43.9851 | 1.14909 | 2.298181 | 0.02298181 | 285.8775
0 | 43.98488 | 1.150215 | 2.300431 | 0.02300431 | 285.876
0.02 | 43.98462 | 1.15134 | 2.30268 | 0.0230268 | 285.8743
0.04 | 43.98431 | 1.15243 | 2.304861 | 0.02304861 | 285.8723
0 | 43.98404 | 1.153538 | 2.307075 | 0.02307075 | 285.8705
0.02 | 43.98378 | 1.154688 | 2.309376 | 0.02309376 | 285.8688
0.04 | 43.98343 | 1.155886 | 2.311773 | 0.02311773 | 285.8665
0 | 43.98313 | 1.157078 | 2.314156 | 0.02314156 | 285.8646
0.02 | 43.98287 | 1.158258 | 2.316516 | 0.02316516 | 285.8629
0.04 | 43.98259 | 1.159426 | 2.318851 | 0.02318851 | 285.8611
0 | 43.98223 | 1.160632 | 2.321263 | 0.02321263 | 285.8588
0.02 | 43.98182 | 1.16175 | 2.3235 | 0.023235 | 285.8561
0.04 | 43.98152 | 1.162838 | 2.325676 | 0.02325676 | 285.8541
0 | 43.98131 | 1.164024 | 2.328049 | 0.02328049 | 285.8528
0.02 | 43.98109 | 1.16524 | 2.330479 | 0.02330479 | 285.8514
0.04 | 43.98096 | 1.166491 | 2.332982 | 0.02332982 | 285.8505
0 | 43.9808 | 1.167732 | 2.335464 | 0.02335464 | 285.8495
0.02 | 43.98062 | 1.168913 | 2.337826 | 0.02337826 | 285.8483
0.04 | 43.98038 | 1.1702 | 2.3404 | 0.023404 | 285.8467
0 | 43.98026 | 1.171389 | 2.342777 | 0.02342777 | 285.846
0.02 | 43.9802 | 1.172617 | 2.345234 | 0.02345234 | 285.8456
0.04 | 43.97998 | 1.173855 | 2.34771 | 0.0234771 | 285.8442
0 | 43.97985 | 1.175022 | 2.350043 | 0.02350043 | 285.8433
0.02 | 43.97972 | 1.176194 | 2.352388 | 0.02352388 | 285.8424
0.04 | 43.97953 | 1.177491 | 2.354981 | 0.02354981 | 285.8412
0 | 43.97937 | 1.178785 | 2.35757 | 0.0235757 | 285.8402
0.02 | 43.97914 | 1.180065 | 2.360129 | 0.02360129 | 285.8387
0.04 | 43.97897 | 1.181373 | 2.362746 | 0.02362746 | 285.8376
0 | 43.97885 | 1.182588 | 2.365177 | 0.02365177 | 285.8368
0.02 | 43.9787 | 1.183764 | 2.367528 | 0.02367528 | 285.8358
0.04 | 43.97852 | 1.185073 | 2.370146 | 0.02370146 | 285.8347
0 | 43.97838 | 1.186448 | 2.372897 | 0.02372897 | 285.8337
0.02 | 43.9782 | 1.187729 | 2.375459 | 0.02375459 | 285.8325
0.04 | 43.97801 | 1.188997 | 2.377994 | 0.02377994 | 285.8314
0 | 43.97792 | 1.190315 | 2.38063 | 0.0238063 | 285.8308
0.02 | 43.97794 | 1.191568 | 2.383135 | 0.02383135 | 285.8309
0.04 | 43.97794 | 1.192793 | 2.385586 | 0.02385586 | 285.8309
0 | 43.97776 | 1.194178 | 2.388356 | 0.02388356 | 285.8297
0.02 | 43.97769 | 1.195561 | 2.391123 | 0.02391123 | 285.8293
0.04 | 43.97773 | 1.196889 | 2.393778 | 0.02393778 | 285.8295
0 | 43.9778 | 1.198197 | 2.396395 | 0.02396395 | 285.83
0.02 | 43.97774 | 1.199459 | 2.398918 | 0.02398918 | 285.8296
0.04 | 43.9776 | 1.200774 | 2.401548 | 0.02401548 | 285.8287
0 | 43.97753 | 1.202137 | 2.404275 | 0.02404275 | 285.8282
0.02 | 43.97744 | 1.203382 | 2.406763 | 0.02406763 | 285.8276
0.04 | 43.97735 | 1.204614 | 2.409229 | 0.02409229 | 285.8271
0 | 43.97727 | 1.205827 | 2.411654 | 0.02411654 | 285.8266
0.02 | 43.97727 | 1.207034 | 2.414068 | 0.02414068 | 285.8265
0.04 | 43.97734 | 1.208228 | 2.416457 | 0.02416457 | 285.827
0 | 43.97738 | 1.209466 | 2.418931 | 0.02418931 | 285.8273
0.02 | 43.9773 | 1.210681 | 2.421363 | 0.02421363 | 285.8267
0.04 | 43.97725 | 1.211964 | 2.423928 | 0.02423928 | 285.8264
0 | 43.97724 | 1.213316 | 2.426632 | 0.02426632 | 285.8263
0.02 | 43.97719 | 1.214612 | 2.429224 | 0.02429224 | 285.826
0.04 | 43.97719 | 1.215931 | 2.431862 | 0.02431862 | 285.826
0 | 43.97731 | 1.217269 | 2.434539 | 0.02434539 | 285.8268
0.02 | 43.97738 | 1.218563 | 2.437126 | 0.02437126 | 285.8272
0.04 | 43.97742 | 1.219819 | 2.439638 | 0.02439638 | 285.8275
0 | 43.97747 | 1.22118 | 2.44236 | 0.0244236 | 285.8278
0.02 | 43.9775 | 1.222592 | 2.445184 | 0.02445184 | 285.828
0.04 | 43.97745 | 1.22386 | 2.447719 | 0.02447719 | 285.8277
0 | 43.97741 | 1.225091 | 2.450182 | 0.02450182 | 285.8275
0.02 | 43.97745 | 1.22647 | 2.452939 | 0.02452939 | 285.8277
0.04 | 43.97747 | 1.227977 | 2.455954 | 0.02455954 | 285.8278
0 | 43.9774 | 1.229527 | 2.459054 | 0.02459054 | 285.8274
0.02 | 43.97732 | 1.230932 | 2.461864 | 0.02461864 | 285.8269
0.04 | 43.97725 | 1.232216 | 2.464431 | 0.02464431 | 285.8264
0 | 43.97716 | 1.233596 | 2.467193 | 0.02467193 | 285.8258
0.02 | 43.97713 | 1.234999 | 2.469998 | 0.02469998 | 285.8256
0.04 | 43.97714 | 1.236266 | 2.472533 | 0.02472533 | 285.8257
0 | 43.97706 | 1.237597 | 2.475194 | 0.02475194 | 285.8251
0.02 | 43.97696 | 1.238968 | 2.477937 | 0.02477937 | 285.8245
0.04 | 43.97693 | 1.240362 | 2.480724 | 0.02480724 | 285.8243
0 | 43.97699 | 1.241658 | 2.483316 | 0.02483316 | 285.8247
0.02 | 43.97705 | 1.242982 | 2.485964 | 0.02485964 | 285.8251
0.04 | 43.97704 | 1.244241 | 2.488482 | 0.02488482 | 285.825
0 | 43.97706 | 1.245549 | 2.491097 | 0.02491097 | 285.8252
0.02 | 43.97703 | 1.246846 | 2.493691 | 0.02493691 | 285.825
0.04 | 43.97694 | 1.248104 | 2.496208 | 0.02496208 | 285.8244
0 | 43.97688 | 1.249384 | 2.498767 | 0.02498767 | 285.824
0.02 | 43.97689 | 1.250763 | 2.501527 | 0.02501527 | 285.8241
0.04 | 43.97687 | 1.252092 | 2.504183 | 0.02504183 | 285.824
0 | 43.9769 | 1.253277 | 2.506554 | 0.02506554 | 285.8241
0.02 | 43.97695 | 1.25457 | 2.50914 | 0.0250914 | 285.8244
0.04 | 43.97701 | 1.255938 | 2.511877 | 0.02511877 | 285.8248
0 | 43.97694 | 1.257284 | 2.514568 | 0.02514568 | 285.8244
0.02 | 43.97682 | 1.258689 | 2.517378 | 0.02517378 | 285.8236
0.04 | 43.97672 | 1.259987 | 2.519975 | 0.02519975 | 285.8229
0 | 43.97675 | 1.261474 | 2.522948 | 0.02522948 | 285.8231
0.02 | 43.97685 | 1.263106 | 2.526212 | 0.02526212 | 285.8238
0.04 | 43.97688 | 1.26465 | 2.529301 | 0.02529301 | 285.824
0 | 43.97679 | 1.266214 | 2.532429 | 0.02532429 | 285.8234
0.02 | 43.97675 | 1.267878 | 2.535756 | 0.02535756 | 285.8232
0.04 | 43.97666 | 1.269495 | 2.53899 | 0.0253899 | 285.8226
0 | 43.97656 | 1.271007 | 2.542014 | 0.02542014 | 285.8219
0.02 | 43.97646 | 1.272518 | 2.545037 | 0.02545037 | 285.8213
0.04 | 43.97642 | 1.27404 | 2.54808 | 0.0254808 | 285.821
0 | 43.97645 | 1.275596 | 2.551193 | 0.02551193 | 285.8212
0.02 | 43.97645 | 1.277142 | 2.554284 | 0.02554284 | 285.8212
0.04 | 43.97644 | 1.278599 | 2.557198 | 0.02557198 | 285.8211
0 | 43.97645 | 1.28007 | 2.56014 | 0.0256014 | 285.8212
0.02 | 43.97638 | 1.281531 | 2.563062 | 0.02563062 | 285.8208
0.04 | 43.97635 | 1.282992 | 2.565985 | 0.02565985 | 285.8206
0 | 43.97627 | 1.284549 | 2.569098 | 0.02569098 | 285.8201
0.02 | 43.97607 | 1.286071 | 2.572141 | 0.02572141 | 285.8187
0.04 | 43.97582 | 1.287445 | 2.57489 | 0.0257489 | 285.8171
0 | 43.97556 | 1.288783 | 2.577565 | 0.02577565 | 285.8154
0.02 | 43.97547 | 1.29024 | 2.580479 | 0.02580479 | 285.8148
0.04 | 43.97538 | 1.291647 | 2.583294 | 0.02583294 | 285.8143
0 | 43.97539 | 1.293009 | 2.586019 | 0.02586019 | 285.8143
0.02 | 43.97538 | 1.294389 | 2.588778 | 0.02588778 | 285.8142
0.04 | 43.9754 | 1.295804 | 2.591607 | 0.02591607 | 285.8144
0 | 43.97539 | 1.297189 | 2.594378 | 0.02594378 | 285.8143
0.02 | 43.97525 | 1.298595 | 2.59719 | 0.0259719 | 285.8134
0.04 | 43.97522 | 1.299957 | 2.599914 | 0.02599914 | 285.8132
0 | 43.97529 | 1.30122 | 2.602441 | 0.02602441 | 285.8137
0.02 | 43.97531 | 1.302396 | 2.604792 | 0.02604792 | 285.8138
0.04 | 43.97529 | 1.303669 | 2.607339 | 0.02607339 | 285.8137
0 | 43.9752 | 1.305008 | 2.610017 | 0.02610017 | 285.8131
0.02 | 43.97501 | 1.30637 | 2.612739 | 0.02612739 | 285.8118
0.04 | 43.97489 | 1.307799 | 2.615597 | 0.02615597 | 285.811
0 | 43.97475 | 1.309058 | 2.618115 | 0.02618115 | 285.8102
0.02 | 43.97458 | 1.310366 | 2.620733 | 0.02620733 | 285.809
0.04 | 43.97441 | 1.311605 | 2.623209 | 0.02623209 | 285.808
0 | 43.97427 | 1.312767 | 2.625535 | 0.02625535 | 285.807
0.02 | 43.97412 | 1.313959 | 2.627918 | 0.02627918 | 285.806
0.04 | 43.97402 | 1.31512 | 2.630241 | 0.02630241 | 285.8054
0 | 43.97394 | 1.316303 | 2.632606 | 0.02632606 | 285.8049
0.02 | 43.97386 | 1.317583 | 2.635165 | 0.02635165 | 285.8043
0.04 | 43.97373 | 1.318834 | 2.637668 | 0.02637668 | 285.8035
0 | 43.97355 | 1.320138 | 2.640276 | 0.02640276 | 285.8024
0.02 | 43.9735 | 1.321349 | 2.642699 | 0.02642699 | 285.802
0.04 | 43.97353 | 1.322548 | 2.645096 | 0.02645096 | 285.8022
0 | 43.97339 | 1.323594 | 2.647188 | 0.02647188 | 285.8013
0.02 | 43.97313 | 1.324698 | 2.649396 | 0.02649396 | 285.7996
0.04 | 43.97301 | 1.325902 | 2.651804 | 0.02651804 | 285.7988
0 | 43.97292 | 1.327104 | 2.654208 | 0.02654208 | 285.7983
0.02 | 43.97276 | 1.328232 | 2.656465 | 0.02656465 | 285.7972
0.04 | 43.97255 | 1.329333 | 2.658666 | 0.02658666 | 285.7958
0 | 43.9724 | 1.330451 | 2.660903 | 0.02660903 | 285.7949
0.02 | 43.97241 | 1.331655 | 2.663309 | 0.02663309 | 285.7949
0.04 | 43.97249 | 1.332806 | 2.665613 | 0.02665613 | 285.7955
0 | 43.97247 | 1.333823 | 2.667646 | 0.02667646 | 285.7953
0.02 | 43.97231 | 1.334916 | 2.669832 | 0.02669832 | 285.7943
0.04 | 43.97224 | 1.336058 | 2.672116 | 0.02672116 | 285.7939
0 | 43.97233 | 1.33715 | 2.674299 | 0.02674299 | 285.7944
0.02 | 43.97239 | 1.338162 | 2.676324 | 0.02676324 | 285.7948
0.04 | 43.97232 | 1.339115 | 2.678231 | 0.02678231 | 285.7944
0 | 43.97218 | 1.34001 | 2.68002 | 0.0268002 | 285.7934
0.02 | 43.97223 | 1.340904 | 2.681808 | 0.02681808 | 285.7938
0.04 | 43.97236 | 1.341973 | 2.683945 | 0.02683945 | 285.7946
0 | 43.97232 | 1.343108 | 2.686216 | 0.02686216 | 285.7943
0.02 | 43.97227 | 1.34417 | 2.68834 | 0.0268834 | 285.7941
0.04 | 43.97236 | 1.345097 | 2.690195 | 0.02690195 | 285.7946
0 | 43.97241 | 1.346104 | 2.692208 | 0.02692208 | 285.795
0.02 | 43.97242 | 1.347127 | 2.694254 | 0.02694254 | 285.795
0.04 | 43.97236 | 1.348113 | 2.696225 | 0.02696225 | 285.7946
0 | 43.97233 | 1.349092 | 2.698184 | 0.02698184 | 285.7944
0.02 | 43.97227 | 1.350057 | 2.700113 | 0.02700113 | 285.7941
0.04 | 43.97218 | 1.350956 | 2.701911 | 0.02701911 | 285.7935
0 | 43.97216 | 1.351892 | 2.703783 | 0.02703783 | 285.7933
0.02 | 43.97222 | 1.352942 | 2.705884 | 0.02705884 | 285.7937
0.04 | 43.9722 | 1.353958 | 2.707917 | 0.02707917 | 285.7936
0 | 43.97216 | 1.354861 | 2.709722 | 0.02709722 | 285.7933
0.02 | 43.97212 | 1.355772 | 2.711545 | 0.02711545 | 285.7931
0.04 | 43.97213 | 1.356598 | 2.713197 | 0.02713197 | 285.7931
0 | 43.97218 | 1.357458 | 2.714917 | 0.02714917 | 285.7934
0.02 | 43.97217 | 1.35829 | 2.716581 | 0.02716581 | 285.7934
0.04 | 43.97207 | 1.359144 | 2.718289 | 0.02718289 | 285.7928
0 | 43.97205 | 1.360104 | 2.720207 | 0.02720207 | 285.7926
0.02 | 43.97202 | 1.361101 | 2.722201 | 0.02722201 | 285.7924
0.04 | 43.97202 | 1.361905 | 2.723811 | 0.02723811 | 285.7924
0 | 43.97208 | 1.362764 | 2.725527 | 0.02725527 | 285.7928
0.02 | 43.97206 | 1.363665 | 2.727331 | 0.02727331 | 285.7927
0.04 | 43.97209 | 1.364515 | 2.72903 | 0.0272903 | 285.7928
0 | 43.97215 | 1.365326 | 2.730653 | 0.02730653 | 285.7933
0.02 | 43.97219 | 1.366176 | 2.732353 | 0.02732353 | 285.7935
0.04 | 43.97226 | 1.366959 | 2.733919 | 0.02733919 | 285.794
0 | 43.97233 | 1.367669 | 2.735338 | 0.02735338 | 285.7945
0.02 | 43.97241 | 1.368417 | 2.736835 | 0.02736835 | 285.795
0.04 | 43.97257 | 1.369303 | 2.738605 | 0.02738605 | 285.796
0 | 43.97271 | 1.370076 | 2.740152 | 0.02740152 | 285.7969
0.02 | 43.97282 | 1.370743 | 2.741486 | 0.02741486 | 285.7976
0.04 | 43.9729 | 1.371431 | 2.742862 | 0.02742862 | 285.7981
0 | 43.97293 | 1.372215 | 2.744431 | 0.02744431 | 285.7983
0.02 | 43.97302 | 1.372951 | 2.745903 | 0.02745903 | 285.7989
0.04 | 43.97305 | 1.373656 | 2.747313 | 0.02747313 | 285.7991
0 | 43.97311 | 1.374335 | 2.748671 | 0.02748671 | 285.7995
0.02 | 43.97326 | 1.375056 | 2.750112 | 0.02750112 | 285.8005
0.04 | 43.97338 | 1.375845 | 2.751689 | 0.02751689 | 285.8012
0 | 43.97344 | 1.376595 | 2.753191 | 0.02753191 | 285.8016
0.02 | 43.97343 | 1.377274 | 2.754549 | 0.02754549 | 285.8016
0.04 | 43.97352 | 1.378064 | 2.756128 | 0.02756128 | 285.8022
0 | 43.97353 | 1.378822 | 2.757645 | 0.02757645 | 285.8022
0.02 | 43.97353 | 1.379526 | 2.759053 | 0.02759053 | 285.8022
0.04 | 43.97359 | 1.380177 | 2.760353 | 0.02760353 | 285.8026
0 | 43.97376 | 1.380896 | 2.761791 | 0.02761791 | 285.8037
0.02 | 43.97396 | 1.381618 | 2.763236 | 0.02763236 | 285.805
0.04 | 43.97406 | 1.382373 | 2.764746 | 0.02764746 | 285.8056
0 | 43.97409 | 1.383119 | 2.766239 | 0.02766239 | 285.8059
0.02 | 43.97435 | 1.383814 | 2.767629 | 0.02767629 | 285.8075
0.04 | 43.97472 | 1.384508 | 2.769016 | 0.02769016 | 285.81
0 | 43.97508 | 1.385162 | 2.770323 | 0.02770323 | 285.8123
0.02 | 43.97539 | 1.385759 | 2.771518 | 0.02771518 | 285.8143
0.04 | 43.9758 | 1.386475 | 2.772951 | 0.02772951 | 285.817
0 | 43.9762 | 1.387244 | 2.774488 | 0.02774488 | 285.8196
0.02 | 43.97662 | 1.388019 | 2.776038 | 0.02776038 | 285.8223
0.04 | 43.97718 | 1.388807 | 2.777614 | 0.02777614 | 285.8259
0 | 43.97789 | 1.389459 | 2.778917 | 0.02778917 | 285.8306
0.02 | 43.97884 | 1.390029 | 2.780058 | 0.02780058 | 285.8367
0.04 | 43.97989 | 1.390649 | 2.781297 | 0.02781297 | 285.8435
0 | 43.98106 | 1.391416 | 2.782832 | 0.02782832 | 285.8512
0.02 | 43.98252 | 1.392164 | 2.784329 | 0.02784329 | 285.8607
0.04 | 43.984 | 1.392788 | 2.785576 | 0.02785576 | 285.8703
0 | 43.98571 | 1.393366 | 2.786731 | 0.02786731 | 285.8814
0.02 | 43.98757 | 1.394023 | 2.788045 | 0.02788045 | 285.8935
0.04 | 43.98952 | 1.3947 | 2.7894 | 0.027894 | 285.9061
0 | 43.99153 | 1.395386 | 2.790773 | 0.02790773 | 285.9192
0.02 | 43.9937 | 1.396059 | 2.792117 | 0.02792117 | 285.9333
0.04 | 43.99614 | 1.39674 | 2.793481 | 0.02793481 | 285.9492
0 | 43.99875 | 1.397349 | 2.794698 | 0.02794698 | 285.9661
0.02 | 44.0016 | 1.397938 | 2.795875 | 0.02795875 | 285.9847
0.04 | 44.00469 | 1.398587 | 2.797173 | 0.02797173 | 286.0048
0 | 44.00797 | 1.399302 | 2.798603 | 0.02798603 | 286.0261
0.02 | 44.01146 | 1.400033 | 2.800066 | 0.02800066 | 286.0487
0.04 | 44.01514 | 1.400702 | 2.801404 | 0.02801404 | 286.0727
0 | 44.01901 | 1.401358 | 2.802715 | 0.02802715 | 286.0978
0.02 | 44.02316 | 1.401937 | 2.803873 | 0.02803873 | 286.1248
0.04 | 44.0275 | 1.402552 | 2.805104 | 0.02805104 | 286.153
0 | 44.03203 | 1.403199 | 2.806399 | 0.02806399 | 286.1824
0.02 | 44.03664 | 1.403833 | 2.807666 | 0.02807666 | 286.2124
0.04 | 44.04151 | 1.404482 | 2.808965 | 0.02808965 | 286.2441
0 | 44.04678 | 1.405239 | 2.810479 | 0.02810479 | 286.2783
0.02 | 44.05226 | 1.405995 | 2.811991 | 0.02811991 | 286.3139
0.04 | 44.05772 | 1.406663 | 2.813326 | 0.02813326 | 286.3494
0 | 44.06329 | 1.407272 | 2.814544 | 0.02814544 | 286.3856
0.02 | 44.06895 | 1.407907 | 2.815814 | 0.02815814 | 286.4224
0.04 | 44.07492 | 1.408527 | 2.817055 | 0.02817055 | 286.4612
0 | 44.08129 | 1.409261 | 2.818521 | 0.02818521 | 286.5026
0.02 | 44.08792 | 1.410003 | 2.820005 | 0.02820005 | 286.5457
0.04 | 44.09478 | 1.410649 | 2.821297 | 0.02821297 | 286.5903
0 | 44.1018 | 1.41127 | 2.82254 | 0.0282254 | 286.6359
0.02 | 44.10889 | 1.411847 | 2.823694 | 0.02823694 | 286.682
0.04 | 44.11625 | 1.41238 | 2.824761 | 0.02824761 | 286.7298
0 | 44.12382 | 1.413012 | 2.826024 | 0.02826024 | 286.779
0.02 | 44.13139 | 1.413785 | 2.827571 | 0.02827571 | 286.8282
0.04 | 44.13904 | 1.414392 | 2.828783 | 0.02828783 | 286.8779
0 | 44.14668 | 1.414972 | 2.829943 | 0.02829943 | 286.9276
0.02 | 44.15434 | 1.415729 | 2.831459 | 0.02831459 | 286.9774
0.04 | 44.16221 | 1.416461 | 2.832923 | 0.02832923 | 287.0285
0 | 44.17044 | 1.417033 | 2.834067 | 0.02834067 | 287.082
0.02 | 44.17898 | 1.41753 | 2.835061 | 0.02835061 | 287.1375
0.04 | 44.18746 | 1.418169 | 2.836337 | 0.02836337 | 287.1926
0 | 44.19599 | 1.41881 | 2.837619 | 0.02837619 | 287.2481
0.02 | 44.20465 | 1.419381 | 2.838763 | 0.02838763 | 287.3044
0.04 | 44.21346 | 1.419959 | 2.839918 | 0.02839918 | 287.3616
0 | 44.22263 | 1.420559 | 2.841117 | 0.02841117 | 287.4212
0.02 | 44.23208 | 1.421152 | 2.842304 | 0.02842304 | 287.4826
0.04 | 44.2417 | 1.421702 | 2.843404 | 0.02843404 | 287.5452
0 | 44.25121 | 1.422252 | 2.844504 | 0.02844504 | 287.607
0.02 | 44.26071 | 1.422886 | 2.845772 | 0.02845772 | 287.6687
0.04 | 44.27029 | 1.423507 | 2.847014 | 0.02847014 | 287.731
0 | 44.27979 | 1.42407 | 2.848139 | 0.02848139 | 287.7927
0.02 | 44.28927 | 1.424615 | 2.84923 | 0.0284923 | 287.8543
0.04 | 44.29862 | 1.42517 | 2.850339 | 0.02850339 | 287.9152
0 | 44.30823 | 1.425725 | 2.85145 | 0.0285145 | 287.9776
0.02 | 44.31821 | 1.426231 | 2.852463 | 0.02852463 | 288.0425
0.04 | 44.32858 | 1.426782 | 2.853565 | 0.02853565 | 288.1098
0 | 44.33916 | 1.427335 | 2.854669 | 0.02854669 | 288.1786
0.02 | 44.34974 | 1.428009 | 2.856018 | 0.02856018 | 288.2474
0.04 | 44.36033 | 1.428626 | 2.857253 | 0.02857253 | 288.3162
0 | 44.3709 | 1.429069 | 2.858139 | 0.02858139 | 288.3849
0.02 | 44.38182 | 1.429514 | 2.859027 | 0.02859027 | 288.4559
0.04 | 44.39325 | 1.430078 | 2.860157 | 0.02860157 | 288.5301
0 | 44.40511 | 1.430751 | 2.861501 | 0.02861501 | 288.6073
0.02 | 44.41722 | 1.431356 | 2.862712 | 0.02862712 | 288.686
0.04 | 44.42909 | 1.431885 | 2.86377 | 0.0286377 | 288.7631
0 | 44.44075 | 1.432421 | 2.864842 | 0.02864842 | 288.8389
0.02 | 44.45245 | 1.432991 | 2.865983 | 0.02865983 | 288.9149
0.04 | 44.46423 | 1.433621 | 2.867241 | 0.02867241 | 288.9915
0 | 44.47604 | 1.434211 | 2.868423 | 0.02868423 | 289.0682
0.02 | 44.48752 | 1.4348 | 2.8696 | 0.028696 | 289.1429
0.04 | 44.49891 | 1.435296 | 2.870591 | 0.02870591 | 289.2169
0 | 44.51042 | 1.435805 | 2.87161 | 0.0287161 | 289.2917
0.02 | 44.52212 | 1.43634 | 2.872679 | 0.02872679 | 289.3677
0.04 | 44.53414 | 1.436978 | 2.873956 | 0.02873956 | 289.4459
0 | 44.54646 | 1.437605 | 2.875211 | 0.02875211 | 289.5259
0.02 | 44.55895 | 1.438124 | 2.876249 | 0.02876249 | 289.6071
0.04 | 44.57146 | 1.438683 | 2.877367 | 0.02877367 | 289.6884
0 | 44.58404 | 1.4394 | 2.878801 | 0.02878801 | 289.7702
0.02 | 44.59681 | 1.439928 | 2.879856 | 0.02879856 | 289.8532
0.04 | 44.60983 | 1.44044 | 2.88088 | 0.0288088 | 289.9378
0 | 44.62288 | 1.440986 | 2.881972 | 0.02881972 | 290.0226
0.02 | 44.6357 | 1.441491 | 2.882981 | 0.02882981 | 290.1059
0.04 | 44.6483 | 1.441998 | 2.883996 | 0.02883996 | 290.1878
0 | 44.66074 | 1.442575 | 2.885149 | 0.02885149 | 290.2687
0.02 | 44.67299 | 1.443175 | 2.88635 | 0.0288635 | 290.3483
0.04 | 44.6855 | 1.44367 | 2.88734 | 0.0288734 | 290.4296
0 | 44.69834 | 1.44419 | 2.88838 | 0.0288838 | 290.5131
0.02 | 44.71103 | 1.444782 | 2.889563 | 0.02889563 | 290.5956
0.04 | 44.72362 | 1.445359 | 2.890717 | 0.02890717 | 290.6774
0 | 44.7361 | 1.446021 | 2.892043 | 0.02892043 | 290.7585
0.02 | 44.74857 | 1.446625 | 2.893249 | 0.02893249 | 290.8395
0.04 | 44.76146 | 1.44721 | 2.89442 | 0.0289442 | 290.9233
0 | 44.77475 | 1.447739 | 2.895478 | 0.02895478 | 291.0097
0.02 | 44.78808 | 1.448236 | 2.896473 | 0.02896473 | 291.0963
0.04 | 44.80118 | 1.448794 | 2.897588 | 0.02897588 | 291.1815
0 | 44.81397 | 1.449353 | 2.898705 | 0.02898705 | 291.2646
0.02 | 44.82659 | 1.449855 | 2.899709 | 0.02899709 | 291.3466
0.04 | 44.83943 | 1.450264 | 2.900529 | 0.02900529 | 291.4301
0 | 44.85255 | 1.450888 | 2.901775 | 0.02901775 | 291.5154
0.02 | 44.86568 | 1.451592 | 2.903183 | 0.02903183 | 291.6007
0.04 | 44.8787 | 1.452136 | 2.904273 | 0.02904273 | 291.6853
0 | 44.89174 | 1.452759 | 2.905519 | 0.02905519 | 291.7701
0.02 | 44.90475 | 1.453309 | 2.906619 | 0.02906619 | 291.8546
0.04 | 44.918 | 1.453822 | 2.907644 | 0.02907644 | 291.9407
0 | 44.9316 | 1.454474 | 2.908947 | 0.02908947 | 292.0291
0.02 | 44.94534 | 1.455114 | 2.910228 | 0.02910228 | 292.1184
0.04 | 44.95882 | 1.455632 | 2.911264 | 0.02911264 | 292.206
0 | 44.97188 | 1.456077 | 2.912154 | 0.02912154 | 292.2909
0.02 | 44.98456 | 1.456646 | 2.913293 | 0.02913293 | 292.3734
0.04 | 44.99705 | 1.457284 | 2.914569 | 0.02914569 | 292.4545
0 | 45.0095 | 1.457929 | 2.915859 | 0.02915859 | 292.5354
0.02 | 45.02162 | 1.458607 | 2.917214 | 0.02917214 | 292.6142
0.04 | 45.03347 | 1.459232 | 2.918463 | 0.02918463 | 292.6912
0 | 45.04533 | 1.459799 | 2.919598 | 0.02919598 | 292.7683
0.02 | 45.05725 | 1.460374 | 2.920748 | 0.02920748 | 292.8458
0.04 | 45.06924 | 1.460961 | 2.921922 | 0.02921922 | 292.9237
0 | 45.0813 | 1.461635 | 2.923269 | 0.02923269 | 293.0021
0.02 | 45.09343 | 1.462291 | 2.924582 | 0.02924582 | 293.0809
0.04 | 45.10589 | 1.462875 | 2.925749 | 0.02925749 | 293.1619
0 | 45.11899 | 1.46354 | 2.927079 | 0.02927079 | 293.247
0.02 | 45.13262 | 1.464239 | 2.928478 | 0.02928478 | 293.3356
0.04 | 45.14667 | 1.464796 | 2.929591 | 0.02929591 | 293.4269
0 | 45.16083 | 1.465425 | 2.93085 | 0.0293085 | 293.519
0.02 | 45.17497 | 1.466189 | 2.932378 | 0.02932378 | 293.6109
0.04 | 45.18906 | 1.466792 | 2.933585 | 0.02933585 | 293.7024
0 | 45.20311 | 1.467463 | 2.934925 | 0.02934925 | 293.7938
0.02 | 45.21731 | 1.468148 | 2.936296 | 0.02936296 | 293.8861
0.04 | 45.23162 | 1.468823 | 2.937645 | 0.02937645 | 293.9791
0 | 45.246 | 1.469423 | 2.938846 | 0.02938846 | 294.0725
0.02 | 45.2604 | 1.470092 | 2.940183 | 0.02940183 | 294.1661
0.04 | 45.27497 | 1.470913 | 2.941827 | 0.02941827 | 294.2608
0 | 45.28959 | 1.471691 | 2.943383 | 0.02943383 | 294.3558
0.02 | 45.30417 | 1.472331 | 2.944663 | 0.02944663 | 294.4506
0.04 | 45.31857 | 1.472955 | 2.94591 | 0.0294591 | 294.5442
0 | 45.33289 | 1.47361 | 2.94722 | 0.0294722 | 294.6373
0.02 | 45.34721 | 1.47427 | 2.948541 | 0.02948541 | 294.7303
0.04 | 45.36164 | 1.475032 | 2.950064 | 0.02950064 | 294.8241
0 | 45.3759 | 1.475757 | 2.951514 | 0.02951514 | 294.9168
0.02 | 45.39006 | 1.476406 | 2.952812 | 0.02952812 | 295.0089
0.04 | 45.40419 | 1.477064 | 2.954128 | 0.02954128 | 295.1007
0 | 45.41808 | 1.477673 | 2.955345 | 0.02955345 | 295.1909
0.02 | 45.43201 | 1.478262 | 2.956524 | 0.02956524 | 295.2815
0.04 | 45.44635 | 1.478906 | 2.957813 | 0.02957813 | 295.3747
0 | 45.46105 | 1.479651 | 2.959301 | 0.02959301 | 295.4702
0.02 | 45.47592 | 1.480366 | 2.960732 | 0.02960732 | 295.5669
0.04 | 45.49091 | 1.481055 | 2.96211 | 0.0296211 | 295.6643
0 | 45.50587 | 1.481716 | 2.963432 | 0.02963432 | 295.7615
0.02 | 45.52083 | 1.482403 | 2.964806 | 0.02964806 | 295.8588
0.04 | 45.53594 | 1.483108 | 2.966216 | 0.02966216 | 295.957
0 | 45.551 | 1.483841 | 2.967682 | 0.02967682 | 296.0549
0.02 | 45.56591 | 1.484507 | 2.969013 | 0.02969013 | 296.1517
0.04 | 45.58066 | 1.485092 | 2.970184 | 0.02970184 | 296.2477
0 | 45.59527 | 1.485685 | 2.971371 | 0.02971371 | 296.3426
0.02 | 45.60999 | 1.486374 | 2.972747 | 0.02972747 | 296.4383
0.04 | 45.62508 | 1.487046 | 2.974092 | 0.02974092 | 296.5363
0 | 45.64033 | 1.4877 | 2.9754 | 0.029754 | 296.6354
0.02 | 45.65558 | 1.488367 | 2.976734 | 0.02976734 | 296.7346
0.04 | 45.67055 | 1.489134 | 2.978267 | 0.02978267 | 296.8318
0 | 45.68513 | 1.489824 | 2.979649 | 0.02979649 | 296.9266
0.02 | 45.69963 | 1.490348 | 2.980695 | 0.02980695 | 297.0208
0.04 | 45.71423 | 1.491015 | 2.982029 | 0.02982029 | 297.1158
0 | 45.72884 | 1.491811 | 2.983622 | 0.02983622 | 297.2107
0.02 | 45.74337 | 1.49255 | 2.9851 | 0.029851 | 297.3052
0.04 | 45.75773 | 1.493293 | 2.986586 | 0.02986586 | 297.3985
0 | 45.77184 | 1.494025 | 2.988049 | 0.02988049 | 297.4902
0.02 | 45.7859 | 1.494644 | 2.989288 | 0.02989288 | 297.5816
0.04 | 45.8002 | 1.495248 | 2.990497 | 0.02990497 | 297.6745
0 | 45.81484 | 1.495951 | 2.991901 | 0.02991901 | 297.7697
0.02 | 45.82968 | 1.496689 | 2.993377 | 0.02993377 | 297.8661
0.04 | 45.84439 | 1.497305 | 2.994609 | 0.02994609 | 297.9617
0 | 45.85884 | 1.498012 | 2.996023 | 0.02996023 | 298.0556
0.02 | 45.87296 | 1.498704 | 2.997407 | 0.02997407 | 298.1474
0.04 | 45.887 | 1.499404 | 2.998809 | 0.02998809 | 298.2387
0 | 45.90098 | 1.500175 | 3.00035 | 0.0300035 | 298.3295
0.02 | 45.91471 | 1.500968 | 3.001935 | 0.03001935 | 298.4188
0.04 | 45.92793 | 1.501722 | 3.003444 | 0.03003444 | 298.5046
0 | 45.94087 | 1.502433 | 3.004865 | 0.03004865 | 298.5888
0.02 | 45.95384 | 1.503092 | 3.006184 | 0.03006184 | 298.6731
0.04 | 45.96694 | 1.503735 | 3.00747 | 0.0300747 | 298.7583
0 | 45.98022 | 1.504446 | 3.008893 | 0.03008893 | 298.8445
0.02 | 45.99354 | 1.505188 | 3.010375 | 0.03010375 | 298.9311
0.04 | 46.00657 | 1.50589 | 3.011781 | 0.03011781 | 299.0158
0 | 46.01942 | 1.506478 | 3.012956 | 0.03012956 | 299.0993
0.02 | 46.03211 | 1.507162 | 3.014323 | 0.03014323 | 299.1818
0.04 | 46.04483 | 1.508004 | 3.016007 | 0.03016007 | 299.2644
0 | 46.0576 | 1.508713 | 3.017426 | 0.03017426 | 299.3475
0.02 | 46.07035 | 1.509328 | 3.018655 | 0.03018655 | 299.4303
0.04 | 46.08305 | 1.510011 | 3.020022 | 0.03020022 | 299.5129
0 | 46.09556 | 1.510797 | 3.021594 | 0.03021594 | 299.5942
0.02 | 46.10799 | 1.511549 | 3.023099 | 0.03023099 | 299.675
0.04 | 46.12045 | 1.512245 | 3.02449 | 0.0302449 | 299.7559
0 | 46.13291 | 1.512984 | 3.025969 | 0.03025969 | 299.8369
0.02 | 46.14542 | 1.513736 | 3.027473 | 0.03027473 | 299.9183
0.04 | 46.15791 | 1.51445 | 3.0289 | 0.030289 | 299.9994
0 | 46.17028 | 1.51527 | 3.03054 | 0.0303054 | 300.0798
0.02 | 46.18257 | 1.516056 | 3.032111 | 0.03032111 | 300.1597
0.04 | 46.19478 | 1.516747 | 3.033494 | 0.03033494 | 300.2391
0 | 46.20689 | 1.517475 | 3.034951 | 0.03034951 | 300.3178
0.02 | 46.21886 | 1.518278 | 3.036556 | 0.03036556 | 300.3955
0.04 | 46.23042 | 1.519096 | 3.038192 | 0.03038192 | 300.4707
0 | 46.24174 | 1.519807 | 3.039614 | 0.03039614 | 300.5443
0.02 | 46.25283 | 1.520554 | 3.041108 | 0.03041108 | 300.6163
0.04 | 46.26372 | 1.521367 | 3.042733 | 0.03042733 | 300.6871
0 | 46.27459 | 1.522141 | 3.044282 | 0.03044282 | 300.7577
0.02 | 46.28539 | 1.522968 | 3.045936 | 0.03045936 | 300.8279
0.04 | 46.296 | 1.523782 | 3.047565 | 0.03047565 | 300.8969
0 | 46.30651 | 1.524398 | 3.048796 | 0.03048796 | 300.9652
0.02 | 46.31707 | 1.525061 | 3.050122 | 0.03050122 | 301.0339
0.04 | 46.32758 | 1.525847 | 3.051694 | 0.03051694 | 301.1021
0 | 46.33811 | 1.526691 | 3.053383 | 0.03053383 | 301.1706
0.02 | 46.34879 | 1.527361 | 3.054722 | 0.03054722 | 301.24
0.04 | 46.35935 | 1.528148 | 3.056297 | 0.03056297 | 301.3086
0 | 46.36985 | 1.529034 | 3.058068 | 0.03058068 | 301.3769
0.02 | 46.38056 | 1.529868 | 3.059737 | 0.03059737 | 301.4465
0.04 | 46.39139 | 1.530677 | 3.061355 | 0.03061355 | 301.5169
0 | 46.40225 | 1.531422 | 3.062843 | 0.03062843 | 301.5875
0.02 | 46.41328 | 1.532171 | 3.064342 | 0.03064342 | 301.6592
0.04 | 46.42449 | 1.532945 | 3.065889 | 0.03065889 | 301.7321
0 | 46.43565 | 1.533736 | 3.067473 | 0.03067473 | 301.8045
0.02 | 46.44676 | 1.534526 | 3.069052 | 0.03069052 | 301.8768
0.04 | 46.45787 | 1.535278 | 3.070557 | 0.03070557 | 301.949
0 | 46.46881 | 1.53609 | 3.072181 | 0.03072181 | 302.0201
0.02 | 46.47943 | 1.536961 | 3.073921 | 0.03073921 | 302.0891
0.04 | 46.48986 | 1.537744 | 3.075488 | 0.03075488 | 302.1569
0 | 46.50019 | 1.53859 | 3.07718 | 0.0307718 | 302.224
0.02 | 46.51036 | 1.539526 | 3.079053 | 0.03079053 | 302.2901
0.04 | 46.52035 | 1.540311 | 3.080623 | 0.03080623 | 302.3551
0 | 46.53024 | 1.540996 | 3.081992 | 0.03081992 | 302.4193
0.02 | 46.54017 | 1.54176 | 3.083519 | 0.03083519 | 302.4839
0.04 | 46.55025 | 1.542709 | 3.085419 | 0.03085419 | 302.5494
0 | 46.5604 | 1.543621 | 3.087243 | 0.03087243 | 302.6153
0.02 | 46.57039 | 1.544429 | 3.088858 | 0.03088858 | 302.6803
0.04 | 46.58023 | 1.545115 | 3.09023 | 0.0309023 | 302.7443
0 | 46.58994 | 1.545837 | 3.091673 | 0.03091673 | 302.8074
0.02 | 46.59966 | 1.546728 | 3.093455 | 0.03093455 | 302.8706
0.04 | 46.60951 | 1.54769 | 3.095379 | 0.03095379 | 302.9346
0 | 46.61942 | 1.548501 | 3.097003 | 0.03097003 | 302.9989
0.02 | 46.62938 | 1.549223 | 3.098446 | 0.03098446 | 303.0637
0.04 | 46.63923 | 1.550034 | 3.100069 | 0.03100069 | 303.1277
0 | 46.64883 | 1.550884 | 3.101768 | 0.03101768 | 303.1901
0.02 | 46.65839 | 1.551748 | 3.103495 | 0.03103495 | 303.2522
0.04 | 46.66814 | 1.55266 | 3.10532 | 0.0310532 | 303.3156
0 | 46.67805 | 1.553625 | 3.10725 | 0.0310725 | 303.38
0.02 | 46.68798 | 1.554429 | 3.108859 | 0.03108859 | 303.4446
0.04 | 46.69789 | 1.555162 | 3.110324 | 0.03110324 | 303.509
0 | 46.70784 | 1.555964 | 3.111928 | 0.03111928 | 303.5737
0.02 | 46.71791 | 1.556789 | 3.113578 | 0.03113578 | 303.6391
0.04 | 46.728 | 1.557683 | 3.115365 | 0.03115365 | 303.7047
0 | 46.73778 | 1.558572 | 3.117143 | 0.03117143 | 303.7682
0.02 | 46.74724 | 1.559364 | 3.118728 | 0.03118728 | 303.8297
0.04 | 46.75642 | 1.560261 | 3.120522 | 0.03120522 | 303.8894
0 | 46.76557 | 1.561134 | 3.122267 | 0.03122267 | 303.9488
0.02 | 46.77473 | 1.562007 | 3.124013 | 0.03124013 | 304.0084
0.04 | 46.78379 | 1.562831 | 3.125662 | 0.03125662 | 304.0672
0 | 46.79253 | 1.563544 | 3.127088 | 0.03127088 | 304.1241
0.02 | 46.801 | 1.564399 | 3.128798 | 0.03128798 | 304.1791
0.04 | 46.80938 | 1.565221 | 3.130441 | 0.03130441 | 304.2336
0 | 46.81765 | 1.565993 | 3.131986 | 0.03131986 | 304.2873
0.02 | 46.82594 | 1.5668 | 3.1336 | 0.031336 | 304.3412
0.04 | 46.83425 | 1.567752 | 3.135504 | 0.03135504 | 304.3952
0 | 46.84221 | 1.568772 | 3.137543 | 0.03137543 | 304.447
0.02 | 46.84988 | 1.569677 | 3.139355 | 0.03139355 | 304.4968
0.04 | 46.8573 | 1.570513 | 3.141026 | 0.03141026 | 304.5451
0 | 46.8644 | 1.57132 | 3.14264 | 0.0314264 | 304.5912
0.02 | 46.87145 | 1.572175 | 3.144349 | 0.03144349 | 304.637
0.04 | 46.87829 | 1.57307 | 3.146141 | 0.03146141 | 304.6815
0 | 46.88476 | 1.573932 | 3.147863 | 0.03147863 | 304.7235
0.02 | 46.89083 | 1.574791 | 3.149583 | 0.03149583 | 304.763
0.04 | 46.89661 | 1.57579 | 3.151581 | 0.03151581 | 304.8005
0 | 46.90217 | 1.576719 | 3.153439 | 0.03153439 | 304.8367
0.02 | 46.90758 | 1.577557 | 3.155114 | 0.03155114 | 304.8718
0.04 | 46.91272 | 1.578418 | 3.156836 | 0.03156836 | 304.9053
0 | 46.91794 | 1.579295 | 3.158591 | 0.03158591 | 304.9392
0.02 | 46.92344 | 1.579817 | 3.159634 | 0.03159634 | 304.9749
0.04 | 46.9294 | 1.580222 | 3.160445 | 0.03160445 | 305.0137
0 | 46.93595 | 1.580766 | 3.161532 | 0.03161532 | 305.0562
0.02 | 46.94298 | 1.581546 | 3.163092 | 0.03163092 | 305.1019
0.04 | 46.95024 | 1.582468 | 3.164935 | 0.03164935 | 305.1491
0 | 46.95758 | 1.583444 | 3.166888 | 0.03166888 | 305.1968
0.02 | 46.96506 | 1.584245 | 3.168491 | 0.03168491 | 305.2454
0.04 | 46.9728 | 1.58507 | 3.17014 | 0.0317014 | 305.2957
0 | 46.98086 | 1.585997 | 3.171995 | 0.03171995 | 305.3481
0.02 | 46.98927 | 1.586891 | 3.173781 | 0.03173781 | 305.4028
0.04 | 46.99794 | 1.587889 | 3.175778 | 0.03175778 | 305.4591
0 | 47.00664 | 1.589168 | 3.178335 | 0.03178335 | 305.5157
0.02 | 47.01536 | 1.59059 | 3.181181 | 0.03181181 | 305.5724
0.04 | 47.0243 | 1.591787 | 3.183574 | 0.03183574 | 305.6305
0 | 47.03335 | 1.592729 | 3.185458 | 0.03185458 | 305.6893
0.02 | 47.04231 | 1.593709 | 3.187418 | 0.03187418 | 305.7475
0.04 | 47.05118 | 1.594711 | 3.189422 | 0.03189422 | 305.8052
0 | 47.06013 | 1.595646 | 3.191293 | 0.03191293 | 305.8633
0.02 | 47.06922 | 1.596463 | 3.192926 | 0.03192926 | 305.9224
0.04 | 47.07838 | 1.597325 | 3.194649 | 0.03194649 | 305.9819
0 | 47.08788 | 1.598258 | 3.196515 | 0.03196515 | 306.0437
0.02 | 47.09771 | 1.599177 | 3.198354 | 0.03198354 | 306.1076
0.04 | 47.10757 | 1.60004 | 3.20008 | 0.0320008 | 306.1717
0 | 47.11711 | 1.600909 | 3.201817 | 0.03201817 | 306.2337
0.02 | 47.12644 | 1.601703 | 3.203407 | 0.03203407 | 306.2943
0.04 | 47.13576 | 1.602505 | 3.20501 | 0.0320501 | 306.3549
0 | 47.14516 | 1.603402 | 3.206804 | 0.03206804 | 306.416
0.02 | 47.15456 | 1.604283 | 3.208566 | 0.03208566 | 306.4771
0.04 | 47.16371 | 1.605225 | 3.210449 | 0.03210449 | 306.5365
0 | 47.17266 | 1.606126 | 3.212252 | 0.03212252 | 306.5947
0.02 | 47.18158 | 1.606941 | 3.213881 | 0.03213881 | 306.6527
0.04 | 47.19038 | 1.607872 | 3.215744 | 0.03215744 | 306.7099
0 | 47.19909 | 1.608886 | 3.217773 | 0.03217773 | 306.7665
0.02 | 47.20801 | 1.609855 | 3.21971 | 0.0321971 | 306.8245
0.04 | 47.21709 | 1.61064 | 3.221279 | 0.03221279 | 306.8835
0 | 47.22602 | 1.611433 | 3.222866 | 0.03222866 | 306.9415
0.02 | 47.23485 | 1.612324 | 3.224647 | 0.03224647 | 306.9989
0.04 | 47.24369 | 1.613171 | 3.226342 | 0.03226342 | 307.0564
0 | 47.25268 | 1.614009 | 3.228018 | 0.03228018 | 307.1148
0.02 | 47.26179 | 1.614926 | 3.229851 | 0.03229851 | 307.174
0.04 | 47.27073 | 1.615802 | 3.231604 | 0.03231604 | 307.2321
0 | 47.27958 | 1.616658 | 3.233315 | 0.03233315 | 307.2896
0.02 | 47.28837 | 1.61753 | 3.235059 | 0.03235059 | 307.3468
0.04 | 47.29725 | 1.618334 | 3.236668 | 0.03236668 | 307.4045
0 | 47.30641 | 1.619122 | 3.238244 | 0.03238244 | 307.464
0.02 | 47.3158 | 1.620072 | 3.240144 | 0.03240144 | 307.525
0.04 | 47.32516 | 1.620993 | 3.241986 | 0.03241986 | 307.5858
0 | 47.33445 | 1.621771 | 3.243542 | 0.03243542 | 307.6462
0.02 | 47.34376 | 1.622703 | 3.245407 | 0.03245407 | 307.7067
0.04 | 47.35301 | 1.623697 | 3.247394 | 0.03247394 | 307.7669
0 | 47.36229 | 1.624626 | 3.249252 | 0.03249252 | 307.8272
0.02 | 47.37168 | 1.625532 | 3.251063 | 0.03251063 | 307.8882
0.04 | 47.38127 | 1.626467 | 3.252934 | 0.03252934 | 307.9506
0 | 47.39082 | 1.627415 | 3.254829 | 0.03254829 | 308.0126
0.02 | 47.40015 | 1.628348 | 3.256696 | 0.03256696 | 308.0733
0.04 | 47.40923 | 1.629179 | 3.258358 | 0.03258358 | 308.1323
0 | 47.41807 | 1.629991 | 3.259982 | 0.03259982 | 308.1897
0.02 | 47.42683 | 1.630896 | 3.261792 | 0.03261792 | 308.2466
0.04 | 47.43546 | 1.631804 | 3.263609 | 0.03263609 | 308.3027
0 | 47.44401 | 1.632693 | 3.265386 | 0.03265386 | 308.3583
0.02 | 47.45235 | 1.633554 | 3.267107 | 0.03267107 | 308.4125
0.04 | 47.46039 | 1.634435 | 3.26887 | 0.0326887 | 308.4648
0 | 47.46821 | 1.635316 | 3.270633 | 0.03270633 | 308.5156
0.02 | 47.47609 | 1.636218 | 3.272435 | 0.03272435 | 308.5668
0.04 | 47.48416 | 1.63716 | 3.27432 | 0.0327432 | 308.6193
0 | 47.49236 | 1.638173 | 3.276347 | 0.03276347 | 308.6725
0.02 | 47.5006 | 1.639177 | 3.278354 | 0.03278354 | 308.7261
0.04 | 47.50879 | 1.640036 | 3.280072 | 0.03280072 | 308.7794
0 | 47.51696 | 1.640958 | 3.281916 | 0.03281916 | 308.8325
0.02 | 47.52522 | 1.641819 | 3.283638 | 0.03283638 | 308.8861
0.04 | 47.53378 | 1.642619 | 3.285239 | 0.03285239 | 308.9418
0 | 47.54258 | 1.643525 | 3.28705 | 0.0328705 | 308.9989
0.02 | 47.55141 | 1.644463 | 3.288927 | 0.03288927 | 309.0564
0.04 | 47.56007 | 1.645371 | 3.290741 | 0.03290741 | 309.1126
0 | 47.56858 | 1.646279 | 3.292559 | 0.03292559 | 309.1679
0.02 | 47.57729 | 1.64719 | 3.294379 | 0.03294379 | 309.2245
0.04 | 47.58628 | 1.648084 | 3.296168 | 0.03296168 | 309.283
0 | 47.59543 | 1.64898 | 3.29796 | 0.0329796 | 309.3425
0.02 | 47.60463 | 1.64984 | 3.299681 | 0.03299681 | 309.4022
0.04 | 47.6137 | 1.650772 | 3.301544 | 0.03301544 | 309.4612
0 | 47.62243 | 1.651739 | 3.303478 | 0.03303478 | 309.518
0.02 | 47.63095 | 1.652724 | 3.305448 | 0.03305448 | 309.5733
0.04 | 47.63947 | 1.653562 | 3.307124 | 0.03307124 | 309.6287
0 | 47.64813 | 1.654442 | 3.308885 | 0.03308885 | 309.685
0.02 | 47.65683 | 1.655254 | 3.310507 | 0.03310507 | 309.7415
0.04 | 47.66538 | 1.656023 | 3.312046 | 0.03312046 | 309.7971
0 | 47.67348 | 1.656951 | 3.313902 | 0.03313902 | 309.8497
0.02 | 47.68135 | 1.657914 | 3.315827 | 0.03315827 | 309.9009
0.04 | 47.68916 | 1.658802 | 3.317604 | 0.03317604 | 309.9517
0 | 47.69685 | 1.659701 | 3.319402 | 0.03319402 | 310.0016
0.02 | 47.70426 | 1.660541 | 3.321083 | 0.03321083 | 310.0498
0.04 | 47.71135 | 1.661353 | 3.322706 | 0.03322706 | 310.0959
0 | 47.71814 | 1.662198 | 3.324395 | 0.03324395 | 310.14
0.02 | 47.72482 | 1.663176 | 3.326353 | 0.03326353 | 310.1834
0.04 | 47.73156 | 1.664008 | 3.328016 | 0.03328016 | 310.2272
0 | 47.73824 | 1.664776 | 3.329552 | 0.03329552 | 310.2706
0.02 | 47.74486 | 1.665635 | 3.33127 | 0.0333127 | 310.3136
0.04 | 47.75133 | 1.666637 | 3.333273 | 0.03333273 | 310.3557
0 | 47.75752 | 1.66761 | 3.33522 | 0.0333522 | 310.3959
0.02 | 47.76349 | 1.668458 | 3.336916 | 0.03336916 | 310.4348
0.04 | 47.76938 | 1.669275 | 3.338551 | 0.03338551 | 310.4731
0 | 47.77511 | 1.670148 | 3.340295 | 0.03340295 | 310.5102
0.02 | 47.78085 | 1.671089 | 3.342177 | 0.03342177 | 310.5476
0.04 | 47.78681 | 1.671996 | 3.343992 | 0.03343992 | 310.5863
0 | 47.79306 | 1.672849 | 3.345698 | 0.03345698 | 310.6269
0.02 | 47.79951 | 1.673779 | 3.347558 | 0.03347558 | 310.6688
0.04 | 47.80615 | 1.674739 | 3.349478 | 0.03349478 | 310.712
0 | 47.81283 | 1.675642 | 3.351285 | 0.03351285 | 310.7554
0.02 | 47.81947 | 1.676597 | 3.353194 | 0.03353194 | 310.7986
0.04 | 47.82636 | 1.677547 | 3.355094 | 0.03355094 | 310.8433
0 | 47.83367 | 1.6784 | 3.356799 | 0.03356799 | 310.8909
0.02 | 47.84128 | 1.679222 | 3.358444 | 0.03358444 | 310.9403
0.04 | 47.84897 | 1.680145 | 3.36029 | 0.0336029 | 310.9903
0 | 47.85664 | 1.681136 | 3.362273 | 0.03362273 | 311.0402
0.02 | 47.86411 | 1.682023 | 3.364046 | 0.03364046 | 311.0887
0.04 | 47.87158 | 1.682903 | 3.365806 | 0.03365806 | 311.1373
0 | 47.87918 | 1.683772 | 3.367543 | 0.03367543 | 311.1866
0.02 | 47.88691 | 1.684594 | 3.369188 | 0.03369188 | 311.2369
0.04 | 47.89476 | 1.685556 | 3.371112 | 0.03371112 | 311.2879
0 | 47.90265 | 1.686601 | 3.373203 | 0.03373203 | 311.3392
0.02 | 47.91043 | 1.687508 | 3.375016 | 0.03375016 | 311.3898
0.04 | 47.91817 | 1.688393 | 3.376786 | 0.03376786 | 311.4401
0 | 47.92598 | 1.689308 | 3.378617 | 0.03378617 | 311.4909
0.02 | 47.93387 | 1.690214 | 3.380428 | 0.03380428 | 311.5421
0.04 | 47.94192 | 1.691225 | 3.38245 | 0.0338245 | 311.5944
0 | 47.95008 | 1.692216 | 3.384431 | 0.03384431 | 311.6475
0.02 | 47.95825 | 1.693119 | 3.386238 | 0.03386238 | 311.7005
0.04 | 47.96652 | 1.693999 | 3.387998 | 0.03387998 | 311.7543
0 | 47.97491 | 1.694793 | 3.389585 | 0.03389585 | 311.8089
0.02 | 47.98356 | 1.695696 | 3.391391 | 0.03391391 | 311.8651
0.04 | 47.99278 | 1.696644 | 3.393289 | 0.03393289 | 311.925
0 | 48.00232 | 1.697471 | 3.394942 | 0.03394942 | 311.987
0.02 | 48.01211 | 1.698341 | 3.396682 | 0.03396682 | 312.0507
0.04 | 48.02227 | 1.699355 | 3.39871 | 0.0339871 | 312.1167
0 | 48.0329 | 1.700342 | 3.400684 | 0.03400684 | 312.1858
0.02 | 48.04394 | 1.701253 | 3.402505 | 0.03402505 | 312.2575
0.04 | 48.05531 | 1.702154 | 3.404308 | 0.03404308 | 312.3314
0 | 48.06699 | 1.703034 | 3.406067 | 0.03406067 | 312.4073
0.02 | 48.07888 | 1.703938 | 3.407877 | 0.03407877 | 312.4846
0.04 | 48.0907 | 1.704867 | 3.409733 | 0.03409733 | 312.5614
0 | 48.10268 | 1.705721 | 3.411443 | 0.03411443 | 312.6393
0.02 | 48.11503 | 1.70662 | 3.413239 | 0.03413239 | 312.7195
0.04 | 48.1277 | 1.707604 | 3.415207 | 0.03415207 | 312.8019
0 | 48.14048 | 1.708648 | 3.417297 | 0.03417297 | 312.885
0.02 | 48.15318 | 1.709574 | 3.419147 | 0.03419147 | 312.9675
0.04 | 48.16575 | 1.710434 | 3.420867 | 0.03420867 | 313.0492
0 | 48.1782 | 1.711212 | 3.422425 | 0.03422425 | 313.1301
0.02 | 48.19062 | 1.712043 | 3.424086 | 0.03424086 | 313.2108
0.04 | 48.2031 | 1.713004 | 3.426008 | 0.03426008 | 313.292
0 | 48.21552 | 1.714019 | 3.428039 | 0.03428039 | 313.3727
0.02 | 48.228 | 1.715011 | 3.430022 | 0.03430022 | 313.4538
0.04 | 48.24044 | 1.71589 | 3.43178 | 0.0343178 | 313.5346
0 | 48.25267 | 1.716715 | 3.433429 | 0.03433429 | 313.6142
0.02 | 48.2646 | 1.717619 | 3.435239 | 0.03435239 | 313.6917
0.04 | 48.27624 | 1.718588 | 3.437176 | 0.03437176 | 313.7673
0 | 48.28766 | 1.719546 | 3.439091 | 0.03439091 | 313.8416
0.02 | 48.29863 | 1.720575 | 3.441149 | 0.03441149 | 313.9128
0.04 | 48.30908 | 1.721501 | 3.443002 | 0.03443002 | 313.9808
0 | 48.31928 | 1.722386 | 3.444772 | 0.03444772 | 314.0471
0.02 | 48.32946 | 1.723335 | 3.446671 | 0.03446671 | 314.1132
0.04 | 48.3397 | 1.724223 | 3.448446 | 0.03448446 | 314.1797
0 | 48.34999 | 1.725114 | 3.450227 | 0.03450227 | 314.2467
0.02 | 48.36013 | 1.726019 | 3.452038 | 0.03452038 | 314.3125
0.04 | 48.37001 | 1.727028 | 3.454055 | 0.03454055 | 314.3768
0 | 48.3795 | 1.72799 | 3.455981 | 0.03455981 | 314.4384
0.02 | 48.38868 | 1.728831 | 3.457663 | 0.03457663 | 314.4981
0.04 | 48.39782 | 1.729739 | 3.459479 | 0.03459479 | 314.5575
0 | 48.40704 | 1.730646 | 3.461292 | 0.03461292 | 314.6174
0.02 | 48.41605 | 1.73146 | 3.46292 | 0.0346292 | 314.676
0.04 | 48.42484 | 1.73228 | 3.464559 | 0.03464559 | 314.7331
0 | 48.43353 | 1.733254 | 3.466508 | 0.03466508 | 314.7896
0.02 | 48.44237 | 1.734268 | 3.468536 | 0.03468536 | 314.8471
0.04 | 48.45137 | 1.735198 | 3.470396 | 0.03470396 | 314.9055
0 | 48.46052 | 1.736023 | 3.472045 | 0.03472045 | 314.965
0.02 | 48.46968 | 1.736923 | 3.473846 | 0.03473846 | 315.0245
0.04 | 48.47875 | 1.737964 | 3.475928 | 0.03475928 | 315.0835
0 | 48.48776 | 1.738846 | 3.477693 | 0.03477693 | 315.1421
0.02 | 48.49681 | 1.739744 | 3.479488 | 0.03479488 | 315.2009
0.04 | 48.5059 | 1.740751 | 3.481502 | 0.03481502 | 315.26
0 | 48.51488 | 1.741649 | 3.483299 | 0.03483299 | 315.3183
0.02 | 48.5236 | 1.742506 | 3.485012 | 0.03485012 | 315.375
0.04 | 48.53199 | 1.743441 | 3.486883 | 0.03486883 | 315.4295
0 | 48.54015 | 1.744339 | 3.488678 | 0.03488678 | 315.4826
0.02 | 48.54825 | 1.745136 | 3.490271 | 0.03490271 | 315.5352
0.04 | 48.55632 | 1.745967 | 3.491933 | 0.03491933 | 315.5877
0 | 48.56401 | 1.74696 | 3.49392 | 0.0349392 | 315.6377
0.02 | 48.57141 | 1.747947 | 3.495894 | 0.03495894 | 315.6858
0.04 | 48.57858 | 1.748819 | 3.497638 | 0.03497638 | 315.7323
0 | 48.58575 | 1.749626 | 3.499251 | 0.03499251 | 315.7789
0.02 | 48.59288 | 1.750533 | 3.501066 | 0.03501066 | 315.8253
0.04 | 48.59977 | 1.751477 | 3.502955 | 0.03502955 | 315.8701
0 | 48.60644 | 1.752359 | 3.504717 | 0.03504717 | 315.9134
0.02 | 48.61307 | 1.753183 | 3.506367 | 0.03506367 | 315.9565
0.04 | 48.61976 | 1.754044 | 3.508088 | 0.03508088 | 316
0 | 48.62652 | 1.754961 | 3.509922 | 0.03509922 | 316.044
0.02 | 48.63345 | 1.755798 | 3.511596 | 0.03511596 | 316.089
0.04 | 48.64047 | 1.756697 | 3.513393 | 0.03513393 | 316.1346
0 | 48.64746 | 1.757634 | 3.515267 | 0.03515267 | 316.18
0.02 | 48.65438 | 1.758577 | 3.517155 | 0.03517155 | 316.225
0.04 | 48.66134 | 1.759544 | 3.519089 | 0.03519089 | 316.2703
0 | 48.66835 | 1.760503 | 3.521006 | 0.03521006 | 316.3158
0.02 | 48.67535 | 1.76139 | 3.52278 | 0.0352278 | 316.3613
0.04 | 48.68227 | 1.762294 | 3.524589 | 0.03524589 | 316.4062
0 | 48.68906 | 1.763161 | 3.526321 | 0.03526321 | 316.4504
0.02 | 48.69604 | 1.764031 | 3.528062 | 0.03528062 | 316.4958
0.04 | 48.70294 | 1.764937 | 3.529874 | 0.03529874 | 316.5406
0 | 48.70964 | 1.765874 | 3.531749 | 0.03531749 | 316.5842
0.02 | 48.71635 | 1.766884 | 3.533768 | 0.03533768 | 316.6278
0.04 | 48.72305 | 1.767835 | 3.535671 | 0.03535671 | 316.6714
0 | 48.72978 | 1.768646 | 3.537291 | 0.03537291 | 316.715
0.02 | 48.73663 | 1.769462 | 3.538924 | 0.03538924 | 316.7596
0.04 | 48.74373 | 1.770437 | 3.540874 | 0.03540874 | 316.8057
0 | 48.75096 | 1.771451 | 3.542902 | 0.03542902 | 316.8527
0.02 | 48.75801 | 1.772338 | 3.544676 | 0.03544676 | 316.8985
0.04 | 48.7648 | 1.773179 | 3.546358 | 0.03546358 | 316.9427
0 | 48.77138 | 1.774137 | 3.548274 | 0.03548274 | 316.9855
0.02 | 48.77775 | 1.775146 | 3.550292 | 0.03550292 | 317.0269
0.04 | 48.78402 | 1.776182 | 3.552364 | 0.03552364 | 317.0676
0 | 48.7902 | 1.777036 | 3.554072 | 0.03554072 | 317.1077
0.02 | 48.7962 | 1.777747 | 3.555494 | 0.03555494 | 317.1467
0.04 | 48.80198 | 1.778688 | 3.557375 | 0.03557375 | 317.1844
0 | 48.80761 | 1.779727 | 3.559454 | 0.03559454 | 317.2209
0.02 | 48.8131 | 1.780673 | 3.561346 | 0.03561346 | 317.2566
0.04 | 48.81849 | 1.781652 | 3.563304 | 0.03563304 | 317.2916
0 | 48.82378 | 1.782573 | 3.565145 | 0.03565145 | 317.326
0.02 | 48.82897 | 1.783361 | 3.566721 | 0.03566721 | 317.3598
0.04 | 48.83398 | 1.784273 | 3.568546 | 0.03568546 | 317.3923
0 | 48.83869 | 1.785213 | 3.570425 | 0.03570425 | 317.4229
0.02 | 48.84341 | 1.786082 | 3.572165 | 0.03572165 | 317.4536
0.04 | 48.84817 | 1.786961 | 3.573922 | 0.03573922 | 317.4845
0 | 48.85273 | 1.787957 | 3.575914 | 0.03575914 | 317.5141
0.02 | 48.85718 | 1.788942 | 3.577885 | 0.03577885 | 317.5431
0.04 | 48.86157 | 1.78983 | 3.57966 | 0.0357966 | 317.5716
0 | 48.866 | 1.79074 | 3.58148 | 0.0358148 | 317.6004
0.02 | 48.87055 | 1.791717 | 3.583434 | 0.03583434 | 317.63
0.04 | 48.87534 | 1.792667 | 3.585335 | 0.03585335 | 317.6611
0 | 48.88034 | 1.793563 | 3.587125 | 0.03587125 | 317.6936
0.02 | 48.88537 | 1.794429 | 3.588857 | 0.03588857 | 317.7263
0.04 | 48.89037 | 1.795368 | 3.590736 | 0.03590736 | 317.7588
0 | 48.89553 | 1.79631 | 3.592621 | 0.03592621 | 317.7923
0.02 | 48.90094 | 1.797325 | 3.59465 | 0.0359465 | 317.8275
0.04 | 48.90669 | 1.798248 | 3.596496 | 0.03596496 | 317.8649
0 | 48.91279 | 1.799145 | 3.598289 | 0.03598289 | 317.9045
0.02 | 48.91908 | 1.800074 | 3.600147 | 0.03600147 | 317.9454
0.04 | 48.92542 | 1.800974 | 3.601948 | 0.03601948 | 317.9866
0 | 48.93188 | 1.801963 | 3.603926 | 0.03603926 | 318.0286
0.02 | 48.93842 | 1.802969 | 3.605938 | 0.03605938 | 318.0711
0.04 | 48.94504 | 1.803972 | 3.607944 | 0.03607944 | 318.1141
0 | 48.95185 | 1.804917 | 3.609834 | 0.03609834 | 318.1584
0.02 | 48.95882 | 1.805884 | 3.611768 | 0.03611768 | 318.2037
0.04 | 48.96602 | 1.806822 | 3.613644 | 0.03613644 | 318.2505
0 | 48.97337 | 1.807765 | 3.615531 | 0.03615531 | 318.2983
0.02 | 48.98098 | 1.808709 | 3.617418 | 0.03617418 | 318.3477
0.04 | 48.98883 | 1.809681 | 3.619361 | 0.03619361 | 318.3987
0 | 48.99671 | 1.810642 | 3.621284 | 0.03621284 | 318.4499
0.02 | 49.00445 | 1.811664 | 3.623328 | 0.03623328 | 318.5003
0.04 | 49.01216 | 1.812766 | 3.625531 | 0.03625531 | 318.5504
0 | 49.01994 | 1.81369 | 3.627381 | 0.03627381 | 318.601
0.02 | 49.02792 | 1.814615 | 3.62923 | 0.0362923 | 318.6528
0.04 | 49.03602 | 1.815704 | 3.631407 | 0.03631407 | 318.7055
0 | 49.04407 | 1.816807 | 3.633613 | 0.03633613 | 318.7577
0.02 | 49.05201 | 1.817872 | 3.635744 | 0.03635744 | 318.8094
0.04 | 49.05993 | 1.818843 | 3.637686 | 0.03637686 | 318.8608
0 | 49.06787 | 1.819836 | 3.639671 | 0.03639671 | 318.9125
0.02 | 49.07598 | 1.820799 | 3.641599 | 0.03641599 | 318.9651
0.04 | 49.0845 | 1.821726 | 3.643453 | 0.03643453 | 319.0205
0 | 49.09354 | 1.822696 | 3.645392 | 0.03645392 | 319.0793
0.02 | 49.10305 | 1.823756 | 3.647512 | 0.03647512 | 319.1411
0.04 | 49.11289 | 1.824874 | 3.649747 | 0.03649747 | 319.205
0 | 49.12288 | 1.825864 | 3.651729 | 0.03651729 | 319.27
0.02 | 49.13303 | 1.826868 | 3.653737 | 0.03653737 | 319.336
0.04 | 49.1434 | 1.827932 | 3.655865 | 0.03655865 | 319.4033
0 | 49.1539 | 1.828979 | 3.657958 | 0.03657958 | 319.4716
0.02 | 49.16447 | 1.83009 | 3.66018 | 0.0366018 | 319.5403
0.04 | 49.17483 | 1.831247 | 3.662494 | 0.03662494 | 319.6077
0 | 49.18506 | 1.83228 | 3.664559 | 0.03664559 | 319.6741
0.02 | 49.19553 | 1.833321 | 3.666641 | 0.03666641 | 319.7422
0.04 | 49.20639 | 1.834319 | 3.668639 | 0.03668639 | 319.8128
0 | 49.21757 | 1.835387 | 3.670775 | 0.03670775 | 319.8854
0.02 | 49.22891 | 1.83646 | 3.67292 | 0.0367292 | 319.9591
0.04 | 49.24039 | 1.837604 | 3.675208 | 0.03675208 | 320.0337
0 | 49.25196 | 1.838697 | 3.677394 | 0.03677394 | 320.1089
0.02 | 49.26365 | 1.839789 | 3.679579 | 0.03679579 | 320.1849
0.04 | 49.2755 | 1.840904 | 3.681808 | 0.03681808 | 320.2619
0 | 49.28761 | 1.841996 | 3.683991 | 0.03683991 | 320.3407
0.02 | 49.29996 | 1.843057 | 3.686113 | 0.03686113 | 320.4209
0.04 | 49.31219 | 1.844132 | 3.688263 | 0.03688263 | 320.5004
0 | 49.32414 | 1.845229 | 3.690459 | 0.03690459 | 320.578
0.02 | 49.33599 | 1.846288 | 3.692576 | 0.03692576 | 320.6551
0.04 | 49.34774 | 1.847402 | 3.694804 | 0.03694804 | 320.7315
0 | 49.35928 | 1.848448 | 3.696895 | 0.03696895 | 320.8064
0.02 | 49.37064 | 1.84953 | 3.69906 | 0.0369906 | 320.8803
0.04 | 49.38179 | 1.850668 | 3.701336 | 0.03701336 | 320.9528
0 | 49.3927 | 1.85172 | 3.703439 | 0.03703439 | 321.0237
0.02 | 49.40348 | 1.852782 | 3.705563 | 0.03705563 | 321.0937
0.04 | 49.41399 | 1.853929 | 3.707858 | 0.03707858 | 321.162
0 | 49.42437 | 1.855086 | 3.710173 | 0.03710173 | 321.2295
0.02 | 49.43483 | 1.856171 | 3.712343 | 0.03712343 | 321.2975
0.04 | 49.44521 | 1.857316 | 3.714633 | 0.03714633 | 321.365
0 | 49.4557 | 1.858373 | 3.716746 | 0.03716746 | 321.4331
0.02 | 49.46649 | 1.859408 | 3.718816 | 0.03718816 | 321.5033
0.04 | 49.47749 | 1.860473 | 3.720946 | 0.03720946 | 321.5748
0 | 49.48869 | 1.861702 | 3.723404 | 0.03723404 | 321.6476
0.02 | 49.50011 | 1.862941 | 3.725883 | 0.03725883 | 321.7218
0.04 | 49.51181 | 1.864075 | 3.72815 | 0.0372815 | 321.7978
0 | 49.52364 | 1.865202 | 3.730405 | 0.03730405 | 321.8747
0.02 | 49.53541 | 1.86626 | 3.73252 | 0.0373252 | 321.9512
0.04 | 49.54702 | 1.867372 | 3.734743 | 0.03734743 | 322.0267
0 | 49.55877 | 1.868569 | 3.737137 | 0.03737137 | 322.103
0.02 | 49.57051 | 1.869812 | 3.739625 | 0.03739625 | 322.1793
0.04 | 49.5821 | 1.871006 | 3.742012 | 0.03742012 | 322.2547
0 | 49.59343 | 1.872145 | 3.744289 | 0.03744289 | 322.3283
0.02 | 49.60438 | 1.873241 | 3.746481 | 0.03746481 | 322.3994
0.04 | 49.61534 | 1.87448 | 3.748959 | 0.03748959 | 322.4707
0 | 49.62682 | 1.875717 | 3.751434 | 0.03751434 | 322.5453
0.02 | 49.63877 | 1.876836 | 3.753671 | 0.03753671 | 322.623
0.04 | 49.65093 | 1.878063 | 3.756126 | 0.03756126 | 322.702
0 | 49.66302 | 1.879355 | 3.758709 | 0.03758709 | 322.7806
0.02 | 49.67505 | 1.880497 | 3.760995 | 0.03760995 | 322.8588
0.04 | 49.68692 | 1.881636 | 3.763273 | 0.03763273 | 322.9359
0 | 49.69862 | 1.882771 | 3.765543 | 0.03765543 | 323.012
0.02 | 49.71013 | 1.883954 | 3.767907 | 0.03767907 | 323.0868
0.04 | 49.72147 | 1.885215 | 3.770429 | 0.03770429 | 323.1604
0 | 49.73236 | 1.886566 | 3.773133 | 0.03773133 | 323.2312
0.02 | 49.74267 | 1.887768 | 3.775536 | 0.03775536 | 323.2983
0.04 | 49.75255 | 1.888925 | 3.77785 | 0.0377785 | 323.3624
0 | 49.76211 | 1.890224 | 3.780448 | 0.03780448 | 323.4246
0.02 | 49.77151 | 1.891506 | 3.783011 | 0.03783011 | 323.4857
0.04 | 49.78076 | 1.892733 | 3.785467 | 0.03785467 | 323.5459
0 | 49.78979 | 1.893953 | 3.787906 | 0.03787906 | 323.6045
0.02 | 49.79856 | 1.895175 | 3.79035 | 0.0379035 | 323.6615
0.04 | 49.80722 | 1.896476 | 3.792953 | 0.03792953 | 323.7178
0 | 49.81604 | 1.897728 | 3.795457 | 0.03795457 | 323.7751
0.02 | 49.82495 | 1.89903 | 3.798061 | 0.03798061 | 323.833
0.04 | 49.83399 | 1.900308 | 3.800617 | 0.03800617 | 323.8918
0 | 49.84307 | 1.90147 | 3.80294 | 0.0380294 | 323.9508
0.02 | 49.85195 | 1.902683 | 3.805367 | 0.03805367 | 324.0085
0.04 | 49.86066 | 1.903887 | 3.807774 | 0.03807774 | 324.0651
0 | 49.86937 | 1.905008 | 3.810015 | 0.03810015 | 324.1217
0.02 | 49.87798 | 1.906206 | 3.812412 | 0.03812412 | 324.1777
0.04 | 49.88652 | 1.907442 | 3.814883 | 0.03814883 | 324.2332
0 | 49.895 | 1.90871 | 3.81742 | 0.0381742 | 324.2883
0.02 | 49.90336 | 1.910015 | 3.820031 | 0.03820031 | 324.3426
0.04 | 49.91156 | 1.911297 | 3.822594 | 0.03822594 | 324.396
0 | 49.91948 | 1.912465 | 3.824931 | 0.03824931 | 324.4474
0.02 | 49.92722 | 1.913675 | 3.827349 | 0.03827349 | 324.4977
0.04 | 49.93484 | 1.915069 | 3.830139 | 0.03830139 | 324.5473
0 | 49.94229 | 1.916422 | 3.832844 | 0.03832844 | 324.5957
0.02 | 49.94956 | 1.917656 | 3.835313 | 0.03835313 | 324.6429
0.04 | 49.95669 | 1.918802 | 3.837603 | 0.03837603 | 324.6893
0 | 49.96394 | 1.919972 | 3.839943 | 0.03839943 | 324.7364
0.02 | 49.97124 | 1.921226 | 3.842452 | 0.03842452 | 324.7838
0.04 | 49.97834 | 1.922494 | 3.844988 | 0.03844988 | 324.83
0 | 49.98547 | 1.923778 | 3.847556 | 0.03847556 | 324.8763
0.02 | 49.99242 | 1.925007 | 3.850013 | 0.03850013 | 324.9215
0.04 | 49.99906 | 1.92623 | 3.85246 | 0.0385246 | 324.9646
0 | 50.00555 | 1.9275 | 3.855 | 0.03855 | 325.0068
0.02 | 50.01201 | 1.928753 | 3.857505 | 0.03857505 | 325.0488
0.04 | 50.01855 | 1.930009 | 3.860017 | 0.03860017 | 325.0913
0 | 50.02505 | 1.931272 | 3.862544 | 0.03862544 | 325.1336
0.02 | 50.03139 | 1.932561 | 3.865122 | 0.03865122 | 325.1748
0.04 | 50.03738 | 1.933798 | 3.867596 | 0.03867596 | 325.2137
0 | 50.04306 | 1.935051 | 3.870101 | 0.03870101 | 325.2506
0.02 | 50.04852 | 1.936349 | 3.872697 | 0.03872697 | 325.2861
0.04 | 50.05378 | 1.937648 | 3.875297 | 0.03875297 | 325.3203
0 | 50.05886 | 1.938961 | 3.877921 | 0.03877921 | 325.3533
0.02 | 50.06378 | 1.940206 | 3.880413 | 0.03880413 | 325.3853
0.04 | 50.06852 | 1.941528 | 3.883056 | 0.03883056 | 325.4161
0 | 50.07313 | 1.942943 | 3.885885 | 0.03885885 | 325.4461
0.02 | 50.0776 | 1.944171 | 3.888342 | 0.03888342 | 325.4751
0.04 | 50.08197 | 1.945344 | 3.890687 | 0.03890687 | 325.5035
0 | 50.0863 | 1.946607 | 3.893215 | 0.03893215 | 325.5317
0.02 | 50.09046 | 1.947999 | 3.895998 | 0.03895998 | 325.5587
0.04 | 50.09471 | 1.949311 | 3.898622 | 0.03898622 | 325.5863
0 | 50.09914 | 1.950601 | 3.901203 | 0.03901203 | 325.6151
0.02 | 50.10374 | 1.951878 | 3.903755 | 0.03903755 | 325.645
0.04 | 50.10868 | 1.953189 | 3.906377 | 0.03906377 | 325.6771
0 | 50.11394 | 1.954475 | 3.908949 | 0.03908949 | 325.7113
0.02 | 50.11919 | 1.955889 | 3.911779 | 0.03911779 | 325.7454
0.04 | 50.12463 | 1.95739 | 3.914781 | 0.03914781 | 325.7807
0 | 50.13034 | 1.95879 | 3.917579 | 0.03917579 | 325.8179
0.02 | 50.13626 | 1.960086 | 3.920171 | 0.03920171 | 325.8564
0.04 | 50.14233 | 1.961375 | 3.92275 | 0.0392275 | 325.8958
0 | 50.14855 | 1.962663 | 3.925326 | 0.03925326 | 325.9362
0.02 | 50.15497 | 1.963967 | 3.927933 | 0.03927933 | 325.978
0.04 | 50.16157 | 1.965352 | 3.930703 | 0.03930703 | 326.0209
0 | 50.16821 | 1.966804 | 3.933608 | 0.03933608 | 326.064
0.02 | 50.1747 | 1.968239 | 3.936479 | 0.03936479 | 326.1062
0.04 | 50.18111 | 1.969568 | 3.939137 | 0.03939137 | 326.1478
0 | 50.18752 | 1.970937 | 3.941873 | 0.03941873 | 326.1895
0.02 | 50.19392 | 1.972329 | 3.944657 | 0.03944657 | 326.2311
0.04 | 50.20042 | 1.973603 | 3.947205 | 0.03947205 | 326.2734
0 | 50.20703 | 1.974906 | 3.949813 | 0.03949813 | 326.3163
0.02 | 50.21359 | 1.976253 | 3.952506 | 0.03952506 | 326.359
0.04 | 50.22008 | 1.977631 | 3.955262 | 0.03955262 | 326.4011
0 | 50.22677 | 1.979183 | 3.958366 | 0.03958366 | 326.4446
0.02 | 50.23369 | 1.980668 | 3.961335 | 0.03961335 | 326.4896
0.04 | 50.24066 | 1.982067 | 3.964134 | 0.03964134 | 326.5349
0 | 50.24789 | 1.983405 | 3.966809 | 0.03966809 | 326.5819
0.02 | 50.25533 | 1.984817 | 3.969635 | 0.03969635 | 326.6303
0.04 | 50.2628 | 1.986343 | 3.972686 | 0.03972686 | 326.6788
0 | 50.27037 | 1.987788 | 3.975575 | 0.03975575 | 326.728
0.02 | 50.27781 | 1.989074 | 3.978148 | 0.03978148 | 326.7764
0.04 | 50.28517 | 1.990472 | 3.980944 | 0.03980944 | 326.8242
0 | 50.29262 | 1.991813 | 3.983626 | 0.03983626 | 326.8726
0.02 | 50.30002 | 1.993089 | 3.986177 | 0.03986177 | 326.9207
0.04 | 50.30741 | 1.994416 | 3.988832 | 0.03988832 | 326.9687
0 | 50.3151 | 1.99576 | 3.991521 | 0.03991521 | 327.0187
0.02 | 50.32317 | 1.997194 | 3.994388 | 0.03994388 | 327.0711
0.04 | 50.33145 | 1.998654 | 3.997308 | 0.03997308 | 327.125
0 | 50.33977 | 2.00002 | 4.000039 | 0.04000039 | 327.179
0.02 | 50.34812 | 2.001403 | 4.002805 | 0.04002805 | 327.2334
0.04 | 50.35655 | 2.002841 | 4.005681 | 0.04005681 | 327.2882
0 | 50.36526 | 2.004218 | 4.008436 | 0.04008436 | 327.3447
0.02 | 50.37416 | 2.005727 | 4.011454 | 0.04011454 | 327.4026
0.04 | 50.38307 | 2.0072 | 4.014399 | 0.04014399 | 327.4605
0 | 50.39212 | 2.008527 | 4.017054 | 0.04017054 | 327.5193
0.02 | 50.40137 | 2.009844 | 4.019688 | 0.04019688 | 327.5794
0.04 | 50.41069 | 2.011213 | 4.022427 | 0.04022427 | 327.64
0 | 50.42012 | 2.012563 | 4.025126 | 0.04025126 | 327.7013
0.02 | 50.42967 | 2.014004 | 4.028008 | 0.04028008 | 327.7634
0.04 | 50.43937 | 2.015438 | 4.030876 | 0.04030876 | 327.8264
0 | 50.44927 | 2.016888 | 4.033776 | 0.04033776 | 327.8907
0.02 | 50.45967 | 2.018278 | 4.036556 | 0.04036556 | 327.9583
0.04 | 50.47054 | 2.01965 | 4.039299 | 0.04039299 | 328.029
0 | 50.48155 | 2.021058 | 4.042116 | 0.04042116 | 328.1006
0.02 | 50.49252 | 2.022537 | 4.045074 | 0.04045074 | 328.1718
0.04 | 50.50365 | 2.024082 | 4.048163 | 0.04048163 | 328.2442
0 | 50.51507 | 2.025593 | 4.051186 | 0.04051186 | 328.3184
0.02 | 50.52684 | 2.027111 | 4.054223 | 0.04054223 | 328.3949
0.04 | 50.53878 | 2.028649 | 4.057298 | 0.04057298 | 328.4725
0 | 50.55081 | 2.030239 | 4.060478 | 0.04060478 | 328.5507
0.02 | 50.56295 | 2.03168 | 4.06336 | 0.0406336 | 328.6296
0.04 | 50.57531 | 2.033051 | 4.066102 | 0.04066102 | 328.7099
0 | 50.58782 | 2.034556 | 4.069112 | 0.04069112 | 328.7912
0.02 | 50.60018 | 2.036098 | 4.072196 | 0.04072196 | 328.8715
0.04 | 50.61231 | 2.037765 | 4.07553 | 0.0407553 | 328.9504
0 | 50.62418 | 2.03942 | 4.078839 | 0.04078839 | 329.0276
0.02 | 50.63603 | 2.040975 | 4.08195 | 0.0408195 | 329.1046
0.04 | 50.64801 | 2.042455 | 4.08491 | 0.0408491 | 329.1824
0 | 50.66008 | 2.044074 | 4.088149 | 0.04088149 | 329.2609
0.02 | 50.6723 | 2.045757 | 4.091514 | 0.04091514 | 329.3403
0.04 | 50.68471 | 2.047381 | 4.094762 | 0.04094762 | 329.421
0 | 50.6969 | 2.048947 | 4.097893 | 0.04097893 | 329.5002
0.02 | 50.70907 | 2.050517 | 4.101033 | 0.04101033 | 329.5793
0.04 | 50.72136 | 2.052099 | 4.104198 | 0.04104198 | 329.6592
0 | 50.73388 | 2.053748 | 4.107495 | 0.04107495 | 329.7405
0.02 | 50.74657 | 2.055277 | 4.110554 | 0.04110554 | 329.823
0.04 | 50.75912 | 2.056757 | 4.113514 | 0.04113514 | 329.9046
0 | 50.77149 | 2.058391 | 4.116783 | 0.04116783 | 329.985
0.02 | 50.78372 | 2.060092 | 4.120184 | 0.04120184 | 330.0645
0.04 | 50.79586 | 2.061658 | 4.123316 | 0.04123316 | 330.1433
0 | 50.80771 | 2.063275 | 4.12655 | 0.0412655 | 330.2204
0.02 | 50.81911 | 2.064964 | 4.129928 | 0.04129928 | 330.2945
0.04 | 50.83008 | 2.066671 | 4.133341 | 0.04133341 | 330.3658
0 | 50.84077 | 2.068372 | 4.136743 | 0.04136743 | 330.4353
0.02 | 50.85138 | 2.070077 | 4.140154 | 0.04140154 | 330.5042
0.04 | 50.86217 | 2.071676 | 4.143352 | 0.04143352 | 330.5743
0 | 50.87317 | 2.073203 | 4.146405 | 0.04146405 | 330.6458
0.02 | 50.88419 | 2.074838 | 4.149676 | 0.04149676 | 330.7175
0.04 | 50.89516 | 2.076405 | 4.152809 | 0.04152809 | 330.7887
0 | 50.90607 | 2.078109 | 4.156219 | 0.04156219 | 330.8597
0.02 | 50.91696 | 2.079873 | 4.159745 | 0.04159745 | 330.9304
0.04 | 50.92803 | 2.08154 | 4.16308 | 0.0416308 | 331.0024
0 | 50.93925 | 2.083201 | 4.166402 | 0.04166402 | 331.0753
0.02 | 50.95061 | 2.084889 | 4.169778 | 0.04169778 | 331.1492
0.04 | 50.96194 | 2.086461 | 4.172923 | 0.04172923 | 331.2228
0 | 50.97298 | 2.088167 | 4.176335 | 0.04176335 | 331.2945
0.02 | 50.98392 | 2.089841 | 4.179683 | 0.04179683 | 331.3657
0.04 | 50.99473 | 2.091489 | 4.182978 | 0.04182978 | 331.4359
0 | 51.00554 | 2.093195 | 4.18639 | 0.0418639 | 331.5062
0.02 | 51.01639 | 2.094846 | 4.189693 | 0.04189693 | 331.5767
0.04 | 51.02709 | 2.096363 | 4.192726 | 0.04192726 | 331.6463
0 | 51.03776 | 2.098014 | 4.196028 | 0.04196028 | 331.7156
0.02 | 51.04871 | 2.0998 | 4.1996 | 0.041996 | 331.7868
0.04 | 51.05986 | 2.101522 | 4.203043 | 0.04203043 | 331.8592
0 | 51.07117 | 2.103259 | 4.206517 | 0.04206517 | 331.9327
0.02 | 51.08253 | 2.104953 | 4.209907 | 0.04209907 | 332.0066
0.04 | 51.09386 | 2.106575 | 4.21315 | 0.0421315 | 332.0802
0 | 51.10531 | 2.108146 | 4.216291 | 0.04216291 | 332.1546
0.02 | 51.11695 | 2.109821 | 4.219642 | 0.04219642 | 332.2303
0.04 | 51.12858 | 2.111595 | 4.22319 | 0.0422319 | 332.3059
0 | 51.14009 | 2.11323 | 4.226461 | 0.04226461 | 332.3807
0.02 | 51.15142 | 2.114828 | 4.229655 | 0.04229655 | 332.4543
0.04 | 51.16253 | 2.116475 | 4.232951 | 0.04232951 | 332.5265
0 | 51.17344 | 2.118091 | 4.236183 | 0.04236183 | 332.5974
0.02 | 51.18422 | 2.119774 | 4.239547 | 0.04239547 | 332.6675
0.04 | 51.19514 | 2.12147 | 4.24294 | 0.0424294 | 332.7384
0 | 51.20598 | 2.123152 | 4.246304 | 0.04246304 | 332.8089
0.02 | 51.21675 | 2.124806 | 4.249612 | 0.04249612 | 332.8789
0.04 | 51.22771 | 2.126466 | 4.252932 | 0.04252932 | 332.9501
0 | 51.23885 | 2.128064 | 4.256128 | 0.04256128 | 333.0225
0.02 | 51.25016 | 2.129757 | 4.259515 | 0.04259515 | 333.0961
0.04 | 51.26168 | 2.131495 | 4.26299 | 0.0426299 | 333.1709
0 | 51.27337 | 2.13319 | 4.266379 | 0.04266379 | 333.2469
0.02 | 51.28525 | 2.134866 | 4.269732 | 0.04269732 | 333.3241
0.04 | 51.29706 | 2.136589 | 4.273177 | 0.04273177 | 333.4009
0 | 51.30889 | 2.138281 | 4.276563 | 0.04276563 | 333.4778
0.02 | 51.32087 | 2.139907 | 4.279815 | 0.04279815 | 333.5556
0.04 | 51.33294 | 2.141536 | 4.283072 | 0.04283072 | 333.6341
0 | 51.34489 | 2.14325 | 4.2865 | 0.042865 | 333.7117
0.02 | 51.35674 | 2.144876 | 4.289752 | 0.04289752 | 333.7888
0.04 | 51.36846 | 2.146573 | 4.293145 | 0.04293145 | 333.8649
0 | 51.38 | 2.148287 | 4.296575 | 0.04296575 | 333.94
0.02 | 51.39147 | 2.149887 | 4.299774 | 0.04299774 | 334.0145
0.04 | 51.40308 | 2.15161 | 4.303221 | 0.04303221 | 334.0899
0 | 51.41485 | 2.153339 | 4.306679 | 0.04306679 | 334.1664
0.02 | 51.4268 | 2.15506 | 4.310121 | 0.04310121 | 334.2441
0.04 | 51.4387 | 2.156809 | 4.313619 | 0.04313619 | 334.3215
0 | 51.45041 | 2.158558 | 4.317116 | 0.04317116 | 334.3976
0.02 | 51.46207 | 2.160218 | 4.320436 | 0.04320436 | 334.4733
0.04 | 51.47393 | 2.161846 | 4.323693 | 0.04323693 | 334.5504
0 | 51.48605 | 2.163519 | 4.327038 | 0.04327038 | 334.6292
0.02 | 51.49852 | 2.165149 | 4.330297 | 0.04330297 | 334.7103
0.04 | 51.51124 | 2.16677 | 4.33354 | 0.0433354 | 334.7929
0 | 51.52422 | 2.168553 | 4.337106 | 0.04337106 | 334.8773
0.02 | 51.53754 | 2.170321 | 4.340642 | 0.04340642 | 334.9639
0.04 | 51.55107 | 2.172001 | 4.344001 | 0.04344001 | 335.0518
0 | 51.56476 | 2.173682 | 4.347365 | 0.04347365 | 335.1407
0.02 | 51.57838 | 2.175361 | 4.350721 | 0.04350721 | 335.2293
0.04 | 51.59185 | 2.177139 | 4.354279 | 0.04354279 | 335.3169
0 | 51.60524 | 2.178864 | 4.357728 | 0.04357728 | 335.4039
0.02 | 51.61867 | 2.180521 | 4.361041 | 0.04361041 | 335.4912
0.04 | 51.63214 | 2.182154 | 4.364308 | 0.04364308 | 335.5787
0 | 51.64563 | 2.183836 | 4.367672 | 0.04367672 | 335.6664
0.02 | 51.65915 | 2.185558 | 4.371116 | 0.04371116 | 335.7542
0.04 | 51.67262 | 2.187283 | 4.374566 | 0.04374566 | 335.8418
0 | 51.6861 | 2.189088 | 4.378177 | 0.04378177 | 335.9294
0.02 | 51.69968 | 2.190838 | 4.381676 | 0.04381676 | 336.0177
0.04 | 51.71343 | 2.192465 | 4.384931 | 0.04384931 | 336.107
0 | 51.72729 | 2.194102 | 4.388204 | 0.04388204 | 336.1972
0.02 | 51.74115 | 2.195762 | 4.391525 | 0.04391525 | 336.2872
0.04 | 51.75468 | 2.197397 | 4.394794 | 0.04394794 | 336.3751
0 | 51.7679 | 2.19913 | 4.39826 | 0.0439826 | 336.4611
0.02 | 51.78103 | 2.200846 | 4.401692 | 0.04401692 | 336.5464
0.04 | 51.79414 | 2.20259 | 4.40518 | 0.0440518 | 336.6316
0 | 51.80727 | 2.204297 | 4.408594 | 0.04408594 | 336.7169
0.02 | 51.82034 | 2.20603 | 4.41206 | 0.0441206 | 336.8019
0.04 | 51.83335 | 2.207778 | 4.415556 | 0.04415556 | 336.8864
0 | 51.84658 | 2.20947 | 4.41894 | 0.0441894 | 336.9724
0.02 | 51.86025 | 2.211166 | 4.422332 | 0.04422332 | 337.0613
0.04 | 51.87434 | 2.212829 | 4.425658 | 0.04425658 | 337.1529
0 | 51.88874 | 2.214489 | 4.428977 | 0.04428977 | 337.2465
0.02 | 51.90312 | 2.216138 | 4.432276 | 0.04432276 | 337.3399
0.04 | 51.91711 | 2.21775 | 4.435499 | 0.04435499 | 337.4308
0 | 51.93104 | 2.219361 | 4.438721 | 0.04438721 | 337.5214
0.02 | 51.94514 | 2.221054 | 4.442107 | 0.04442107 | 337.613
0.04 | 51.9594 | 2.222774 | 4.445548 | 0.04445548 | 337.7057
0 | 51.97364 | 2.224354 | 4.448708 | 0.04448708 | 337.7982
0.02 | 51.9875 | 2.226008 | 4.452016 | 0.04452016 | 337.8883
0.04 | 52.00096 | 2.22765 | 4.455299 | 0.04455299 | 337.9758
0 | 52.01423 | 2.229241 | 4.458482 | 0.04458482 | 338.062
0.02 | 52.02753 | 2.230947 | 4.461894 | 0.04461894 | 338.1485
0.04 | 52.04077 | 2.232652 | 4.465305 | 0.04465305 | 338.2346
0 | 52.05389 | 2.234334 | 4.468669 | 0.04468669 | 338.3198
0.02 | 52.06697 | 2.236035 | 4.472069 | 0.04472069 | 338.4048
0.04 | 52.07983 | 2.237627 | 4.475254 | 0.04475254 | 338.4884
0 | 52.09229 | 2.239175 | 4.478351 | 0.04478351 | 338.5694
0.02 | 52.10446 | 2.240904 | 4.481808 | 0.04481808 | 338.6485
0.04 | 52.11658 | 2.242718 | 4.485436 | 0.04485436 | 338.7273
0 | 52.12849 | 2.244482 | 4.488964 | 0.04488964 | 338.8047
0.02 | 52.14007 | 2.24607 | 4.492139 | 0.04492139 | 338.8799
0.04 | 52.15142 | 2.247642 | 4.495284 | 0.04495284 | 338.9537
0 | 52.1627 | 2.249286 | 4.498571 | 0.04498571 | 339.027
0.02 | 52.17402 | 2.250992 | 4.501983 | 0.04501983 | 339.1006
0.04 | 52.18543 | 2.252729 | 4.505458 | 0.04505458 | 339.1748
0 | 52.19683 | 2.25439 | 4.50878 | 0.0450878 | 339.2488
0.02 | 52.20799 | 2.255961 | 4.511923 | 0.04511923 | 339.3214
0.04 | 52.21879 | 2.257601 | 4.515201 | 0.04515201 | 339.3916
0 | 52.22943 | 2.259386 | 4.518771 | 0.04518771 | 339.4608
0.02 | 52.24003 | 2.261053 | 4.522106 | 0.04522106 | 339.5296
0.04 | 52.2507 | 2.262699 | 4.525397 | 0.04525397 | 339.599
0 | 52.26156 | 2.264468 | 4.528936 | 0.04528936 | 339.6696
0.02 | 52.27242 | 2.266245 | 4.53249 | 0.0453249 | 339.7402
0.04 | 52.28309 | 2.26798 | 4.53596 | 0.0453596 | 339.8095
0 | 52.29354 | 2.26961 | 4.53922 | 0.0453922 | 339.8774
0.02 | 52.30395 | 2.271202 | 4.542404 | 0.04542404 | 339.9451
0.04 | 52.31441 | 2.272902 | 4.545804 | 0.04545804 | 340.0131
0 | 52.32495 | 2.274755 | 4.549509 | 0.04549509 | 340.0816
0.02 | 52.33562 | 2.276493 | 4.552986 | 0.04552986 | 340.1509
0.04 | 52.34612 | 2.27819 | 4.556381 | 0.04556381 | 340.2192
0 | 52.35649 | 2.279944 | 4.559888 | 0.04559888 | 340.2865
0.02 | 52.36684 | 2.281644 | 4.563288 | 0.04563288 | 340.3538
0.04 | 52.37716 | 2.283262 | 4.566524 | 0.04566524 | 340.4209
0 | 52.38754 | 2.28489 | 4.569779 | 0.04569779 | 340.4884
0.02 | 52.39783 | 2.286564 | 4.573127 | 0.04573127 | 340.5552
0.04 | 52.40777 | 2.288383 | 4.576766 | 0.04576766 | 340.6199
0 | 52.41752 | 2.290198 | 4.580395 | 0.04580395 | 340.6832
0.02 | 52.42723 | 2.291853 | 4.583705 | 0.04583705 | 340.7464
0.04 | 52.43678 | 2.293443 | 4.586886 | 0.04586886 | 340.8084
0 | 52.44616 | 2.29512 | 4.59024 | 0.0459024 | 340.8693
0.02 | 52.45538 | 2.296867 | 4.593734 | 0.04593734 | 340.9293
0.04 | 52.46445 | 2.298589 | 4.597178 | 0.04597178 | 340.9882
0 | 52.47355 | 2.300255 | 4.60051 | 0.0460051 | 341.0473
0.02 | 52.48273 | 2.301972 | 4.603945 | 0.04603945 | 341.107
0.04 | 52.49196 | 2.303651 | 4.607302 | 0.04607302 | 341.167
0 | 52.50135 | 2.305308 | 4.610615 | 0.04610615 | 341.2281
0.02 | 52.51074 | 2.307065 | 4.61413 | 0.0461413 | 341.2891
0.04 | 52.51998 | 2.308821 | 4.617642 | 0.04617642 | 341.3492
0 | 52.52914 | 2.310514 | 4.621028 | 0.04621028 | 341.4087
0.02 | 52.53817 | 2.312135 | 4.624269 | 0.04624269 | 341.4674
0.04 | 52.54704 | 2.313841 | 4.627681 | 0.04627681 | 341.525
0 | 52.55586 | 2.31556 | 4.63112 | 0.0463112 | 341.5824
0.02 | 52.56474 | 2.317263 | 4.634527 | 0.04634527 | 341.6401
0.04 | 52.57368 | 2.318943 | 4.637886 | 0.04637886 | 341.6981
0 | 52.58267 | 2.320517 | 4.641034 | 0.04641034 | 341.7566
0.02 | 52.59161 | 2.322058 | 4.644117 | 0.04644117 | 341.8147
0.04 | 52.6006 | 2.323803 | 4.647606 | 0.04647606 | 341.8732
0 | 52.60959 | 2.325684 | 4.651368 | 0.04651368 | 341.9316
0.02 | 52.61855 | 2.327369 | 4.654738 | 0.04654738 | 341.9898
0.04 | 52.62743 | 2.329066 | 4.658132 | 0.04658132 | 342.0475
0 | 52.63625 | 2.330731 | 4.661461 | 0.04661461 | 342.1048
0.02 | 52.64496 | 2.332519 | 4.665039 | 0.04665039 | 342.1614
0.04 | 52.65374 | 2.334213 | 4.668426 | 0.04668426 | 342.2185
0 | 52.66274 | 2.335839 | 4.671678 | 0.04671678 | 342.277
0.02 | 52.67182 | 2.337514 | 4.675028 | 0.04675028 | 342.336
0.04 | 52.68106 | 2.339096 | 4.678192 | 0.04678192 | 342.396
0 | 52.69024 | 2.340727 | 4.681453 | 0.04681453 | 342.4558
0.02 | 52.69917 | 2.342463 | 4.684927 | 0.04684927 | 342.5138
0.04 | 52.70794 | 2.34417 | 4.68834 | 0.0468834 | 342.5708
0 | 52.71673 | 2.345809 | 4.691617 | 0.04691617 | 342.6279
0.02 | 52.72556 | 2.347545 | 4.695089 | 0.04695089 | 342.6853
0.04 | 52.73434 | 2.34926 | 4.698521 | 0.04698521 | 342.7423
0 | 52.7429 | 2.351064 | 4.702128 | 0.04702128 | 342.798
0.02 | 52.75126 | 2.352835 | 4.70567 | 0.0470567 | 342.8523
0.04 | 52.75952 | 2.354541 | 4.709081 | 0.04709081 | 342.906
0 | 52.76769 | 2.356176 | 4.712353 | 0.04712353 | 342.9591
0.02 | 52.77586 | 2.357812 | 4.715623 | 0.04715623 | 343.0122
0.04 | 52.78407 | 2.35945 | 4.7189 | 0.047189 | 343.0656
0 | 52.79252 | 2.361095 | 4.72219 | 0.0472219 | 343.1205
0.02 | 52.80131 | 2.362771 | 4.725542 | 0.04725542 | 343.1777
0.04 | 52.81058 | 2.36453 | 4.72906 | 0.0472906 | 343.2379
0 | 52.82031 | 2.366248 | 4.732497 | 0.04732497 | 343.3011
0.02 | 52.83029 | 2.367893 | 4.735786 | 0.04735786 | 343.366
0.04 | 52.84016 | 2.369614 | 4.739228 | 0.04739228 | 343.4301
0 | 52.84994 | 2.371332 | 4.742664 | 0.04742664 | 343.4937
0.02 | 52.85981 | 2.373001 | 4.746002 | 0.04746002 | 343.5578
0.04 | 52.86998 | 2.374673 | 4.749346 | 0.04749346 | 343.624
0 | 52.88054 | 2.376394 | 4.752788 | 0.04752788 | 343.6926
0.02 | 52.89153 | 2.378073 | 4.756145 | 0.04756145 | 343.764
0.04 | 52.90243 | 2.379726 | 4.759452 | 0.04759452 | 343.8348
0 | 52.91291 | 2.381474 | 4.762949 | 0.04762949 | 343.9029
0.02 | 52.92332 | 2.383186 | 4.766371 | 0.04766371 | 343.9706
0.04 | 52.9341 | 2.384822 | 4.769644 | 0.04769644 | 344.0407
0 | 52.94535 | 2.386483 | 4.772965 | 0.04772965 | 344.1138
0.02 | 52.95685 | 2.388263 | 4.776526 | 0.04776526 | 344.1886
0.04 | 52.96831 | 2.390022 | 4.780045 | 0.04780045 | 344.263
0 | 52.97926 | 2.391762 | 4.783523 | 0.04783523 | 344.3342
0.02 | 52.98995 | 2.393415 | 4.786829 | 0.04786829 | 344.4037
0.04 | 53.00097 | 2.39505 | 4.790099 | 0.04790099 | 344.4753
0 | 53.01211 | 2.396749 | 4.793499 | 0.04793499 | 344.5477
0.02 | 53.02313 | 2.398423 | 4.796846 | 0.04796846 | 344.6193
0.04 | 53.03382 | 2.400162 | 4.800324 | 0.04800324 | 344.6888
0 | 53.04418 | 2.402014 | 4.804027 | 0.04804027 | 344.7561
0.02 | 53.05427 | 2.403816 | 4.807631 | 0.04807631 | 344.8217
0.04 | 53.06428 | 2.405594 | 4.811188 | 0.04811188 | 344.8868
0 | 53.07447 | 2.407176 | 4.814352 | 0.04814352 | 344.953
0.02 | 53.08477 | 2.408859 | 4.817719 | 0.04817719 | 345.0199
0.04 | 53.095 | 2.410687 | 4.821373 | 0.04821373 | 345.0865
0 | 53.10499 | 2.412414 | 4.824829 | 0.04824829 | 345.1514
0.02 | 53.11484 | 2.414093 | 4.828187 | 0.04828187 | 345.2154
0.04 | 53.12489 | 2.415761 | 4.831522 | 0.04831522 | 345.2807
0 | 53.13519 | 2.417471 | 4.834943 | 0.04834943 | 345.3476
0.02 | 53.14569 | 2.419221 | 4.838443 | 0.04838443 | 345.4159
0.04 | 53.15614 | 2.420987 | 4.841974 | 0.04841974 | 345.4838
0 | 53.1664 | 2.422732 | 4.845463 | 0.04845463 | 345.5505
0.02 | 53.17638 | 2.42448 | 4.84896 | 0.0484896 | 345.6154
0.04 | 53.18603 | 2.426217 | 4.852434 | 0.04852434 | 345.6781
0 | 53.1955 | 2.427877 | 4.855754 | 0.04855754 | 345.7396
0.02 | 53.20487 | 2.42954 | 4.859081 | 0.04859081 | 345.8005
0.04 | 53.21413 | 2.431216 | 4.862431 | 0.04862431 | 345.8607
0 | 53.22325 | 2.432877 | 4.865755 | 0.04865755 | 345.92
0.02 | 53.23218 | 2.434586 | 4.869172 | 0.04869172 | 345.978
0.04 | 53.24083 | 2.436403 | 4.872806 | 0.04872806 | 346.0343
0 | 53.24928 | 2.438106 | 4.876213 | 0.04876213 | 346.0892
0.02 | 53.25761 | 2.439785 | 4.87957 | 0.0487957 | 346.1433
0.04 | 53.2657 | 2.44151 | 4.883019 | 0.04883019 | 346.1959
0 | 53.27364 | 2.443289 | 4.886578 | 0.04886578 | 346.2475
0.02 | 53.28151 | 2.445079 | 4.890158 | 0.04890158 | 346.2986
0.04 | 53.28931 | 2.446813 | 4.893625 | 0.04893625 | 346.3494
0 | 53.29699 | 2.448356 | 4.896712 | 0.04896712 | 346.3992
0.02 | 53.30456 | 2.449999 | 4.899998 | 0.04899998 | 346.4485
0.04 | 53.31214 | 2.451712 | 4.903424 | 0.04903424 | 346.4977
0 | 53.31981 | 2.453316 | 4.906631 | 0.04906631 | 346.5476
0.02 | 53.32736 | 2.454974 | 4.909948 | 0.04909948 | 346.5966
0.04 | 53.33474 | 2.456669 | 4.913338 | 0.04913338 | 346.6446
0 | 53.34226 | 2.45828 | 4.916561 | 0.04916561 | 346.6935
0.02 | 53.34998 | 2.45993 | 4.91986 | 0.0491986 | 346.7436
0.04 | 53.35771 | 2.461699 | 4.923398 | 0.04923398 | 346.7939
0 | 53.36547 | 2.463434 | 4.926869 | 0.04926869 | 346.8443
0.02 | 53.37313 | 2.465096 | 4.930191 | 0.04930191 | 346.8941
0.04 | 53.38058 | 2.46676 | 4.93352 | 0.0493352 | 346.9425
0 | 53.38778 | 2.468476 | 4.936951 | 0.04936951 | 346.9893
0.02 | 53.39524 | 2.470152 | 4.940305 | 0.04940305 | 347.0378
0.04 | 53.40342 | 2.4718 | 4.943601 | 0.04943601 | 347.091
0 | 53.41203 | 2.473502 | 4.947004 | 0.04947004 | 347.147
0.02 | 53.42075 | 2.475251 | 4.950502 | 0.04950502 | 347.2036
0.04 | 53.42947 | 2.477003 | 4.954006 | 0.04954006 | 347.2603
0 | 53.43822 | 2.478732 | 4.957464 | 0.04957464 | 347.3171
0.02 | 53.44712 | 2.480402 | 4.960805 | 0.04960805 | 347.375
0.04 | 53.45617 | 2.482062 | 4.964124 | 0.04964124 | 347.4338
0 | 53.46519 | 2.483786 | 4.967571 | 0.04967571 | 347.4925
0.02 | 53.47415 | 2.485535 | 4.971071 | 0.04971071 | 347.5507
0.04 | 53.48297 | 2.487201 | 4.974403 | 0.04974403 | 347.608
0 | 53.49176 | 2.48892 | 4.977839 | 0.04977839 | 347.6652
0.02 | 53.50076 | 2.49068 | 4.981361 | 0.04981361 | 347.7236
0.04 | 53.50976 | 2.49246 | 4.98492 | 0.0498492 | 347.7821
0 | 53.5186 | 2.49431 | 4.98862 | 0.0498862 | 347.8396
0.02 | 53.52754 | 2.496125 | 4.99225 | 0.0499225 | 347.8977
0.04 | 53.53644 | 2.497881 | 4.995762 | 0.04995762 | 347.9556
0 | 53.54537 | 2.499705 | 4.99941 | 0.0499941 | 348.0136
0.02 | 53.55449 | 2.501436 | 5.002872 | 0.05002872 | 348.0729
0.04 | 53.56362 | 2.503146 | 5.006292 | 0.05006292 | 348.1322
0 | 53.5727 | 2.504849 | 5.009698 | 0.05009698 | 348.1912
0.02 | 53.5816 | 2.506607 | 5.013215 | 0.05013215 | 348.249
0.04 | 53.59037 | 2.508405 | 5.01681 | 0.0501681 | 348.3061
0 | 53.59905 | 2.510128 | 5.020256 | 0.05020256 | 348.3625
0.02 | 53.60753 | 2.511859 | 5.023718 | 0.05023718 | 348.4176
0.04 | 53.61588 | 2.513618 | 5.027236 | 0.05027236 | 348.4719
0 | 53.62402 | 2.515402 | 5.030804 | 0.05030804 | 348.5248
0.02 | 53.63175 | 2.517077 | 5.034155 | 0.05034155 | 348.575
0.04 | 53.63912 | 2.51872 | 5.03744 | 0.0503744 | 348.6229
0 | 53.64638 | 2.52055 | 5.0411 | 0.050411 | 348.6701
0.02 | 53.65366 | 2.522434 | 5.044868 | 0.05044868 | 348.7174
0.04 | 53.66084 | 2.524265 | 5.04853 | 0.0504853 | 348.764
0 | 53.66796 | 2.526142 | 5.052284 | 0.05052284 | 348.8103
0.02 | 53.67501 | 2.527865 | 5.05573 | 0.0505573 | 348.8562
0.04 | 53.68183 | 2.529541 | 5.059081 | 0.05059081 | 348.9005
0 | 53.68877 | 2.53125 | 5.0625 | 0.050625 | 348.9456
0.02 | 53.6959 | 2.533024 | 5.066047 | 0.05066047 | 348.992
0.04 | 53.70305 | 2.534632 | 5.069265 | 0.05069265 | 349.0384
0 | 53.71008 | 2.536174 | 5.072349 | 0.05072349 | 349.0841
0.02 | 53.71691 | 2.537966 | 5.075932 | 0.05075932 | 349.1285
0.04 | 53.7237 | 2.539702 | 5.079405 | 0.05079405 | 349.1726
0 | 53.73063 | 2.54141 | 5.082821 | 0.05082821 | 349.2176
0.02 | 53.73749 | 2.543165 | 5.08633 | 0.0508633 | 349.2623
0.04 | 53.74436 | 2.544897 | 5.089795 | 0.05089795 | 349.3069
0 | 53.75124 | 2.546614 | 5.093229 | 0.05093229 | 349.3516
0.02 | 53.75811 | 2.548293 | 5.096586 | 0.05096586 | 349.3962
0.04 | 53.76488 | 2.549925 | 5.099851 | 0.05099851 | 349.4403
0 | 53.77166 | 2.55162 | 5.103241 | 0.05103241 | 349.4843
0.02 | 53.77852 | 2.553292 | 5.106585 | 0.05106585 | 349.5289
0.04 | 53.78547 | 2.554989 | 5.109978 | 0.05109978 | 349.5741
0 | 53.79234 | 2.556737 | 5.113474 | 0.05113474 | 349.6187
0.02 | 53.79914 | 2.558503 | 5.117006 | 0.05117006 | 349.6629
0.04 | 53.80593 | 2.560305 | 5.12061 | 0.0512061 | 349.7071
0 | 53.81289 | 2.562089 | 5.124179 | 0.05124179 | 349.7523
0.02 | 53.82017 | 2.563747 | 5.127494 | 0.05127494 | 349.7996
0.04 | 53.82765 | 2.565361 | 5.130722 | 0.05130722 | 349.8483
0 | 53.83522 | 2.567023 | 5.134045 | 0.05134045 | 349.8974
0.02 | 53.8427 | 2.568769 | 5.137538 | 0.05137538 | 349.9461
0.04 | 53.85012 | 2.570489 | 5.140977 | 0.05140977 | 349.9943
0 | 53.85766 | 2.572206 | 5.144413 | 0.05144413 | 350.0433
0.02 | 53.86553 | 2.573933 | 5.147866 | 0.05147866 | 350.0944
0.04 | 53.87361 | 2.575616 | 5.151232 | 0.05151232 | 350.147
0 | 53.88166 | 2.577324 | 5.154648 | 0.05154648 | 350.1993
0.02 | 53.88953 | 2.57907 | 5.158139 | 0.05158139 | 350.2504
0.04 | 53.89709 | 2.580831 | 5.161661 | 0.05161661 | 350.2996
0 | 53.90439 | 2.582551 | 5.165102 | 0.05165102 | 350.347
0.02 | 53.9116 | 2.584188 | 5.168376 | 0.05168376 | 350.3939
0.04 | 53.91864 | 2.585878 | 5.171755 | 0.05171755 | 350.4396
0 | 53.9256 | 2.587627 | 5.175254 | 0.05175254 | 350.4849
0.02 | 53.93263 | 2.589332 | 5.178664 | 0.05178664 | 350.5306
0.04 | 53.93982 | 2.591085 | 5.18217 | 0.0518217 | 350.5773
0 | 53.94712 | 2.592794 | 5.185588 | 0.05185588 | 350.6248
0.02 | 53.95438 | 2.59451 | 5.18902 | 0.0518902 | 350.6719
0.04 | 53.9615 | 2.596151 | 5.192301 | 0.05192301 | 350.7182
0 | 53.96839 | 2.597832 | 5.195663 | 0.05195663 | 350.763
0.02 | 53.97528 | 2.599641 | 5.199282 | 0.05199282 | 350.8077
0.04 | 53.98254 | 2.60147 | 5.20294 | 0.0520294 | 350.855
0 | 53.99034 | 2.603211 | 5.206422 | 0.05206422 | 350.9056
0.02 | 53.99844 | 2.604939 | 5.209878 | 0.05209878 | 350.9583
0.04 | 54.00659 | 2.606693 | 5.213386 | 0.05213386 | 351.0112
0 | 54.01469 | 2.608457 | 5.216915 | 0.05216915 | 351.0639
0.02 | 54.02302 | 2.610251 | 5.220503 | 0.05220503 | 351.118
0.04 | 54.03173 | 2.612012 | 5.224024 | 0.05224024 | 351.1746
0 | 54.04073 | 2.613694 | 5.227389 | 0.05227389 | 351.2331
0.02 | 54.05011 | 2.615383 | 5.230765 | 0.05230765 | 351.2941
0.04 | 54.0599 | 2.617172 | 5.234343 | 0.05234343 | 351.3577
0 | 54.06989 | 2.618937 | 5.237873 | 0.05237873 | 351.4227
0.02 | 54.08017 | 2.620692 | 5.241383 | 0.05241383 | 351.4895
0.04 | 54.09078 | 2.622426 | 5.244851 | 0.05244851 | 351.5584
0 | 54.10172 | 2.624133 | 5.248266 | 0.05248266 | 351.6296
0.02 | 54.11275 | 2.625831 | 5.251663 | 0.05251663 | 351.7012
0.04 | 54.12378 | 2.627655 | 5.25531 | 0.0525531 | 351.7729
0 | 54.135 | 2.629419 | 5.258838 | 0.05258838 | 351.8459
0.02 | 54.14639 | 2.631163 | 5.262327 | 0.05262327 | 351.9198
0.04 | 54.15792 | 2.632976 | 5.265952 | 0.05265952 | 351.9948
0 | 54.16974 | 2.634765625 | 5.26953125 | 0.0526953125 | 352.0716
0.02 | 54.18188 | 2.636536 | 5.273072 | 0.05273072 | 352.1505
0.04 | 54.19418 | 2.638298 | 5.276597 | 0.05276597 | 352.2305
0 | 54.2066 | 2.640045 | 5.280091 | 0.05280091 | 352.3112
0.02 | 54.21937 | 2.641789 | 5.283578 | 0.05283578 | 352.3942
0.04 | 54.23255 | 2.643516 | 5.287032 | 0.05287032 | 352.4799
0 | 54.24598 | 2.645292 | 5.290584 | 0.05290584 | 352.5671
0.02 | 54.25949 | 2.647101 | 5.294203 | 0.05294203 | 352.655
0.04 | 54.27292 | 2.648821 | 5.297642 | 0.05297642 | 352.7423
0 | 54.28625 | 2.650615 | 5.30123 | 0.0530123 | 352.8288
0.02 | 54.29943 | 2.652528 | 5.305056 | 0.05305056 | 352.9145
0.04 | 54.31253 | 2.654325 | 5.30865 | 0.0530865 | 352.9997
0 | 54.32567 | 2.656043 | 5.312087 | 0.05312087 | 353.0851
0.02 | 54.339 | 2.657748 | 5.315496 | 0.05315496 | 353.1717
0.04 | 54.35255 | 2.659376 | 5.318752 | 0.05318752 | 353.2598
0 | 54.36624 | 2.661082 | 5.322164 | 0.05322164 | 353.3487
0.02 | 54.37997 | 2.66293 | 5.325861 | 0.05325861 | 353.438
0.04 | 54.39369 | 2.664801 | 5.329602 | 0.05329602 | 353.5272
0 | 54.40757 | 2.666637 | 5.333273 | 0.05333273 | 353.6174
0.02 | 54.42172 | 2.668404 | 5.336807 | 0.05336807 | 353.7093
0.04 | 54.43598 | 2.670042 | 5.340085 | 0.05340085 | 353.802
0 | 54.45009 | 2.671655 | 5.343311 | 0.05343311 | 353.8937
0.02 | 54.46387 | 2.673331 | 5.346662 | 0.05346662 | 353.9833
0.04 | 54.47738 | 2.675045 | 5.35009 | 0.0535009 | 354.0711
0 | 54.49072 | 2.676831 | 5.353662 | 0.05353662 | 354.1578
0.02 | 54.50392 | 2.678607 | 5.357214 | 0.05357214 | 354.2436
0.04 | 54.51683 | 2.680269 | 5.360538 | 0.05360538 | 354.3275
0 | 54.52936 | 2.68189 | 5.36378 | 0.0536378 | 354.409
0.02 | 54.5416 | 2.683536 | 5.367073 | 0.05367073 | 354.4885
0.04 | 54.55361 | 2.685255 | 5.370509 | 0.05370509 | 354.5665
0 | 54.56555 | 2.687035 | 5.374069 | 0.05374069 | 354.6441
0.02 | 54.57762 | 2.688801 | 5.377602 | 0.05377602 | 354.7226
0.04 | 54.58957 | 2.69062 | 5.38124 | 0.0538124 | 354.8003
0 | 54.60135 | 2.692324 | 5.384647 | 0.05384647 | 354.8768
0.02 | 54.61287 | 2.693977 | 5.387955 | 0.05387955 | 354.9517
0.04 | 54.62414 | 2.695667 | 5.391333 | 0.05391333 | 355.0249
0 | 54.63531 | 2.697257 | 5.394514 | 0.05394514 | 355.0976
0.02 | 54.64648 | 2.698876 | 5.397752 | 0.05397752 | 355.1701
0.04 | 54.6574 | 2.700646 | 5.401292 | 0.05401292 | 355.2411
0 | 54.66817 | 2.702464 | 5.404928 | 0.05404928 | 355.3112
0.02 | 54.67889 | 2.704266 | 5.408533 | 0.05408533 | 355.3808
0.04 | 54.68961 | 2.706007 | 5.412013 | 0.05412013 | 355.4505
0 | 54.70043 | 2.707641 | 5.415282 | 0.05415282 | 355.5208
0.02 | 54.71159 | 2.70928 | 5.418559 | 0.05418559 | 355.5934
0.04 | 54.72288 | 2.711008 | 5.422015 | 0.05422015 | 355.6667
0 | 54.73405 | 2.712943 | 5.425886 | 0.05425886 | 355.7393
0.02 | 54.74511 | 2.714885 | 5.429769 | 0.05429769 | 355.8112
0.04 | 54.75625 | 2.716722 | 5.433444 | 0.05433444 | 355.8836
0 | 54.76752 | 2.718524 | 5.437048 | 0.05437048 | 355.9568
0.02 | 54.7788 | 2.720221 | 5.440442 | 0.05440442 | 356.0302
0.04 | 54.7898 | 2.721926 | 5.443852 | 0.05443852 | 356.1017
0 | 54.80033 | 2.723637 | 5.447273 | 0.05447273 | 356.1701
0.02 | 54.8107 | 2.72543 | 5.450859 | 0.05450859 | 356.2375
0.04 | 54.82108 | 2.727244 | 5.454488 | 0.05454488 | 356.3049
0 | 54.8314 | 2.728972 | 5.457945 | 0.05457945 | 356.372
0.02 | 54.84162 | 2.730755 | 5.461511 | 0.05461511 | 356.4385
0.04 | 54.85157 | 2.732617 | 5.465235 | 0.05465235 | 356.5031
0 | 54.86129 | 2.734497 | 5.468995 | 0.05468995 | 356.5663
0.02 | 54.8707 | 2.736272 | 5.472544 | 0.05472544 | 356.6275
0.04 | 54.88002 | 2.737956 | 5.475911 | 0.05475911 | 356.688
0 | 54.8893 | 2.739772 | 5.479545 | 0.05479545 | 356.7483
0.02 | 54.89846 | 2.741614 | 5.483228 | 0.05483228 | 356.8079
0.04 | 54.90748 | 2.743387 | 5.486775 | 0.05486775 | 356.8665
0 | 54.91637 | 2.7452 | 5.4904 | 0.054904 | 356.9243
0.02 | 54.92521 | 2.747059 | 5.494118 | 0.05494118 | 356.9818
0.04 | 54.93424 | 2.748844 | 5.497688 | 0.05497688 | 357.0405
0 | 54.94375 | 2.750751 | 5.501501 | 0.05501501 | 357.1023
0.02 | 54.95384 | 2.752654 | 5.505308 | 0.05505308 | 357.1678
0.04 | 54.96423 | 2.754438 | 5.508877 | 0.05508877 | 357.2353
0 | 54.97464 | 2.756273 | 5.512547 | 0.05512547 | 357.303
0.02 | 54.98484 | 2.758046 | 5.516091 | 0.05516091 | 357.3693
0.04 | 54.99475 | 2.759715 | 5.519431 | 0.05519431 | 357.4337
0 | 55.00441 | 2.761398 | 5.522796 | 0.05522796 | 357.4965
0.02 | 55.01372 | 2.763185 | 5.526371 | 0.05526371 | 357.557
0.04 | 55.02252 | 2.764966 | 5.529933 | 0.05529933 | 357.6142
0 | 55.03103 | 2.766775 | 5.53355 | 0.0553355 | 357.6695
0.02 | 55.03903 | 2.768542 | 5.537085 | 0.05537085 | 357.7215
0.04 | 55.04658 | 2.77032 | 5.540641 | 0.05540641 | 357.7706
0 | 55.05416 | 2.771992 | 5.543985 | 0.05543985 | 357.8198
0.02 | 55.06183 | 2.773721 | 5.547442 | 0.05547442 | 357.8697
0.04 | 55.06957 | 2.775599 | 5.551198 | 0.05551198 | 357.92
0 | 55.0773 | 2.777419 | 5.554839 | 0.05554839 | 357.9702
0.02 | 55.08523 | 2.779164 | 5.558328 | 0.05558328 | 358.0218
0.04 | 55.09338 | 2.780887 | 5.561774 | 0.05561774 | 358.0748
0 | 55.10141 | 2.782453 | 5.564906 | 0.05564906 | 358.1269
0.02 | 55.10924 | 2.784106 | 5.568213 | 0.05568213 | 358.1778
0.04 | 55.11684 | 2.785966 | 5.571933 | 0.05571933 | 358.2272
0 | 55.12412 | 2.787792 | 5.575585 | 0.05575585 | 358.2745
0.02 | 55.13119 | 2.789594 | 5.579189 | 0.05579189 | 358.3205
0.04 | 55.13825 | 2.791375 | 5.58275 | 0.0558275 | 358.3664
0 | 55.14535 | 2.793123 | 5.586246 | 0.05586246 | 358.4125
0.02 | 55.15228 | 2.794954 | 5.589908 | 0.05589908 | 358.4576
0.04 | 55.15908 | 2.796788 | 5.593577 | 0.05593577 | 358.5018
0 | 55.1658 | 2.798561 | 5.597123 | 0.05597123 | 358.5454
0.02 | 55.17248 | 2.800323 | 5.600647 | 0.05600647 | 358.5888
0.04 | 55.17912 | 2.802165 | 5.60433 | 0.0560433 | 358.632
0 | 55.18566 | 2.80395 | 5.607901 | 0.05607901 | 358.6745
0.02 | 55.19202 | 2.805681 | 5.611362 | 0.05611362 | 358.7158
0.04 | 55.1982 | 2.807488 | 5.614977 | 0.05614977 | 358.756
0 | 55.20411 | 2.809319 | 5.618637 | 0.05618637 | 358.7944
0.02 | 55.20982 | 2.81106 | 5.622121 | 0.05622121 | 358.8315
0.04 | 55.21547 | 2.812841 | 5.625682 | 0.05625682 | 358.8683
0 | 55.22103 | 2.814614 | 5.629228 | 0.05629228 | 358.9044
0.02 | 55.22652 | 2.816351 | 5.632701 | 0.05632701 | 358.9401
0.04 | 55.23207 | 2.818145 | 5.636291 | 0.05636291 | 358.9762
0 | 55.23778 | 2.819912 | 5.639825 | 0.05639825 | 359.0133
0.02 | 55.24365 | 2.821614 | 5.643227 | 0.05643227 | 359.0514
0.04 | 55.24948 | 2.823355 | 5.646709 | 0.05646709 | 359.0893
0 | 55.25522 | 2.825114 | 5.650229 | 0.05650229 | 359.1266
0.02 | 55.2609 | 2.826874 | 5.653748 | 0.05653748 | 359.1635
0.04 | 55.26648 | 2.828649 | 5.657299 | 0.05657299 | 359.1998
0 | 55.27204 | 2.830365 | 5.660731 | 0.05660731 | 359.2359
0.02 | 55.2776 | 2.832086 | 5.664171 | 0.05664171 | 359.2721
0.04 | 55.28336 | 2.833971 | 5.667942 | 0.05667942 | 359.3095
0 | 55.2893 | 2.835842 | 5.671683 | 0.05671683 | 359.3481
0.02 | 55.29514 | 2.837562 | 5.675123 | 0.05675123 | 359.3861
0.04 | 55.30089 | 2.839274 | 5.678548 | 0.05678548 | 359.4234
0 | 55.3067 | 2.840957 | 5.681915 | 0.05681915 | 359.4612
0.02 | 55.31269 | 2.84274 | 5.685479 | 0.05685479 | 359.5001
0.04 | 55.31892 | 2.844661 | 5.689322 | 0.05689322 | 359.5406
0 | 55.32536 | 2.846533 | 5.693066 | 0.05693066 | 359.5824
0.02 | 55.33203125 | 2.848276 | 5.696552 | 0.05696552 | 359.6258
0.04 | 55.339 | 2.849931 | 5.699863 | 0.05699863 | 359.6711
0 | 55.34627 | 2.851638 | 5.703276 | 0.05703276 | 359.7184
0.02 | 55.35373 | 2.853436 | 5.706871 | 0.05706871 | 359.7668
0.04 | 55.36129 | 2.855248 | 5.710496 | 0.05710496 | 359.816
0 | 55.36879 | 2.857072 | 5.714144 | 0.05714144 | 359.8648
0.02 | 55.37625 | 2.858926 | 5.717853 | 0.05717853 | 359.9132
0.04 | 55.38365 | 2.8607 | 5.7214 | 0.057214 | 359.9614
0 | 55.39106 | 2.862388 | 5.724776 | 0.05724776 | 360.0095
0.02 | 55.39864 | 2.864135 | 5.728269 | 0.05728269 | 360.0587
0.04 | 55.40632 | 2.865963 | 5.731926 | 0.05731926 | 360.1087
0 | 55.41388 | 2.867773 | 5.735546 | 0.05735546 | 360.1578
0.02 | 55.42131 | 2.869623 | 5.739246 | 0.05739246 | 360.2061
0.04 | 55.42883 | 2.871472 | 5.742944 | 0.05742944 | 360.255
0 | 55.43656 | 2.873317 | 5.746635 | 0.05746635 | 360.3052
0.02 | 55.44449 | 2.875136 | 5.750272 | 0.05750272 | 360.3568
0.04 | 55.45261 | 2.87696 | 5.75392 | 0.0575392 | 360.4095
0 | 55.46105 | 2.878716 | 5.757433 | 0.05757433 | 360.4644
0.02 | 55.46972 | 2.880569 | 5.761137 | 0.05761137 | 360.5208
0.04 | 55.47852 | 2.882484 | 5.764969 | 0.05764969 | 360.5779
0 | 55.48718 | 2.884195 | 5.768389 | 0.05768389 | 360.6342
0.02 | 55.49582 | 2.885928 | 5.771857 | 0.05771857 | 360.6904
0.04 | 55.50445 | 2.887846 | 5.775692 | 0.05775692 | 360.7464
0 | 55.51302 | 2.889677 | 5.779355 | 0.05779355 | 360.8022
0.02 | 55.52166 | 2.891429 | 5.782857 | 0.05782857 | 360.8583
0.04 | 55.53031 | 2.89326 | 5.78652 | 0.0578652 | 360.9146
0 | 55.53907 | 2.895041 | 5.790082 | 0.05790082 | 360.9715
0.02 | 55.54806 | 2.896774 | 5.793549 | 0.05793549 | 361.0299
0.04 | 55.55721 | 2.898611 | 5.797222 | 0.05797222 | 361.0894
0 | 55.5663 | 2.900442 | 5.800884 | 0.05800884 | 361.1485
0.02 | 55.57526 | 2.902216 | 5.804431 | 0.05804431 | 361.2067
0.04 | 55.58424 | 2.904015 | 5.80803 | 0.0580803 | 361.265
0 | 55.59332 | 2.905902 | 5.811805 | 0.05811805 | 361.3241
0.02 | 55.60251 | 2.907752 | 5.815504 | 0.05815504 | 361.3838
0.04 | 55.61163 | 2.909518 | 5.819036 | 0.05819036 | 361.4431
0 | 55.62079 | 2.911304 | 5.822608 | 0.05822608 | 361.5026
0.02 | 55.63014 | 2.913117 | 5.826233 | 0.05826233 | 361.5634
0.04 | 55.63947 | 2.914918 | 5.829835 | 0.05829835 | 361.624
0 | 55.64879 | 2.916742 | 5.833484 | 0.05833484 | 361.6846
0.02 | 55.65812 | 2.918553 | 5.837106 | 0.05837106 | 361.7452
0.04 | 55.66727 | 2.920458 | 5.840915 | 0.05840915 | 361.8047
0 | 55.67645 | 2.922299 | 5.844597 | 0.05844597 | 361.8643
0.02 | 55.68547 | 2.923976 | 5.847952 | 0.05847952 | 361.923
0.04 | 55.69427 | 2.925686 | 5.851372 | 0.05851372 | 361.9802
0 | 55.70291 | 2.927471 | 5.854942 | 0.05854942 | 362.0363
0.02 | 55.71145 | 2.929413 | 5.858827 | 0.05858827 | 362.0918
0.04 | 55.71991 | 2.93122 | 5.86244 | 0.0586244 | 362.1469
0 | 55.72824 | 2.932933 | 5.865866 | 0.05865866 | 362.2009
0.02 | 55.73637 | 2.934645 | 5.86929 | 0.0586929 | 362.2538
0.04 | 55.74447 | 2.936417 | 5.872834 | 0.05872834 | 362.3064
0 | 55.75277 | 2.938157 | 5.876314 | 0.05876314 | 362.3604
0.02 | 55.76122 | 2.939952 | 5.879904 | 0.05879904 | 362.4153
0.04 | 55.77004 | 2.941829 | 5.883657 | 0.05883657 | 362.4727
0 | 55.77909 | 2.943715 | 5.88743 | 0.0588743 | 362.5315
0.02 | 55.78817 | 2.945525 | 5.891051 | 0.05891051 | 362.5905
0.04 | 55.79712 | 2.947259 | 5.894518 | 0.05894518 | 362.6486
0 | 55.80588 | 2.94897 | 5.89794 | 0.0589794 | 362.7056
0.02 | 55.81484 | 2.950796 | 5.901592 | 0.05901592 | 362.7638
0.04 | 55.82393 | 2.952616 | 5.905231 | 0.05905231 | 362.8229
0 | 55.83304 | 2.954419 | 5.908837 | 0.05908837 | 362.8821
0.02 | 55.84212 | 2.956232 | 5.912464 | 0.05912464 | 362.9411
0.04 | 55.85121 | 2.958023 | 5.916046 | 0.05916046 | 363.0002
0 | 55.8603 | 2.959893 | 5.919787 | 0.05919787 | 363.0593
0.02 | 55.8695 | 2.961751 | 5.923503 | 0.05923503 | 363.1191
0.04 | 55.87894 | 2.963502 | 5.927005 | 0.05927005 | 363.1805
0 | 55.88871 | 2.96528 | 5.930561 | 0.05930561 | 363.2439
0.02 | 55.89877 | 2.967109 | 5.934218 | 0.05934218 | 363.3093
0.04 | 55.90878 | 2.968965 | 5.93793 | 0.0593793 | 363.3744
0 | 55.91876 | 2.970809 | 5.941618 | 0.05941618 | 363.4392
0.02 | 55.92867 | 2.972645 | 5.94529 | 0.0594529 | 363.5037
0.04 | 55.93853 | 2.974449 | 5.948897 | 0.05948897 | 363.5677
0 | 55.94835 | 2.976283 | 5.952565 | 0.05952565 | 363.6315
0.02 | 55.95793 | 2.978061 | 5.956122 | 0.05956122 | 363.6938
0.04 | 55.96726 | 2.979937 | 5.959874 | 0.05959874 | 363.7545
0 | 55.97627 | 2.981776 | 5.963553 | 0.05963553 | 363.813
0.02 | 55.98509 | 2.983539 | 5.967078 | 0.05967078 | 363.8704
0.04 | 55.99378 | 2.985383 | 5.970767 | 0.05970767 | 363.9268
0 | 56.00247 | 2.987179 | 5.974359 | 0.05974359 | 363.9833
0.02 | 56.01098 | 2.98898 | 5.97796 | 0.0597796 | 364.0386
0.04 | 56.01922 | 2.99076 | 5.981519 | 0.05981519 | 364.0921
0 | 56.02739 | 2.992553 | 5.985106 | 0.05985106 | 364.1453
0.02 | 56.03526 | 2.99433 | 5.98866 | 0.0598866 | 364.1964
0.04 | 56.043 | 2.996157 | 5.992314 | 0.05992314 | 364.2467
0 | 56.05084 | 2.998044 | 5.996087 | 0.05996087 | 364.2977
0.02 | 56.05878 | 2.999878 | 5.999755 | 0.05999755 | 364.3493
0.04 | 56.0667 | 3.001711 | 6.003421 | 0.06003421 | 364.4007
0 | 56.07456 | 3.003615 | 6.007231 | 0.06007231 | 364.4519
0.02 | 56.08234 | 3.005521 | 6.011042 | 0.06011042 | 364.5024
0.04 | 56.09016 | 3.007355 | 6.01471 | 0.0601471 | 364.5532
0 | 56.09802 | 3.009181 | 6.018363 | 0.06018363 | 364.6043
0.02 | 56.10573 | 3.011002 | 6.022003 | 0.06022003 | 364.6544
0.04 | 56.11344 | 3.012757 | 6.025514 | 0.06025514 | 364.7045
0 | 56.12108 | 3.014498 | 6.028996 | 0.06028996 | 364.7542
0.02 | 56.12864 | 3.016333 | 6.032665 | 0.06032665 | 364.8034
0.04 | 56.13597 | 3.018164 | 6.036328 | 0.06036328 | 364.851
0 | 56.14318 | 3.019992 | 6.039983 | 0.06039983 | 364.8978
0.02 | 56.15033 | 3.021643 | 6.043285 | 0.06043285 | 364.9443
0.04 | 56.15732 | 3.023354 | 6.046708 | 0.06046708 | 364.9897
0 | 56.16403 | 3.025221 | 6.050442 | 0.06050442 | 365.0333
0.02 | 56.17053 | 3.027024 | 6.054047 | 0.06054047 | 365.0756
0.04 | 56.17706 | 3.028705 | 6.05741 | 0.0605741 | 365.118
0 | 56.18368 | 3.030404 | 6.060808 | 0.06060808 | 365.161
0.02 | 56.19044 | 3.032274 | 6.064549 | 0.06064549 | 365.205
0.04 | 56.19733 | 3.034075 | 6.06815 | 0.0606815 | 365.2498
0 | 56.20409 | 3.035865 | 6.071731 | 0.06071731 | 365.2937
0.02 | 56.21066 | 3.037635 | 6.075271 | 0.06075271 | 365.3364
0.04 | 56.21699 | 3.039364 | 6.078729 | 0.06078729 | 365.3776
0 | 56.22319 | 3.041159 | 6.082318 | 0.06082318 | 365.4178
0.02 | 56.22946 | 3.043001 | 6.086001 | 0.06086001 | 365.4586
0.04 | 56.23566 | 3.044956 | 6.089912 | 0.06089912 | 365.4989
0 | 56.24187 | 3.046746 | 6.093492 | 0.06093492 | 365.5392
0.02 | 56.24796 | 3.048429 | 6.096858 | 0.06096858 | 365.5788
0.04 | 56.25375 | 3.050248 | 6.100497 | 0.06100497 | 365.6165
0 | 56.25945 | 3.052038 | 6.104076 | 0.06104076 | 365.6535
0.02 | 56.26512 | 3.053702 | 6.107404 | 0.06107404 | 365.6904
0.04 | 56.27073 | 3.055451 | 6.110901 | 0.06110901 | 365.7268
0 | 56.2763 | 3.057292 | 6.114584 | 0.06114584 | 365.763
0.02 | 56.28204 | 3.059171 | 6.118343 | 0.06118343 | 365.8003
0.04 | 56.28781 | 3.061138 | 6.122276 | 0.06122276 | 365.8379
0 | 56.29355 | 3.063019 | 6.126037 | 0.06126037 | 365.8752
0.02 | 56.29939 | 3.064821 | 6.129643 | 0.06129643 | 365.9131
0.04 | 56.30521 | 3.066701 | 6.133402 | 0.06133402 | 365.9509
0 | 56.31108 | 3.06849 | 6.136981 | 0.06136981 | 365.9891
0.02 | 56.31701 | 3.070282 | 6.140564 | 0.06140564 | 366.0276
0.04 | 56.32302 | 3.07215 | 6.1443 | 0.061443 | 366.0667
0 | 56.3294 | 3.07396 | 6.147921 | 0.06147921 | 366.1081
0.02 | 56.3361 | 3.075678 | 6.151356 | 0.06151356 | 366.1517
0.04 | 56.3428 | 3.077478 | 6.154957 | 0.06154957 | 366.1953
0 | 56.34941 | 3.079371 | 6.158742 | 0.06158742 | 366.2382
0.02 | 56.35608 | 3.081181 | 6.162361 | 0.06162361 | 366.2815
0.04 | 56.3629 | 3.082915 | 6.165831 | 0.06165831 | 366.3259
0 | 56.36974 | 3.084733 | 6.169466 | 0.06169466 | 366.3704
0.02 | 56.37675 | 3.086621 | 6.173241 | 0.06173241 | 366.4159
0.04 | 56.3839 | 3.088405 | 6.17681 | 0.0617681 | 366.4623
0 | 56.3912 | 3.090224 | 6.180447 | 0.06180447 | 366.5098
0.02 | 56.39857 | 3.091994 | 6.183989 | 0.06183989 | 366.5577
0.04 | 56.40587 | 3.09379 | 6.187579 | 0.06187579 | 366.6052
0 | 56.413 | 3.095607 | 6.191214 | 0.06191214 | 366.6515
0.02 | 56.4202 | 3.097401 | 6.194803 | 0.06194803 | 366.6983
0.04 | 56.42749 | 3.099144 | 6.198288 | 0.06198288 | 366.7457
0 | 56.43472 | 3.100922 | 6.201845 | 0.06201845 | 366.7927
0.02 | 56.44207 | 3.102766 | 6.205532 | 0.06205532 | 366.8404
0.04 | 56.44932 | 3.104574 | 6.209149 | 0.06209149 | 366.8876
0 | 56.45654 | 3.106372 | 6.212744 | 0.06212744 | 366.9345
0.02 | 56.46372 | 3.108198 | 6.216396 | 0.06216396 | 366.9812
0.04 | 56.47086 | 3.109974 | 6.219948 | 0.06219948 | 367.0275
0 | 56.47813 | 3.111658 | 6.223316 | 0.06223316 | 367.0748
0.02 | 56.48566 | 3.113486 | 6.226972 | 0.06226972 | 367.1237
0.04 | 56.49339 | 3.115376 | 6.230752 | 0.06230752 | 367.174
0 | 56.50127 | 3.117271 | 6.234541 | 0.06234541 | 367.2252
0.02 | 56.50934 | 3.119157 | 6.238313 | 0.06238313 | 367.2777
0.04 | 56.51752 | 3.12102 | 6.24204 | 0.0624204 | 367.3309
0 | 56.5257 | 3.122795 | 6.24559 | 0.0624559 | 367.384
0.02 | 56.5339 | 3.124534 | 6.249068 | 0.06249068 | 367.4373
0.04 | 56.54205 | 3.126351 | 6.252701 | 0.06252701 | 367.4902
0 | 56.55021 | 3.128168 | 6.256336 | 0.06256336 | 367.5433
0.02 | 56.55856 | 3.130025 | 6.26005 | 0.0626005 | 367.5976
0.04 | 56.5672 | 3.131762 | 6.263523 | 0.06263523 | 367.6537
0 | 56.57628 | 3.133486 | 6.266972 | 0.06266972 | 367.7127
0.02 | 56.58577 | 3.135376 | 6.270752 | 0.06270752 | 367.7744
0.04 | 56.59537 | 3.137289 | 6.274578 | 0.06274578 | 367.8368
0 | 56.60503 | 3.139088 | 6.278177 | 0.06278177 | 367.8996
0.02 | 56.61457 | 3.140934 | 6.281869 | 0.06281869 | 367.9616
0.04 | 56.62399 | 3.142819 | 6.285637 | 0.06285637 | 368.0228
0 | 56.63349 | 3.144625 | 6.289249 | 0.06289249 | 368.0846
0.02 | 56.64285 | 3.146445 | 6.29289 | 0.0629289 | 368.1454
0.04 | 56.65201 | 3.148206 | 6.296412 | 0.06296412 | 368.2049
0 | 56.66117 | 3.150083 | 6.300167 | 0.06300167 | 368.2644
0.02 | 56.67015 | 3.152004 | 6.304009 | 0.06304009 | 368.3228
0.04 | 56.67917 | 3.153919 | 6.307837 | 0.06307837 | 368.3814
0 | 56.68831 | 3.155598 | 6.311197 | 0.06311197 | 368.4409
0.02 | 56.69744 | 3.157274 | 6.314549 | 0.06314549 | 368.5002
0.04 | 56.70654 | 3.159147 | 6.318295 | 0.06318295 | 368.5593
0 | 56.71577 | 3.161095 | 6.322189 | 0.06322189 | 368.6194
0.02 | 56.72513 | 3.162943 | 6.325887 | 0.06325887 | 368.6802
0.04 | 56.7344 | 3.164684 | 6.329367 | 0.06329367 | 368.7404
0 | 56.74356 | 3.166354 | 6.332707 | 0.06332707 | 368.8
0.02 | 56.75277 | 3.16812 | 6.33624 | 0.0633624 | 368.8598
0.04 | 56.76197 | 3.169917 | 6.339834 | 0.06339834 | 368.9196
0 | 56.77122 | 3.171812 | 6.343624 | 0.06343624 | 368.9797
0.02 | 56.78051 | 3.173706 | 6.347413 | 0.06347413 | 369.0401
0.04 | 56.78967 | 3.175481 | 6.350961 | 0.06350961 | 369.0996
0 | 56.79871 | 3.177207 | 6.354413 | 0.06354413 | 369.1584
0.02 | 56.80766 | 3.179076 | 6.358151 | 0.06358151 | 369.2166
0.04 | 56.81656 | 3.180977 | 6.361954 | 0.06361954 | 369.2744
0 | 56.82543 | 3.182783 | 6.365566 | 0.06365566 | 369.332
0.02 | 56.83398 | 3.184607 | 6.369214 | 0.06369214 | 369.3876
0.04 | 56.8419 | 3.186557 | 6.373115 | 0.06373115 | 369.4391
0 | 56.84948 | 3.188509 | 6.377018 | 0.06377018 | 369.4884
0.02 | 56.857 | 3.190347 | 6.380695 | 0.06380695 | 369.5373
0.04 | 56.86427 | 3.192184 | 6.384368 | 0.06384368 | 369.5845
0 | 56.87127 | 3.194046 | 6.388092 | 0.06388092 | 369.63
0.02 | 56.87797 | 3.195846 | 6.391693 | 0.06391693 | 369.6735
0.04 | 56.88431 | 3.197612 | 6.395224 | 0.06395224 | 369.7148
0 | 56.89031 | 3.199486 | 6.398973 | 0.06398973 | 369.7537
0.02 | 56.89595 | 3.201322 | 6.402645 | 0.06402645 | 369.7904
0.04 | 56.90143 | 3.203184 | 6.406368 | 0.06406368 | 369.826
0 | 56.90658 | 3.205018 | 6.410036 | 0.06410036 | 369.8595
0.02 | 56.91132 | 3.206815 | 6.413631 | 0.06413631 | 369.8903
0.04 | 56.91592 | 3.208778 | 6.417556 | 0.06417556 | 369.9202
0 | 56.92032 | 3.210617 | 6.421235 | 0.06421235 | 369.9488
0.02 | 56.92459 | 3.212366 | 6.424731 | 0.06424731 | 369.9765
0.04 | 56.92869 | 3.214175 | 6.428349 | 0.06428349 | 370.0032
0 | 56.9327 | 3.215955 | 6.43191 | 0.0643191 | 370.0292
0.02 | 56.93666 | 3.217809 | 6.435618 | 0.06435618 | 370.055
0.04 | 56.94066 | 3.219764 | 6.439527 | 0.06439527 | 370.081
0 | 56.94472 | 3.221635 | 6.443271 | 0.06443271 | 370.1074
0.02 | 56.94872 | 3.223463 | 6.446926 | 0.06446926 | 370.1334
0.04 | 56.95287 | 3.225289 | 6.450578 | 0.06450578 | 370.1603
0 | 56.95721 | 3.227112 | 6.454224 | 0.06454224 | 370.1886
0.02 | 56.96171 | 3.228958 | 6.457917 | 0.06457917 | 370.2178
0.04 | 56.96632 | 3.230844 | 6.461688 | 0.06461688 | 370.2478
0 | 56.97096 | 3.232637 | 6.465274 | 0.06465274 | 370.2779
0.02 | 56.97569 | 3.234432 | 6.468864 | 0.06468864 | 370.3087
0.04 | 56.98036 | 3.236284 | 6.472567 | 0.06472567 | 370.339
0 | 56.985 | 3.238109 | 6.476219 | 0.06476219 | 370.3692
0.02 | 56.98971 | 3.239938 | 6.479877 | 0.06479877 | 370.3998
0.04 | 56.9944 | 3.241786 | 6.483573 | 0.06483573 | 370.4302
0 | 56.99907 | 3.243567 | 6.487134 | 0.06487134 | 370.4606
0.02 | 57.00366 | 3.245263 | 6.490527 | 0.06490527 | 370.4905
0.04 | 57.00827 | 3.246975 | 6.493949 | 0.06493949 | 370.5204
0 | 57.01297 | 3.248779 | 6.497558 | 0.06497558 | 370.5509
0.02 | 57.01756 | 3.250585 | 6.501171 | 0.06501171 | 370.5808
0.04 | 57.02217 | 3.252418 | 6.504836 | 0.06504836 | 370.6107
0 | 57.02695 | 3.254365 | 6.50873 | 0.0650873 | 370.6418
0.02 | 57.03168 | 3.256218 | 6.512435 | 0.06512435 | 370.6726
0.04 | 57.03646 | 3.257943 | 6.515887 | 0.06515887 | 370.7036
0 | 57.04132 | 3.259658 | 6.519316 | 0.06519316 | 370.7352
0.02 | 57.04608 | 3.261517 | 6.523034 | 0.06523034 | 370.7661
0.04 | 57.05079 | 3.263342 | 6.526684 | 0.06526684 | 370.7967
0 | 57.05544 | 3.265032 | 6.530064 | 0.06530064 | 370.827
0.02 | 57.05984 | 3.266819 | 6.533637 | 0.06533637 | 370.8556
0.04 | 57.0642 | 3.268697 | 6.537394 | 0.06537394 | 370.8839
0 | 57.06881 | 3.270519 | 6.541038 | 0.06541038 | 370.9139
0.02 | 57.07355 | 3.27229 | 6.54458 | 0.0654458 | 370.9447
0.04 | 57.07826 | 3.274143 | 6.548286 | 0.06548286 | 370.9753
0 | 57.0829 | 3.27592 | 6.55184 | 0.0655184 | 371.0054
0.02 | 57.08747 | 3.27776 | 6.555519 | 0.06555519 | 371.0352
0.04 | 57.09232 | 3.279649 | 6.559298 | 0.06559298 | 371.0667
0 | 57.09767 | 3.281518 | 6.563035 | 0.06563035 | 371.1015
0.02 | 57.10318 | 3.283345 | 6.56669 | 0.0656669 | 371.1372
0.04 | 57.10891 | 3.285134 | 6.570268 | 0.06570268 | 371.1745
0 | 57.11483 | 3.286905 | 6.57381 | 0.0657381 | 371.213
0.02 | 57.12068 | 3.288697 | 6.577393 | 0.06577393 | 371.251
0.04 | 57.12659 | 3.290506 | 6.581012 | 0.06581012 | 371.2894
0 | 57.13252 | 3.292271 | 6.584541 | 0.06584541 | 371.3279
0.02 | 57.13845 | 3.294086 | 6.588171 | 0.06588171 | 371.3665
0.04 | 57.14435 | 3.295964 | 6.591928 | 0.06591928 | 371.4049
0 | 57.15027 | 3.297867 | 6.595735 | 0.06595735 | 371.4433
0.02 | 57.15599 | 3.299778 | 6.599555 | 0.06599555 | 371.4805
0.04 | 57.16146 | 3.301627 | 6.603254 | 0.06603254 | 371.5161
0 | 57.16674 | 3.303351 | 6.606702 | 0.06606702 | 371.5504
0.02 | 57.17181 | 3.305147 | 6.610293 | 0.06610293 | 371.5833
0.04 | 57.1766 | 3.306959 | 6.613918 | 0.06613918 | 371.6145
0 | 57.18122 | 3.308738 | 6.617476 | 0.06617476 | 371.6445
0.02 | 57.18609 | 3.310646 | 6.621291 | 0.06621291 | 371.6761
0.04 | 57.1911 | 3.312561 | 6.625122 | 0.06625122 | 371.7087
0 | 57.19622 | 3.314337 | 6.628673 | 0.06628673 | 371.742
0.02 | 57.20156 | 3.31611 | 6.632219 | 0.06632219 | 371.7767
0.04 | 57.20687 | 3.317894 | 6.635787 | 0.06635787 | 371.8112
0 | 57.21207 | 3.319682 | 6.639364 | 0.06639364 | 371.845
0.02 | 57.21752 | 3.321591 | 6.643183 | 0.06643183 | 371.8804
0.04 | 57.22323 | 3.323603 | 6.647205 | 0.06647205 | 371.9175
0 | 57.22888 | 3.325455 | 6.65091 | 0.0665091 | 371.9543
0.02 | 57.23475 | 3.327251 | 6.654502 | 0.06654502 | 371.9924
0.04 | 57.24086 | 3.329031 | 6.658062 | 0.06658062 | 372.0321
0 | 57.24716 | 3.330827 | 6.661654 | 0.06661654 | 372.073
0.02 | 57.25338 | 3.332695 | 6.66539 | 0.0666539 | 372.1135
0.04 | 57.25958 | 3.334478 | 6.668956 | 0.06668956 | 372.1538
0 | 57.26575 | 3.336282 | 6.672564 | 0.06672564 | 372.1939
0.02 | 57.27177 | 3.338099 | 6.676198 | 0.06676198 | 372.233
0.04 | 57.27791 | 3.339926 | 6.679851 | 0.06679851 | 372.2729
0 | 57.28436 | 3.341885 | 6.68377 | 0.0668377 | 372.3148
0.02 | 57.29084 | 3.34377 | 6.687541 | 0.06687541 | 372.3569
0.04 | 57.29739 | 3.345556 | 6.691113 | 0.06691113 | 372.3995
0 | 57.30395 | 3.347319 | 6.694637 | 0.06694637 | 372.4422
0.02 | 57.31056 | 3.349107 | 6.698214 | 0.06698214 | 372.4851
0.04 | 57.31735 | 3.350919 | 6.701838 | 0.06701838 | 372.5293
0 | 57.32435 | 3.352757 | 6.705513 | 0.06705513 | 372.5747
0.02 | 57.33137 | 3.354574 | 6.709148 | 0.06709148 | 372.6204
0.04 | 57.33832 | 3.356471 | 6.712941 | 0.06712941 | 372.6655
0 | 57.3453 | 3.358387 | 6.716774 | 0.06716774 | 372.7109
0.02 | 57.35219 | 3.360225 | 6.720451 | 0.06720451 | 372.7557
0.04 | 57.359 | 3.36212 | 6.724239 | 0.06724239 | 372.7999
0 | 57.36572 | 3.364012 | 6.728023 | 0.06728023 | 372.8436
0.02 | 57.37226 | 3.365783 | 6.731565 | 0.06731565 | 372.8861
0.04 | 57.37871 | 3.367588 | 6.735176 | 0.06735176 | 372.928
0 | 57.38508 | 3.369478 | 6.738957 | 0.06738957 | 372.9694
0.02 | 57.39152 | 3.371332 | 6.742665 | 0.06742665 | 373.0113
0.04 | 57.39824 | 3.373124 | 6.746248 | 0.06746248 | 373.055
0 | 57.40536 | 3.374994 | 6.749989 | 0.06749989 | 373.1013
0.02 | 57.4126 | 3.37675 | 6.753499 | 0.06753499 | 373.1483
0.04 | 57.41985 | 3.378423 | 6.756846 | 0.06756846 | 373.1955
0 | 57.42712 | 3.38022 | 6.76044 | 0.0676044 | 373.2427
0.02 | 57.4342 | 3.382088 | 6.764176 | 0.06764176 | 373.2887
0.04 | 57.44109 | 3.383995 | 6.76799 | 0.0676799 | 373.3335
0 | 57.44794 | 3.385852 | 6.771704 | 0.06771704 | 373.378
0.02 | 57.4547 | 3.387732 | 6.775465 | 0.06775465 | 373.4219
0.04 | 57.46134 | 3.389538 | 6.779077 | 0.06779077 | 373.4651
0 | 57.46782 | 3.391356 | 6.782712 | 0.06782712 | 373.5072
0.02 | 57.4744 | 3.3932 | 6.7864 | 0.067864 | 373.55
0.04 | 57.48105 | 3.395014 | 6.790029 | 0.06790029 | 373.5932
0 | 57.48781 | 3.396834 | 6.793668 | 0.06793668 | 373.6372
0.02 | 57.49468 | 3.398693 | 6.797386 | 0.06797386 | 373.6818
0.04 | 57.50154 | 3.400529 | 6.801059 | 0.06801059 | 373.7263
0 | 57.50834 | 3.402346 | 6.804691 | 0.06804691 | 373.7705
0.02 | 57.51513 | 3.404069 | 6.808137 | 0.06808137 | 373.8147
0.04 | 57.52188 | 3.405874 | 6.811747 | 0.06811747 | 373.8586
0 | 57.52878 | 3.407774 | 6.815549 | 0.06815549 | 373.9034
0.02 | 57.53582 | 3.409652 | 6.819305 | 0.06819305 | 373.9491
0.04 | 57.54288 | 3.411479 | 6.822958 | 0.06822958 | 373.995
0 | 57.54976 | 3.413219 | 6.826439 | 0.06826439 | 374.0398
0.02 | 57.55658 | 3.415028 | 6.830057 | 0.06830057 | 374.0841
0.04 | 57.5636 | 3.416887 | 6.833775 | 0.06833775 | 374.1297
0 | 57.57078 | 3.4187 | 6.837399 | 0.06837399 | 374.1764
0.02 | 57.57787 | 3.420522 | 6.841045 | 0.06841045 | 374.2225
0.04 | 57.58478 | 3.42232 | 6.844641 | 0.06844641 | 374.2674
0 | 57.59147 | 3.424194 | 6.848388 | 0.06848388 | 374.3108
0.02 | 57.59789 | 3.426075 | 6.852151 | 0.06852151 | 374.3526
0.04 | 57.60424 | 3.427764 | 6.855529 | 0.06855529 | 374.3938
0 | 57.61054 | 3.429454 | 6.858907 | 0.06858907 | 374.4348
0.02 | 57.6167 | 3.431347 | 6.862694 | 0.06862694 | 374.4749
0.04 | 57.6228 | 3.433224 | 6.866448 | 0.06866448 | 374.5145
0 | 57.62886 | 3.435031 | 6.870061 | 0.06870061 | 374.5539
0.02 | 57.63488 | 3.436812 | 6.873624 | 0.06873624 | 374.593
0.04 | 57.64103 | 3.438535 | 6.87707 | 0.0687707 | 374.633
0 | 57.64734 | 3.440354 | 6.880707 | 0.06880707 | 374.674
0.02 | 57.65384 | 3.442296 | 6.884592 | 0.06884592 | 374.7162
0.04 | 57.66043 | 3.444243 | 6.888486 | 0.06888486 | 374.759
0 | 57.66705 | 3.446013 | 6.892026 | 0.06892026 | 374.8021
0.02 | 57.67367 | 3.447793 | 6.895586 | 0.06895586 | 374.8451
0.04 | 57.68026 | 3.44975 | 6.899499 | 0.06899499 | 374.8879
0 | 57.68673 | 3.45173 | 6.903459 | 0.06903459 | 374.93
0.02 | 57.69318 | 3.453552 | 6.907104 | 0.06907104 | 374.9719
0.04 | 57.69941 | 3.455333 | 6.910666 | 0.06910666 | 375.0124
0 | 57.70529 | 3.457137 | 6.914274 | 0.06914274 | 375.0506
0.02 | 57.71118 | 3.45906 | 6.91812 | 0.0691812 | 375.0889
0.04 | 57.71727 | 3.461077 | 6.922154 | 0.06922154 | 375.1285
0 | 57.72348 | 3.462944 | 6.925887 | 0.06925887 | 375.1689
0.02 | 57.72969 | 3.464713 | 6.929425 | 0.06929425 | 375.2092
0.04 | 57.73595 | 3.466481 | 6.932962 | 0.06932962 | 375.2499
0 | 57.7423 | 3.468354 | 6.936709 | 0.06936709 | 375.2912
0.02 | 57.74853 | 3.470152 | 6.940305 | 0.06940305 | 375.3316
0.04 | 57.75465 | 3.471934 | 6.943868 | 0.06943868 | 375.3714
0 | 57.7609 | 3.473715 | 6.947429 | 0.06947429 | 375.4121
0.02 | 57.76719 | 3.475552 | 6.951104 | 0.06951104 | 375.453
0.04 | 57.77347 | 3.477386 | 6.954772 | 0.06954772 | 375.4937
0 | 57.77965 | 3.47924 | 6.95848 | 0.0695848 | 375.5339
0.02 | 57.78568 | 3.481062 | 6.962125 | 0.06962125 | 375.5731
0.04 | 57.79171 | 3.482833 | 6.965667 | 0.06965667 | 375.6123
0 | 57.7977 | 3.484676 | 6.969352 | 0.06969352 | 375.6513
0.02 | 57.80355 | 3.486526 | 6.973053 | 0.06973053 | 375.6893
0.04 | 57.80928 | 3.488402 | 6.976803 | 0.06976803 | 375.7265
0 | 57.81487 | 3.490292 | 6.980585 | 0.06980585 | 375.7629
0.02 | 57.8204 | 3.49215 | 6.984299 | 0.06984299 | 375.7988
0.04 | 57.82586 | 3.49405 | 6.9881 | 0.069881 | 375.8342
0 | 57.83144 | 3.495945 | 6.991889 | 0.06991889 | 375.8705
0.02 | 57.83728 | 3.497782 | 6.995565 | 0.06995565 | 375.9085
0.04 | 57.84327 | 3.499637 | 6.999275 | 0.06999275 | 375.9474
0 | 57.84921 | 3.501465 | 7.00293 | 0.0700293 | 375.986
0.02 | 57.85512 | 3.503228 | 7.006455 | 0.07006455 | 376.0245
0.04 | 57.86108 | 3.504899 | 7.009798 | 0.07009798 | 376.0632
0 | 57.86704 | 3.506761 | 7.013521 | 0.07013521 | 376.1019
0.02 | 57.87291 | 3.508751 | 7.017503 | 0.07017503 | 376.14
0.04 | 57.8789 | 3.510629 | 7.021258 | 0.07021258 | 376.179
0 | 57.88499 | 3.512501 | 7.025003 | 0.07025003 | 376.2186
0.02 | 57.891 | 3.514454 | 7.028908 | 0.07028908 | 376.2576
0.04 | 57.89691 | 3.516312 | 7.032624 | 0.07032624 | 376.296
0 | 57.90263 | 3.517988 | 7.035976 | 0.07035976 | 376.3332
0.02 | 57.90813 | 3.519761 | 7.039521 | 0.07039521 | 376.369
0.04 | 57.91356 | 3.521578 | 7.043157 | 0.07043157 | 376.4043
0 | 57.9189 | 3.523521 | 7.047043 | 0.07047043 | 376.4389
0.02 | 57.92423 | 3.52539 | 7.050779 | 0.07050779 | 376.4736
0.04 | 57.92947 | 3.527198 | 7.054395 | 0.07054395 | 376.5077
0 | 57.93464 | 3.528937 | 7.057873 | 0.07057873 | 376.5413
0.02 | 57.93981 | 3.530676 | 7.061352 | 0.07061352 | 376.5748
0.04 | 57.94497 | 3.532545 | 7.06509 | 0.0706509 | 376.6084
0 | 57.95037 | 3.534398 | 7.068797 | 0.07068797 | 376.6435
0.02 | 57.95605 | 3.536245 | 7.072491 | 0.07072491 | 376.6804
0.04 | 57.96165 | 3.538022 | 7.076044 | 0.07076044 | 376.7168
0 | 57.96742 | 3.539817 | 7.079635 | 0.07079635 | 376.7543
0.02 | 57.97369 | 3.541689 | 7.083378 | 0.07083378 | 376.7951
0.04 | 57.9802 | 3.543642 | 7.087283 | 0.07087283 | 376.8374
0 | 57.98671 | 3.545492 | 7.090984 | 0.07090984 | 376.8797
0.02 | 57.99309 | 3.547267 | 7.094533 | 0.07094533 | 376.9212
0.04 | 57.9992 | 3.549035 | 7.098071 | 0.07098071 | 376.9608
0 | 58.00519 | 3.550923 | 7.101846 | 0.07101846 | 376.9998
0.02 | 58.01111 | 3.552827 | 7.105654 | 0.07105654 | 377.0383
0.04 | 58.01706 | 3.554648 | 7.109295 | 0.07109295 | 377.0769
0 | 58.02316 | 3.55637 | 7.11274 | 0.0711274 | 377.1166
0.02 | 58.02936 | 3.558178 | 7.116355 | 0.07116355 | 377.1569
0.04 | 58.03538 | 3.560074 | 7.120148 | 0.07120148 | 377.196
0 | 58.04139 | 3.562012 | 7.124024 | 0.07124024 | 377.2351
0.02 | 58.04745 | 3.563984 | 7.127968 | 0.07127968 | 377.2745
0.04 | 58.05371 | 3.565853 | 7.131707 | 0.07131707 | 377.3152
0 | 58.06012 | 3.56764 | 7.135279 | 0.07135279 | 377.3568
0.02 | 58.06646 | 3.569479 | 7.138958 | 0.07138958 | 377.398
0.04 | 58.07259 | 3.571384 | 7.142768 | 0.07142768 | 377.4378
0 | 58.07876 | 3.573266 | 7.146533 | 0.07146533 | 377.478
0.02 | 58.08517 | 3.57514 | 7.15028 | 0.0715028 | 377.5196
0.04 | 58.09158 | 3.577 | 7.154 | 0.07154 | 377.5613
0 | 58.09791 | 3.578759 | 7.157518 | 0.07157518 | 377.6024
0.02 | 58.10403 | 3.580503 | 7.161007 | 0.07161007 | 377.6422
0.04 | 58.10997 | 3.582443 | 7.164885 | 0.07164885 | 377.6808
0 | 58.11594 | 3.584359 | 7.168719 | 0.07168719 | 377.7196
0.02 | 58.122 | 3.586165 | 7.172331 | 0.07172331 | 377.759
0.04 | 58.1281 | 3.588037 | 7.176075 | 0.07176075 | 377.7987
0 | 58.1341 | 3.589922 | 7.179843 | 0.07179843 | 377.8377
0.02 | 58.14012 | 3.591769 | 7.183537 | 0.07183537 | 377.8768
0.04 | 58.14621 | 3.593637 | 7.187274 | 0.07187274 | 377.9164
0 | 58.15251 | 3.59552 | 7.191041 | 0.07191041 | 377.9573
0.02 | 58.15896 | 3.597502 | 7.195004 | 0.07195004 | 377.9992
0.04 | 58.16567 | 3.599409 | 7.198819 | 0.07198819 | 378.0428
0 | 58.17264 | 3.601273 | 7.202545 | 0.07202545 | 378.0881
0.02 | 58.17959 | 3.603069 | 7.206139 | 0.07206139 | 378.1333
0.04 | 58.18665 | 3.60494 | 7.20988 | 0.0720988 | 378.1792
0 | 58.19384 | 3.606858 | 7.213716 | 0.07213716 | 378.2259
0.02 | 58.20116 | 3.608765 | 7.217531 | 0.07217531 | 378.2735
0.04 | 58.20865 | 3.610594 | 7.221188 | 0.07221188 | 378.3222
0 | 58.21617 | 3.612461 | 7.224923 | 0.07224923 | 378.371
0.02 | 58.22372 | 3.61428 | 7.22856 | 0.0722856 | 378.4202
0.04 | 58.23138 | 3.616016 | 7.232032 | 0.07232032 | 378.4699
0 | 58.23905 | 3.617907 | 7.235814 | 0.07235814 | 378.5198
0.02 | 58.24656 | 3.619889 | 7.239779 | 0.07239779 | 378.5685
0.04 | 58.25393 | 3.621841 | 7.243681 | 0.07243681 | 378.6165
0 | 58.26124 | 3.623706 | 7.247412 | 0.07247412 | 378.664
0.02 | 58.2684 | 3.625543 | 7.251086 | 0.07251086 | 378.7105
0.04 | 58.2754 | 3.627411 | 7.254822 | 0.07254822 | 378.756
0 | 58.28243 | 3.629291 | 7.258582 | 0.07258582 | 378.8017
0.02 | 58.28947 | 3.631176 | 7.262353 | 0.07262353 | 378.8475
0.04 | 58.29656 | 3.633119 | 7.266239 | 0.07266239 | 378.8935
0 | 58.30363 | 3.635003 | 7.270006 | 0.07270006 | 378.9395
0.02 | 58.31064 | 3.636731 | 7.273462 | 0.07273462 | 378.985
0.04 | 58.31761 | 3.63851 | 7.27702 | 0.0727702 | 379.0304
0 | 58.32463 | 3.640373 | 7.280747 | 0.07280747 | 379.076
0.02 | 58.3316 | 3.642259 | 7.284518 | 0.07284518 | 379.1213
0.04 | 58.33882 | 3.64414 | 7.28828 | 0.0728828 | 379.1682
0 | 58.34631 | 3.645932 | 7.291864 | 0.07291864 | 379.2169
0.02 | 58.35399 | 3.647706 | 7.295412 | 0.07295412 | 379.2668
0.04 | 58.36158 | 3.649466 | 7.298931 | 0.07298931 | 379.3161
0 | 58.36903 | 3.651221 | 7.302443 | 0.07302443 | 379.3645
0.02 | 58.37671 | 3.653061 | 7.306122 | 0.07306122 | 379.4145
0.04 | 58.38467 | 3.654907 | 7.309813 | 0.07309813 | 379.4662
0 | 58.39269 | 3.656701 | 7.313401 | 0.07313401 | 379.5183
0.02 | 58.40077 | 3.658624 | 7.317248 | 0.07317248 | 379.5709
0.04 | 58.40897 | 3.660517 | 7.321034 | 0.07321034 | 379.6241
0 | 58.41717 | 3.662285 | 7.32457 | 0.0732457 | 379.6774
0.02 | 58.42525 | 3.664136 | 7.328272 | 0.07328272 | 379.73
0.04 | 58.43328 | 3.666049 | 7.332099 | 0.07332099 | 379.7821
0 | 58.44123 | 3.667997 | 7.335995 | 0.07335995 | 379.8338
0.02 | 58.44908 | 3.669915 | 7.339829 | 0.07339829 | 379.8848
0.04 | 58.45664 | 3.671767 | 7.343533 | 0.07343533 | 379.9339
0 | 58.46395 | 3.67358 | 7.34716 | 0.0734716 | 379.9815
0.02 | 58.47126 | 3.675417 | 7.350834 | 0.07350834 | 380.029
0.04 | 58.47847 | 3.677223 | 7.354446 | 0.07354446 | 380.0758
0 | 58.48551 | 3.678977 | 7.357953 | 0.07357953 | 380.1216
0.02 | 58.49238 | 3.680833 | 7.361666 | 0.07361666 | 380.1662
0.04 | 58.49908 | 3.682709 | 7.365419 | 0.07365419 | 380.2098
0 | 58.50558 | 3.684567 | 7.369134 | 0.07369134 | 380.2521
0.02 | 58.51205 | 3.68641 | 7.37282 | 0.0737282 | 380.2941
0.04 | 58.51867 | 3.688342 | 7.376685 | 0.07376685 | 380.3371
0 | 58.52539 | 3.690266 | 7.380531 | 0.07380531 | 380.3808
0.02 | 58.53209 | 3.692087 | 7.384174 | 0.07384174 | 380.4243
0.04 | 58.53861 | 3.694046 | 7.388092 | 0.07388092 | 380.4667
0 | 58.545 | 3.695981 | 7.391962 | 0.07391962 | 380.5082
0.02 | 58.5514 | 3.697857 | 7.395715 | 0.07395715 | 380.5499
0.04 | 58.5579 | 3.699703 | 7.399406 | 0.07399406 | 380.5921
0 | 58.56457 | 3.701604 | 7.403207 | 0.07403207 | 380.6354
0.02 | 58.57123 | 3.703427 | 7.406854 | 0.07406854 | 380.6788
0.04 | 58.57761 | 3.705257 | 7.410514 | 0.07410514 | 380.7202
0 | 58.58375 | 3.70715 | 7.414301 | 0.07414301 | 380.7601
0.02 | 58.58984 | 3.709048 | 7.418096 | 0.07418096 | 380.7997
0.04 | 58.59601 | 3.710922 | 7.421843 | 0.07421843 | 380.8398
0 | 58.60221 | 3.712828 | 7.425655 | 0.07425655 | 380.8801
0.02 | 58.60844 | 3.714728 | 7.429457 | 0.07429457 | 380.9206
0.04 | 58.61456 | 3.716666 | 7.433332 | 0.07433332 | 380.9603
0 | 58.62051 | 3.718564 | 7.437129 | 0.07437129 | 380.999
0.02 | 58.62634 | 3.720402 | 7.440805 | 0.07440805 | 381.0369
0.04 | 58.63233 | 3.72221 | 7.444421 | 0.07444421 | 381.0759
0 | 58.63848 | 3.724044 | 7.448087 | 0.07448087 | 381.1158
0.02 | 58.64448 | 3.725959 | 7.451918 | 0.07451918 | 381.1548
0.04 | 58.65025 | 3.727893 | 7.455785 | 0.07455785 | 381.1923
0 | 58.65592 | 3.729745 | 7.459489 | 0.07459489 | 381.2291
0.02 | 58.66156 | 3.731518 | 7.463036 | 0.07463036 | 381.2658
0.04 | 58.66732 | 3.733316 | 7.466632 | 0.07466632 | 381.3033
0 | 58.67315 | 3.735186 | 7.470372 | 0.07470372 | 381.3411
0.02 | 58.67904 | 3.737 | 7.473999 | 0.07473999 | 381.3794
0.04 | 58.68499 | 3.738786 | 7.477571 | 0.07477571 | 381.4181
0 | 58.69064 | 3.740613 | 7.481226 | 0.07481226 | 381.4549
0.02 | 58.69601 | 3.742378 | 7.484755 | 0.07484755 | 381.4897
0.04 | 58.7015 | 3.74415 | 7.488301 | 0.07488301 | 381.5254
0 | 58.7069 | 3.746003 | 7.492006 | 0.07492006 | 381.5605
0.02 | 58.71212 | 3.747841 | 7.495682 | 0.07495682 | 381.5944
0.04 | 58.7172 | 3.749738 | 7.499476 | 0.07499476 | 381.6274
0 | 58.72212 | 3.751646 | 7.503291 | 0.07503291 | 381.6594
0.02 | 58.72703 | 3.753435 | 7.506869 | 0.07506869 | 381.6913
0.04 | 58.73207 | 3.75526 | 7.510519 | 0.07510519 | 381.7241
0 | 58.73726 | 3.757126 | 7.514251 | 0.07514251 | 381.7579
0.02 | 58.74251 | 3.758912 | 7.517823 | 0.07517823 | 381.792
0.04 | 58.74769 | 3.760681 | 7.521361 | 0.07521361 | 381.8256
0 | 58.75271 | 3.762456 | 7.524912 | 0.07524912 | 381.8583
0.02 | 58.75755 | 3.764172 | 7.528343 | 0.07528343 | 381.8897
0.04 | 58.76225 | 3.766007 | 7.532013 | 0.07532013 | 381.9202
0 | 58.76701 | 3.767494 | 7.534989 | 0.07534989 | 381.9512
0.02 | 58.77185 | 3.768889 | 7.537778 | 0.07537778 | 381.9826
0.04 | 58.7767 | 3.770505 | 7.541011 | 0.07541011 | 382.0142
0 | 58.7814 | 3.77236 | 7.544721 | 0.07544721 | 382.0447
0.02 | 58.78608 | 3.774193 | 7.548387 | 0.07548387 | 382.0751
0.04 | 58.79074 | 3.77596 | 7.551919 | 0.07551919 | 382.1054
0 | 58.79536 | 3.777833 | 7.555667 | 0.07555667 | 382.1355
0.02 | 58.80004 | 3.77985 | 7.559701 | 0.07559701 | 382.1659
0.04 | 58.80468 | 3.78178 | 7.563561 | 0.07563561 | 382.196
0 | 58.80924 | 3.783631 | 7.567262 | 0.07567262 | 382.2256
0.02 | 58.81382 | 3.785547 | 7.571093 | 0.07571093 | 382.2555
0.04 | 58.81839 | 3.787819 | 7.575637 | 0.07575637 | 382.2851
0 | 58.8227 | 3.790294 | 7.580589 | 0.07580589 | 382.3131
0.02 | 58.82685 | 3.792549 | 7.585099 | 0.07585099 | 382.3401
0.04 | 58.83107 | 3.79451 | 7.589019 | 0.07589019 | 382.3675
0 | 58.83533 | 3.796348 | 7.592696 | 0.07592696 | 382.3953
0.02 | 58.83957 | 3.798251 | 7.596503 | 0.07596503 | 382.4228
0.04 | 58.84395 | 3.800152 | 7.600303 | 0.07600303 | 382.4513
0 | 58.84845 | 3.802018 | 7.604037 | 0.07604037 | 382.4805
0.02 | 58.85301 | 3.803899 | 7.607799 | 0.07607799 | 382.5101
0.04 | 58.8576 | 3.805878 | 7.611757 | 0.07611757 | 382.54
0 | 58.86225 | 3.807786 | 7.615572 | 0.07615572 | 382.5702
0.02 | 58.86705 | 3.809562 | 7.619124 | 0.07619124 | 382.6014
0.04 | 58.87212 | 3.811435 | 7.622869 | 0.07622869 | 382.6344
0 | 58.87732 | 3.813423 | 7.626847 | 0.07626847 | 382.6681
0.02 | 58.88241 | 3.815311 | 7.630622 | 0.07630622 | 382.7012
0.04 | 58.88751 | 3.817178 | 7.634356 | 0.07634356 | 382.7344
0 | 58.89267 | 3.819073 | 7.638145 | 0.07638145 | 382.7679
0.02 | 58.89796 | 3.820987 | 7.641974 | 0.07641974 | 382.8023
0.04 | 58.90331 | 3.822919 | 7.645838 | 0.07645838 | 382.837
0 | 58.90855 | 3.824712 | 7.649425 | 0.07649425 | 382.8711
0.02 | 58.91382 | 3.826616 | 7.653232 | 0.07653232 | 382.9054
0.04 | 58.91906 | 3.828581 | 7.657162 | 0.07657162 | 382.9394
0 | 58.92438 | 3.830409 | 7.660817 | 0.07660817 | 382.974
0.02 | 58.92997 | 3.832243 | 7.664486 | 0.07664486 | 383.0103
0.04 | 58.936 | 3.834124 | 7.668249 | 0.07668249 | 383.0495
0 | 58.94237 | 3.83598 | 7.67196 | 0.0767196 | 383.0909
0.02 | 58.9488 | 3.837847 | 7.675693 | 0.07675693 | 383.1327
0.04 | 58.95528 | 3.839741 | 7.679482 | 0.07679482 | 383.1748
0 | 58.96186 | 3.841554 | 7.683107 | 0.07683107 | 383.2176
0.02 | 58.9686 | 3.843392 | 7.686784 | 0.07686784 | 383.2614
0.04 | 58.97552 | 3.845298 | 7.690596 | 0.07690596 | 383.3064
0 | 58.98235 | 3.847153 | 7.694306 | 0.07694306 | 383.3508
0.02 | 58.98902 | 3.849068 | 7.698137 | 0.07698137 | 383.3941
0.04 | 58.9954 | 3.85097 | 7.70194 | 0.0770194 | 383.4356
0 | 59.00154 | 3.852805 | 7.70561 | 0.0770561 | 383.4755
0.02 | 59.00761 | 3.854625 | 7.70925 | 0.0770925 | 383.5149
0.04 | 59.01389 | 3.856449 | 7.712899 | 0.07712899 | 383.5557
0 | 59.02033 | 3.85823 | 7.716461 | 0.07716461 | 383.5976
0.02 | 59.02689 | 3.860033 | 7.720067 | 0.07720067 | 383.6403
0.04 | 59.03365 | 3.861958 | 7.723915 | 0.07723915 | 383.6842
0 | 59.04076 | 3.863892 | 7.727783 | 0.07727783 | 383.7304
0.02 | 59.0482 | 3.865729 | 7.731459 | 0.07731459 | 383.7788
0.04 | 59.05591 | 3.867618 | 7.735236 | 0.07735236 | 383.8289
0 | 59.06378 | 3.869391 | 7.738781 | 0.07738781 | 383.88
0.02 | 59.07155 | 3.871229 | 7.742459 | 0.07742459 | 383.9305
0.04 | 59.07932 | 3.873194 | 7.746387 | 0.07746387 | 383.981
0 | 59.08701 | 3.875165 | 7.750329 | 0.07750329 | 384.031
0.02 | 59.0944 | 3.877055 | 7.75411 | 0.0775411 | 384.079
0.04 | 59.10175 | 3.878918 | 7.757836 | 0.07757836 | 384.1268
0 | 59.10914 | 3.880747 | 7.761495 | 0.07761495 | 384.1748
0.02 | 59.11635 | 3.882495 | 7.764989 | 0.07764989 | 384.2217
0.04 | 59.12333 | 3.884369 | 7.768739 | 0.07768739 | 384.2671
0 | 59.13027 | 3.886333 | 7.772667 | 0.07772667 | 384.3122
0.02 | 59.13715 | 3.88822 | 7.776439 | 0.07776439 | 384.3569
0.04 | 59.14399 | 3.890157 | 7.780314 | 0.07780314 | 384.4013
0 | 59.15095 | 3.892012 | 7.784023 | 0.07784023 | 384.4466
0.02 | 59.15804 | 3.893779 | 7.787559 | 0.07787559 | 384.4926
0.04 | 59.16519 | 3.895663 | 7.791327 | 0.07791327 | 384.5391
0 | 59.17229 | 3.897625 | 7.79525 | 0.0779525 | 384.5853
0.02 | 59.17942 | 3.899582 | 7.799163 | 0.07799163 | 384.6316
0.04 | 59.18672 | 3.901464 | 7.802927 | 0.07802927 | 384.679
0 | 59.1941 | 3.903234 | 7.806468 | 0.07806468 | 384.727
0.02 | 59.20135 | 3.90503 | 7.81006 | 0.0781006 | 384.7741
0.04 | 59.20855 | 3.90696 | 7.81392 | 0.0781392 | 384.8209
0 | 59.21592 | 3.908915 | 7.81783 | 0.0781783 | 384.8688
0.02 | 59.22329 | 3.910733 | 7.821467 | 0.07821467 | 384.9168
0.04 | 59.23082 | 3.912463 | 7.824925 | 0.07824925 | 384.9657
0 | 59.23833 | 3.91426 | 7.82852 | 0.0782852 | 385.0145
0.02 | 59.2457 | 3.916184 | 7.832369 | 0.07832369 | 385.0624
0.04 | 59.25309 | 3.918105 | 7.836211 | 0.07836211 | 385.1104
0 | 59.26032 | 3.919999 | 7.839998 | 0.07839998 | 385.1574
0.02 | 59.26743 | 3.921953 | 7.843907 | 0.07843907 | 385.2036
0.04 | 59.27456 | 3.923941 | 7.847881 | 0.07847881 | 385.25
0 | 59.28156 | 3.925863 | 7.851725 | 0.07851725 | 385.2955
0.02 | 59.28844 | 3.927642 | 7.855284 | 0.07855284 | 385.3402
0.04 | 59.29519 | 3.929415 | 7.85883 | 0.0785883 | 385.384
0 | 59.30179 | 3.931293 | 7.862587 | 0.07862587 | 385.427
0.02 | 59.30834 | 3.933226 | 7.866453 | 0.07866453 | 385.4695
0.04 | 59.31478 | 3.935066 | 7.870131 | 0.07870131 | 385.5113
0 | 59.32109 | 3.936915 | 7.873831 | 0.07873831 | 385.5524
0.02 | 59.32727 | 3.938847 | 7.877693 | 0.07877693 | 385.5926
0.04 | 59.33321 | 3.940782 | 7.881564 | 0.07881564 | 385.6311
0 | 59.33896 | 3.942664 | 7.885329 | 0.07885329 | 385.6685
0.02 | 59.34453 | 3.94459 | 7.889181 | 0.07889181 | 385.7047
0.04 | 59.35023 | 3.946407 | 7.892814 | 0.07892814 | 385.7418
0 | 59.35611 | 3.948198 | 7.896397 | 0.07896397 | 385.78
0.02 | 59.3619 | 3.950067 | 7.900135 | 0.07900135 | 385.8176
0.04 | 59.36776 | 3.951964 | 7.903927 | 0.07903927 | 385.8557
0 | 59.3738 | 3.953861 | 7.907722 | 0.07907722 | 385.895
0.02 | 59.38012 | 3.955831 | 7.911662 | 0.07911662 | 385.9361
0.04 | 59.38682 | 3.957827 | 7.915653 | 0.07915653 | 385.9796
0 | 59.39377 | 3.959587 | 7.919174 | 0.07919174 | 386.0248
0.02 | 59.40066 | 3.96141 | 7.92282 | 0.0792282 | 386.0695
0.04 | 59.40737 | 3.963365 | 7.926731 | 0.07926731 | 386.1131
0 | 59.41395 | 3.965224 | 7.930447 | 0.07930447 | 386.1559
0.02 | 59.42027 | 3.96698 | 7.93396 | 0.0793396 | 386.197
0.04 | 59.42662 | 3.968771 | 7.937543 | 0.07937543 | 386.2383
0 | 59.43299 | 3.970584 | 7.941167 | 0.07941167 | 386.2797
0.02 | 59.43918 | 3.972569 | 7.945139 | 0.07945139 | 386.3199
0.04 | 59.44504 | 3.974464 | 7.948927 | 0.07948927 | 386.358
0 | 59.45066 | 3.976228 | 7.952456 | 0.07952456 | 386.3945
0.02 | 59.45616 | 3.978069 | 7.956139 | 0.07956139 | 386.4303
0.04 | 59.46176 | 3.979981 | 7.959963 | 0.07959963 | 386.4667
0 | 59.4674 | 3.981801 | 7.963602 | 0.07963602 | 386.5033
0.02 | 59.47287 | 3.983608 | 7.967216 | 0.07967216 | 386.5388
0.04 | 59.47833 | 3.985474 | 7.970948 | 0.07970948 | 386.5744
0 | 59.48366 | 3.987363 | 7.974725 | 0.07974725 | 386.609
0.02 | 59.48876 | 3.989292 | 7.978584 | 0.07978584 | 386.6421
0.04 | 59.49373 | 3.991226 | 7.982451 | 0.07982451 | 386.6744
0 | 59.49852 | 3.993186 | 7.986372 | 0.07986372 | 386.7055
0.02 | 59.50311 | 3.995052 | 7.990105 | 0.07990105 | 386.7354
0.04 | 59.50751 | 3.996832 | 7.993664 | 0.07993664 | 386.764
0 | 59.5118 | 3.998726 | 7.997452 | 0.07997452 | 386.7919
0.02 | 59.51602 | 4.000709 | 8.001418 | 0.08001418 | 386.8193
0.04 | 59.5203 | 4.00269 | 8.00538 | 0.0800538 | 386.8471
0 | 59.52471 | 4.004539 | 8.009078 | 0.08009078 | 386.8758
0.02 | 59.52919 | 4.006377 | 8.012753 | 0.08012753 | 386.9049
0.04 | 59.53345 | 4.008296 | 8.016591 | 0.08016591 | 386.9326
0 | 59.53751 | 4.01027 | 8.02054 | 0.0802054 | 386.959
0.02 | 59.54153 | 4.01219 | 8.024381 | 0.08024381 | 386.9851
0.04 | 59.54539 | 4.014002 | 8.028005 | 0.08028005 | 387.0102
0 | 59.54906 | 4.015851 | 8.031702 | 0.08031702 | 387.034
0.02 | 59.55269 | 4.017734 | 8.035468 | 0.08035468 | 387.0577
0.04 | 59.55626 | 4.019565 | 8.03913 | 0.0803913 | 387.0808
0 | 59.55969 | 4.021442 | 8.042885 | 0.08042885 | 387.1031
0.02 | 59.5631 | 4.023312 | 8.046623 | 0.08046623 | 387.1253
0.04 | 59.56644 | 4.025032 | 8.050064 | 0.08050064 | 387.147
0 | 59.56981 | 4.026842 | 8.053684 | 0.08053684 | 387.1689
0.02 | 59.57338 | 4.028721 | 8.057442 | 0.08057442 | 387.1921
0.04 | 59.57707 | 4.030531 | 8.061063 | 0.08061063 | 387.2161
0 | 59.58088 | 4.032392 | 8.064784 | 0.08064784 | 387.2409
0.02 | 59.58483 | 4.034322 | 8.068645 | 0.08068645 | 387.2666
0.04 | 59.58893 | 4.036216 | 8.072432 | 0.08072432 | 387.2932
0 | 59.59307 | 4.038071 | 8.076141 | 0.08076141 | 387.3201
0.02 | 59.59714 | 4.039884 | 8.079768 | 0.08079768 | 387.3465
0.04 | 59.60124 | 4.041672 | 8.083344 | 0.08083344 | 387.3732
0 | 59.60543 | 4.043605 | 8.08721 | 0.0808721 | 387.4004
0.02 | 59.60963 | 4.045624 | 8.091249 | 0.08091249 | 387.4277
0.04 | 59.6137 | 4.047513 | 8.095026 | 0.08095026 | 387.4542
0 | 59.61767 | 4.049323 | 8.098646 | 0.08098646 | 387.48
0.02 | 59.62163 | 4.05132 | 8.102639 | 0.08102639 | 387.5057
0.04 | 59.62559 | 4.053207 | 8.106414 | 0.08106414 | 387.5315
0 | 59.62977 | 4.054914 | 8.109827 | 0.08109827 | 387.5586
0.02 | 59.634 | 4.056792 | 8.113584 | 0.08113584 | 387.5861
0.04 | 59.63823 | 4.058845 | 8.11769 | 0.0811769 | 387.6136
0 | 59.64208 | 4.060874 | 8.121749 | 0.08121749 | 387.6386
0.02 | 59.64576 | 4.062711 | 8.125422 | 0.08125422 | 387.6625
0.04 | 59.64957 | 4.064609 | 8.129218 | 0.08129218 | 387.6873
0 | 59.65358 | 4.066608 | 8.133216 | 0.08133216 | 387.7134
0.02 | 59.65774 | 4.068541 | 8.137082 | 0.08137082 | 387.7404
0.04 | 59.66201 | 4.070503 | 8.141006 | 0.08141006 | 387.7682
0 | 59.66645 | 4.072413 | 8.144827 | 0.08144827 | 387.797
0.02 | 59.6711 | 4.074203 | 8.148406 | 0.08148406 | 387.8273
0.04 | 59.67602 | 4.076062 | 8.152123 | 0.08152123 | 387.8592
0 | 59.68116 | 4.077997 | 8.155994 | 0.08155994 | 387.8926
0.02 | 59.68619 | 4.079847 | 8.159695 | 0.08159695 | 387.9253
0.04 | 59.69123 | 4.081651 | 8.163301 | 0.08163301 | 387.9581
0 | 59.69638 | 4.083532 | 8.167065 | 0.08167065 | 387.9915
0.02 | 59.7015 | 4.08546 | 8.170919 | 0.08170919 | 388.0248
0.04 | 59.70656 | 4.087361 | 8.174722 | 0.08174722 | 388.0577
0 | 59.71164 | 4.089238 | 8.178476 | 0.08178476 | 388.0907
0.02 | 59.7169 | 4.091096 | 8.182193 | 0.08182193 | 388.1249
0.04 | 59.72237 | 4.092988 | 8.185976 | 0.08185976 | 388.1604
0 | 59.72797 | 4.094922 | 8.189843 | 0.08189843 | 388.1969
0.02 | 59.73366 | 4.096839 | 8.193679 | 0.08193679 | 388.2338
0.04 | 59.73952 | 4.098737 | 8.197474 | 0.08197474 | 388.272
0 | 59.74546 | 4.100657 | 8.201315 | 0.08201315 | 388.3106
0.02 | 59.75152 | 4.102418 | 8.204836 | 0.08204836 | 388.3499
0.04 | 59.75755 | 4.104271 | 8.208543 | 0.08208543 | 388.3891
0 | 59.76354 | 4.106237 | 8.212475 | 0.08212475 | 388.4281
0.02 | 59.76968 | 4.108147 | 8.216293 | 0.08216293 | 388.468
0.04 | 59.77617 | 4.110124 | 8.220247 | 0.08220247 | 388.5101
0 | 59.78292 | 4.112071 | 8.224141 | 0.08224141 | 388.554
0.02 | 59.78968 | 4.113844 | 8.227689 | 0.08227689 | 388.5979
0.04 | 59.79642 | 4.115668 | 8.231336 | 0.08231336 | 388.6418
0 | 59.80304 | 4.117547 | 8.235093 | 0.08235093 | 388.6848
0.02 | 59.80937 | 4.119487 | 8.238975 | 0.08238975 | 388.726
0.04 | 59.81563 | 4.121458 | 8.242915 | 0.08242915 | 388.7666
0 | 59.82201 | 4.123465 | 8.24693 | 0.0824693 | 388.8081
0.02 | 59.8285 | 4.125362 | 8.250724 | 0.08250724 | 388.8503
0.04 | 59.83502 | 4.127063 | 8.254126 | 0.08254126 | 388.8926
0 | 59.84152 | 4.128939 | 8.257878 | 0.08257878 | 388.9349
0.02 | 59.84814 | 4.13086 | 8.261721 | 0.08261721 | 388.9779
0.04 | 59.85475 | 4.132777 | 8.265553 | 0.08265553 | 389.0209
0 | 59.86118 | 4.134757 | 8.269514 | 0.08269514 | 389.0627
0.02 | 59.86763 | 4.136744 | 8.273487 | 0.08273487 | 389.1045
0.04 | 59.87392 | 4.138554 | 8.277108 | 0.08277108 | 389.1455
0 | 59.88008 | 4.140301 | 8.280602 | 0.08280602 | 389.1855
0.02 | 59.88607 | 4.142175 | 8.28435 | 0.0828435 | 389.2244
0.04 | 59.89192 | 4.14411 | 8.288219 | 0.08288219 | 389.2624
0 | 59.89756 | 4.145952 | 8.291904 | 0.08291904 | 389.2991
0.02 | 59.9032 | 4.147733 | 8.295465 | 0.08295465 | 389.3357
0.04 | 59.90883 | 4.149516 | 8.299032 | 0.08299032 | 389.3723
0 | 59.91449 | 4.15143 | 8.30286 | 0.0830286 | 389.4092
0.02 | 59.92024 | 4.153356 | 8.306712 | 0.08306712 | 389.4465
0.04 | 59.92611 | 4.155249 | 8.310498 | 0.08310498 | 389.4847
0 | 59.93233 | 4.157176 | 8.314351 | 0.08314351 | 389.5251
0.02 | 59.93886 | 4.15904 | 8.31808 | 0.0831808 | 389.5676
0.04 | 59.94545 | 4.160871 | 8.321741 | 0.08321741 | 389.6104
0 | 59.95183 | 4.16265 | 8.3253 | 0.083253 | 389.6518
0.02 | 59.958 | 4.164421 | 8.328842 | 0.08328842 | 389.6919
0.04 | 59.96428 | 4.166362 | 8.332725 | 0.08332725 | 389.7328
0 | 59.97071 | 4.16837 | 8.33674 | 0.0833674 | 389.7745
0.02 | 59.97712 | 4.170383 | 8.340767 | 0.08340767 | 389.8162
0.04 | 59.98359 | 4.172298 | 8.344597 | 0.08344597 | 389.8582
0 | 59.99004 | 4.174096 | 8.348191 | 0.08348191 | 389.9002
0.02 | 59.9965 | 4.175917 | 8.351834 | 0.08351834 | 389.9421
0.04 | 60.00294 | 4.177881 | 8.355762 | 0.08355762 | 389.984
0 | 60.00947 | 4.179929 | 8.359859 | 0.08359859 | 390.0265
0.02 | 60.01611 | 4.181887 | 8.363773 | 0.08363773 | 390.0696
0.04 | 60.02263 | 4.183791 | 8.367581 | 0.08367581 | 390.112
0 | 60.02894 | 4.185592 | 8.371184 | 0.08371184 | 390.153
0.02 | 60.03508 | 4.187418 | 8.374836 | 0.08374836 | 390.1929
0.04 | 60.04123 | 4.189403 | 8.378806 | 0.08378806 | 390.2329
0 | 60.04736 | 4.191287 | 8.382574 | 0.08382574 | 390.2727
0.02 | 60.05353 | 4.193125 | 8.38625 | 0.0838625 | 390.3128
0.04 | 60.05967 | 4.195032 | 8.390063 | 0.08390063 | 390.3527
0 | 60.06559 | 4.196958 | 8.393916 | 0.08393916 | 390.3912
0.02 | 60.07145 | 4.198736 | 8.397472 | 0.08397472 | 390.4293
0.04 | 60.0773 | 4.200525 | 8.40105 | 0.0840105 | 390.4673
0 | 60.08297 | 4.202393 | 8.404786 | 0.08404786 | 390.5042
0.02 | 60.08839 | 4.204317 | 8.408633 | 0.08408633 | 390.5394
0.04 | 60.09373 | 4.206204 | 8.412409 | 0.08412409 | 390.5741
0 | 60.09894 | 4.208118 | 8.416237 | 0.08416237 | 390.608
0.02 | 60.10395 | 4.210036 | 8.420073 | 0.08420073 | 390.6405
0.04 | 60.10884 | 4.21197 | 8.423941 | 0.08423941 | 390.6723
0 | 60.11369 | 4.21394 | 8.427879 | 0.08427879 | 390.7038
0.02 | 60.11845 | 4.215813 | 8.431626 | 0.08431626 | 390.7348
0.04 | 60.12324 | 4.21771 | 8.435419 | 0.08435419 | 390.7659
0 | 60.12798 | 4.219527 | 8.439054 | 0.08439054 | 390.7967
0.02 | 60.13263 | 4.221243 | 8.442486 | 0.08442486 | 390.8269
0.04 | 60.13732 | 4.223149 | 8.446298 | 0.08446298 | 390.8574
0 | 60.14206 | 4.22513 | 8.450259 | 0.08450259 | 390.8882
0.02 | 60.1468 | 4.22706 | 8.45412 | 0.0845412 | 390.919
0.04 | 60.15154 | 4.228866 | 8.457731 | 0.08457731 | 390.9498
0 | 60.1562 | 4.230653 | 8.461306 | 0.08461306 | 390.9801
0.02 | 60.16079 | 4.232426 | 8.464851 | 0.08464851 | 391.01
0.04 | 60.16543 | 4.234337 | 8.468675 | 0.08468675 | 391.0401
0 | 60.17011 | 4.236221 | 8.472442 | 0.08472442 | 391.0705
0.02 | 60.17474 | 4.238056 | 8.476111 | 0.08476111 | 391.1006
0.04 | 60.17923 | 4.23994 | 8.47988 | 0.0847988 | 391.1298
0 | 60.18366 | 4.241777 | 8.483555 | 0.08483555 | 391.1586
0.02 | 60.18806 | 4.243518 | 8.487036 | 0.08487036 | 391.1872
0.04 | 60.19258 | 4.245409 | 8.490818 | 0.08490818 | 391.2165
0 | 60.19712 | 4.247402 | 8.494804 | 0.08494804 | 391.2461
0.02 | 60.20159 | 4.24933 | 8.498659 | 0.08498659 | 391.2751
0.04 | 60.20602 | 4.251222 | 8.502444 | 0.08502444 | 391.3039
0 | 60.21056 | 4.253018 | 8.506036 | 0.08506036 | 391.3334
0.02 | 60.21499 | 4.254737 | 8.509475 | 0.08509475 | 391.3622
0.04 | 60.21929 | 4.256575 | 8.51315 | 0.0851315 | 391.3901
0 | 60.22358 | 4.258482 | 8.516964 | 0.08516964 | 391.4181
0.02 | 60.22773 | 4.260447 | 8.520893 | 0.08520893 | 391.445
0.04 | 60.23176 | 4.26235 | 8.524699 | 0.08524699 | 391.4712
0 | 60.23572 | 4.264195 | 8.52839 | 0.0852839 | 391.497
0.02 | 60.23964 | 4.266068 | 8.532136 | 0.08532136 | 391.5224
0.04 | 60.24349 | 4.267989 | 8.535977 | 0.08535977 | 391.5474
0 | 60.24714 | 4.269898 | 8.539796 | 0.08539796 | 391.5712
0.02 | 60.25074 | 4.271733 | 8.543467 | 0.08543467 | 391.5946
0.04 | 60.25439 | 4.273662 | 8.547323 | 0.08547323 | 391.6183
0 | 60.25808 | 4.275625 | 8.55125 | 0.0855125 | 391.6423
0.02 | 60.26169 | 4.277563 | 8.555126 | 0.08555126 | 391.6658
0.04 | 60.26525 | 4.279453 | 8.558907 | 0.08558907 | 391.6889
0 | 60.26886 | 4.281332 | 8.562665 | 0.08562665 | 391.7123
0.02 | 60.2725 | 4.283273 | 8.566545 | 0.08566545 | 391.736
0.04 | 60.27605 | 4.285146 | 8.570292 | 0.08570292 | 391.759
0 | 60.27944 | 4.287061 | 8.574122 | 0.08574122 | 391.7811
0.02 | 60.28281 | 4.289014 | 8.578029 | 0.08578029 | 391.803
0.04 | 60.28605 | 4.290982 | 8.581964 | 0.08581964 | 391.824
0 | 60.28922 | 4.292825 | 8.58565 | 0.0858565 | 391.8447
0.02 | 60.29236 | 4.294706 | 8.589412 | 0.08589412 | 391.8651
0.04 | 60.29543 | 4.296616 | 8.593231 | 0.08593231 | 391.885
0 | 60.29855 | 4.298477 | 8.596954 | 0.08596954 | 391.9053
0.02 | 60.30177 | 4.300475 | 8.600949 | 0.08600949 | 391.9262
0.04 | 60.30499 | 4.302463 | 8.604926 | 0.08604926 | 391.9471
0 | 60.30817 | 4.304377 | 8.608754 | 0.08608754 | 391.9678
0.02 | 60.31136 | 4.306292 | 8.612583 | 0.08612583 | 391.9886
0.04 | 60.31452 | 4.308197 | 8.616395 | 0.08616395 | 392.0091
0 | 60.31757 | 4.310076 | 8.620152 | 0.08620152 | 392.0289
0.02 | 60.32058 | 4.312062 | 8.624125 | 0.08624125 | 392.0485
0.04 | 60.3237 | 4.313956 | 8.627912 | 0.08627912 | 392.0687
0 | 60.32664 | 4.315803 | 8.631605 | 0.08631605 | 392.0879
0.02 | 60.32945 | 4.317679 | 8.635358 | 0.08635358 | 392.1061
0.04 | 60.33219 | 4.319642 | 8.639283 | 0.08639283 | 392.124
0 | 60.33485 | 4.321568 | 8.643136 | 0.08643136 | 392.1413
0.02 | 60.33757 | 4.323444 | 8.646889 | 0.08646889 | 392.1589
0.04 | 60.34035 | 4.325336 | 8.650671 | 0.08650671 | 392.177
0 | 60.343 | 4.327243 | 8.654487 | 0.08654487 | 392.1942
0.02 | 60.34558 | 4.329235 | 8.658469 | 0.08658469 | 392.211
0.04 | 60.34827 | 4.331185 | 8.66237 | 0.0866237 | 392.2285
0 | 60.35099 | 4.333141 | 8.666282 | 0.08666282 | 392.2461
0.02 | 60.35374 | 4.335068 | 8.670136 | 0.08670136 | 392.264
0.04 | 60.35664 | 4.336987 | 8.673974 | 0.08673974 | 392.2828
0 | 60.3595 | 4.338877 | 8.677753 | 0.08677753 | 392.3014
0.02 | 60.36234 | 4.34084 | 8.681681 | 0.08681681 | 392.3199
0.04 | 60.36535 | 4.342794 | 8.685589 | 0.08685589 | 392.3395
0 | 60.36846 | 4.344708 | 8.689416 | 0.08689416 | 392.3597
0.02 | 60.37143 | 4.346614 | 8.693228 | 0.08693228 | 392.379
0.04 | 60.37421 | 4.348539 | 8.697079 | 0.08697079 | 392.397
0 | 60.37697 | 4.350412 | 8.700824 | 0.08700824 | 392.415
0.02 | 60.37982 | 4.352249 | 8.704498 | 0.08704498 | 392.4335
0.04 | 60.38276 | 4.35408 | 8.708159 | 0.08708159 | 392.4526
0 | 60.38573 | 4.355954 | 8.711908 | 0.08711908 | 392.4719
0.02 | 60.38871 | 4.35787 | 8.715739 | 0.08715739 | 392.4913
0.04 | 60.39156 | 4.359721 | 8.719441 | 0.08719441 | 392.5098
0 | 60.3942 | 4.361571 | 8.723143 | 0.08723143 | 392.527
0.02 | 60.39682 | 4.363554 | 8.727109 | 0.08727109 | 392.544
0.04 | 60.39965 | 4.365522 | 8.731045 | 0.08731045 | 392.5624
0 | 60.40273 | 4.367386 | 8.734773 | 0.08734773 | 392.5824
0.02 | 60.40596 | 4.369304 | 8.738608 | 0.08738608 | 392.6034
0.04 | 60.40924 | 4.371101 | 8.742202 | 0.08742202 | 392.6247
0 | 60.41268 | 4.372842 | 8.745684 | 0.08745684 | 392.6471
0.02 | 60.41619 | 4.37468 | 8.749359 | 0.08749359 | 392.6699
0.04 | 60.41979 | 4.376596 | 8.753192 | 0.08753192 | 392.6933
0 | 60.4235 | 4.378531 | 8.757063 | 0.08757063 | 392.7174
0.02 | 60.42722 | 4.380395 | 8.76079 | 0.0876079 | 392.7416
0.04 | 60.43087 | 4.382268 | 8.764536 | 0.08764536 | 392.7653
0 | 60.43434 | 4.384239 | 8.768478 | 0.08768478 | 392.7878
0.02 | 60.43778 | 4.386144 | 8.772287 | 0.08772287 | 392.8102
0.04 | 60.44132 | 4.387956 | 8.775911 | 0.08775911 | 392.8332
0 | 60.44499 | 4.389885 | 8.779771 | 0.08779771 | 392.8571
0.02 | 60.44873 | 4.391852 | 8.783704 | 0.08783704 | 392.8814
0.04 | 60.45246 | 4.393798 | 8.787596 | 0.08787596 | 392.9056
0 | 60.45613 | 4.395691 | 8.791382 | 0.08791382 | 392.9295
0.02 | 60.45981 | 4.397583 | 8.795167 | 0.08795167 | 392.9534
0.04 | 60.46345 | 4.399505 | 8.799009 | 0.08799009 | 392.9771
0 | 60.46702 | 4.401352 | 8.802705 | 0.08802705 | 393.0003
0.02 | 60.47045 | 4.403224 | 8.806447 | 0.08806447 | 393.0225
0.04 | 60.47384 | 4.405123 | 8.810246 | 0.08810246 | 393.0446
0 | 60.47733 | 4.406985 | 8.81397 | 0.0881397 | 393.0673
0.02 | 60.48072 | 4.40887 | 8.81774 | 0.0881774 | 393.0893
0.04 | 60.48406 | 4.410728 | 8.821457 | 0.08821457 | 393.111
0 | 60.48753 | 4.412702 | 8.825403 | 0.08825403 | 393.1335
0.02 | 60.49107 | 4.414713 | 8.829426 | 0.08829426 | 393.1565
0.04 | 60.4946 | 4.416566 | 8.833132 | 0.08833132 | 393.1795
0 | 60.49813 | 4.418524 | 8.837048 | 0.08837048 | 393.2025
0.02 | 60.50181 | 4.420474 | 8.840947 | 0.08840947 | 393.2264
0.04 | 60.50571 | 4.422365 | 8.844729 | 0.08844729 | 393.2518
0 | 60.50955 | 4.424237 | 8.848475 | 0.08848475 | 393.2767
0.02 | 60.51325 | 4.42615 | 8.8523 | 0.088523 | 393.3007
0.04 | 60.51682 | 4.428087 | 8.856174 | 0.08856174 | 393.3239
0 | 60.52017 | 4.430011 | 8.860023 | 0.08860023 | 393.3457
0.02 | 60.52355 | 4.43198 | 8.86396 | 0.0886396 | 393.3677
0.04 | 60.527 | 4.433813 | 8.867626 | 0.08867626 | 393.3901
0 | 60.53037 | 4.435683 | 8.871367 | 0.08871367 | 393.412
0.02 | 60.5336 | 4.437587 | 8.875174 | 0.08875174 | 393.433
0.04 | 60.53682 | 4.439493 | 8.878986 | 0.08878986 | 393.4539
0 | 60.53999 | 4.441425 | 8.882851 | 0.08882851 | 393.4745
0.02 | 60.54319 | 4.443344 | 8.886688 | 0.08886688 | 393.4953
0.04 | 60.54649 | 4.445193 | 8.890386 | 0.08890386 | 393.5168
0 | 60.54992 | 4.447121 | 8.894241 | 0.08894241 | 393.539
0.02 | 60.55338 | 4.449117 | 8.898234 | 0.08898234 | 393.5616
0.04 | 60.55686 | 4.45111 | 8.90222 | 0.0890222 | 393.5842
0 | 60.56048 | 4.453069 | 8.906138 | 0.08906138 | 393.6077
0.02 | 60.56427 | 4.454981 | 8.909963 | 0.08909963 | 393.6324
0.04 | 60.56809 | 4.456747 | 8.913494 | 0.08913494 | 393.6572
0 | 60.57184 | 4.458539 | 8.917079 | 0.08917079 | 393.6815
0.02 | 60.57559 | 4.460528 | 8.921057 | 0.08921057 | 393.7059
0.04 | 60.57917 | 4.462519 | 8.925038 | 0.08925038 | 393.7292
0 | 60.58256 | 4.464383 | 8.928765 | 0.08928765 | 393.7512
0.02 | 60.58604 | 4.466193 | 8.932386 | 0.08932386 | 393.7738
0.04 | 60.5895 | 4.468101 | 8.936202 | 0.08936202 | 393.7963
0 | 60.59288 | 4.469905 | 8.939811 | 0.08939811 | 393.8182
0.02 | 60.59623 | 4.471714 | 8.943427 | 0.08943427 | 393.84
0.04 | 60.59947 | 4.473537 | 8.947075 | 0.08947075 | 393.8611
0 | 60.60257 | 4.475505 | 8.951011 | 0.08951011 | 393.8813
0.02 | 60.60562 | 4.477536 | 8.955071 | 0.08955071 | 393.9011
0.04 | 60.60862 | 4.479496 | 8.958991 | 0.08958991 | 393.9206
0 | 60.6116 | 4.481335 | 8.96267 | 0.0896267 | 393.94
0.02 | 60.61457 | 4.483192 | 8.966384 | 0.08966384 | 393.9593
0.04 | 60.6175 | 4.485066 | 8.970132 | 0.08970132 | 393.9783
0 | 60.62049 | 4.486905 | 8.973809 | 0.08973809 | 393.9978
0.02 | 60.6234 | 4.48886 | 8.977719 | 0.08977719 | 394.0167
0.04 | 60.62627 | 4.490785 | 8.98157 | 0.0898157 | 394.0353
0 | 60.62912 | 4.492714 | 8.985428 | 0.08985428 | 394.0538
0.02 | 60.6318 | 4.494649 | 8.989298 | 0.08989298 | 394.0712
0.04 | 60.63438 | 4.496613 | 8.993225 | 0.08993225 | 394.088
0 | 60.63691 | 4.498425 | 8.99685 | 0.0899685 | 394.1044
0.02 | 60.63951 | 4.500256 | 9.000511 | 0.09000511 | 394.1214
0.04 | 60.64229 | 4.50217 | 9.00434 | 0.0900434 | 394.1394
0 | 60.64496 | 4.504074 | 9.008147 | 0.09008147 | 394.1567
0.02 | 60.64747 | 4.506005 | 9.01201 | 0.0901201 | 394.1731
0.04 | 60.64987 | 4.507881 | 9.015762 | 0.09015762 | 394.1887
0 | 60.65228 | 4.509646 | 9.019293 | 0.09019293 | 394.2044
0.02 | 60.65472 | 4.511547 | 9.023094 | 0.09023094 | 394.2202
0.04 | 60.65727 | 4.513459 | 9.026918 | 0.09026918 | 394.2368
0 | 60.65989 | 4.515428 | 9.030856 | 0.09030856 | 394.2538
0.02 | 60.66244 | 4.517314 | 9.034628 | 0.09034628 | 394.2704
0.04 | 60.66486 | 4.519153 | 9.038306 | 0.09038306 | 394.2861
0 | 60.6672 | 4.521005 | 9.04201 | 0.0904201 | 394.3013
0.02 | 60.66956 | 4.522861 | 9.045723 | 0.09045723 | 394.3167
0.04 | 60.67197 | 4.524845 | 9.04969 | 0.0904969 | 394.3323
0 | 60.67439 | 4.526828 | 9.053656 | 0.09053656 | 394.348
0.02 | 60.67683 | 4.528719 | 9.057438 | 0.09057438 | 394.3639
0.04 | 60.67937 | 4.530548 | 9.061095 | 0.09061095 | 394.3804
0 | 60.68192 | 4.532403 | 9.064805 | 0.09064805 | 394.397
0.02 | 60.68444 | 4.534362 | 9.068724 | 0.09068724 | 394.4134
0.04 | 60.68701 | 4.536386 | 9.072773 | 0.09072773 | 394.4301
0 | 60.68966 | 4.538411 | 9.076821 | 0.09076821 | 394.4473
0.02 | 60.69224 | 4.540342 | 9.080684 | 0.09080684 | 394.4641
0.04 | 60.69484 | 4.542204 | 9.084409 | 0.09084409 | 394.481
0 | 60.69751 | 4.544194 | 9.088387 | 0.09088387 | 394.4983
0.02 | 60.70028 | 4.546067 | 9.092134 | 0.09092134 | 394.5163
0.04 | 60.70329 | 4.547933 | 9.095865 | 0.09095865 | 394.5359
0 | 60.70642 | 4.549881 | 9.099761 | 0.09099761 | 394.5562
0.02 | 60.7095 | 4.551834 | 9.103668 | 0.09103668 | 394.5762
0.04 | 60.71236 | 4.553748 | 9.107496 | 0.09107496 | 394.5948
0 | 60.71513 | 4.555632 | 9.111263 | 0.09111263 | 394.6128
0.02 | 60.7181 | 4.55756 | 9.11512 | 0.0911512 | 394.6321
0.04 | 60.7213 | 4.559525 | 9.119051 | 0.09119051 | 394.6529
0 | 60.72463 | 4.561441 | 9.122882 | 0.09122882 | 394.6746
0.02 | 60.72814 | 4.563256 | 9.126513 | 0.09126513 | 394.6974
0.04 | 60.73163 | 4.565183 | 9.130366 | 0.09130366 | 394.7201
0 | 60.73512 | 4.567231 | 9.134462 | 0.09134462 | 394.7427
0.02 | 60.73869 | 4.569165 | 9.13833 | 0.0913833 | 394.766
0.04 | 60.74229 | 4.571113 | 9.142225 | 0.09142225 | 394.7894
0 | 60.74599 | 4.573011 | 9.146022 | 0.09146022 | 394.8134
0.02 | 60.74992 | 4.574905 | 9.149811 | 0.09149811 | 394.839
0.04 | 60.75415 | 4.576854 | 9.153708 | 0.09153708 | 394.8664
0 | 60.75861 | 4.57876 | 9.15752 | 0.0915752 | 394.8955
0.02 | 60.7632 | 4.580635 | 9.161269 | 0.09161269 | 394.9253
0.04 | 60.76768 | 4.582559 | 9.165117 | 0.09165117 | 394.9544
0 | 60.77199 | 4.584482 | 9.168964 | 0.09168964 | 394.9824
0.02 | 60.7762 | 4.586425 | 9.17285 | 0.0917285 | 395.0097
0.04 | 60.78038 | 4.588367 | 9.176735 | 0.09176735 | 395.0369
0 | 60.78452 | 4.590257 | 9.180514 | 0.09180514 | 395.0638
0.02 | 60.78856 | 4.592195 | 9.18439 | 0.0918439 | 395.0901
0.04 | 60.7926 | 4.594087 | 9.188174 | 0.09188174 | 395.1163
0 | 60.79648 | 4.595996 | 9.191993 | 0.09191993 | 395.1415
0.02 | 60.80027 | 4.597975 | 9.195951 | 0.09195951 | 395.1662
0.04 | 60.804 | 4.599944 | 9.199887 | 0.09199887 | 395.1904
0 | 60.80775 | 4.601879 | 9.203758 | 0.09203758 | 395.2148
0.02 | 60.81143 | 4.603788 | 9.207576 | 0.09207576 | 395.2387
0.04 | 60.8152 | 4.605732 | 9.211465 | 0.09211465 | 395.2632
0 | 60.81919 | 4.607712 | 9.215425 | 0.09215425 | 395.2891
0.02 | 60.82337 | 4.609739 | 9.219478 | 0.09219478 | 395.3164
0.04 | 60.82789 | 4.611617 | 9.223233 | 0.09223233 | 395.3457
0 | 60.8326 | 4.613432 | 9.226864 | 0.09226864 | 395.3763
0.02 | 60.83725 | 4.615378 | 9.230757 | 0.09230757 | 395.4066
0.04 | 60.84175 | 4.61749 | 9.23498 | 0.0923498 | 395.4358
0 | 60.84615 | 4.61944 | 9.238879 | 0.09238879 | 395.4644
0.02 | 60.85042 | 4.621258 | 9.242517 | 0.09242517 | 395.4922
0.04 | 60.85454 | 4.623101 | 9.246202 | 0.09246202 | 395.5189
0 | 60.85851 | 4.624938 | 9.249877 | 0.09249877 | 395.5447
0.02 | 60.86254 | 4.626815 | 9.253631 | 0.09253631 | 395.5709
0.04 | 60.86659 | 4.628701 | 9.257402 | 0.09257402 | 395.5973
0 | 60.87059 | 4.630656 | 9.261312 | 0.09261312 | 395.6232
0.02 | 60.87454 | 4.632508 | 9.265016 | 0.09265016 | 395.6489
0.04 | 60.87858 | 4.634349 | 9.268699 | 0.09268699 | 395.6751
0 | 60.88264 | 4.636317 | 9.272634 | 0.09272634 | 395.7015
0.02 | 60.88662 | 4.638205 | 9.27641 | 0.0927641 | 395.7274
0.04 | 60.89061 | 4.640064 | 9.280128 | 0.09280128 | 395.7534
0 | 60.89448 | 4.641879 | 9.283757 | 0.09283757 | 395.7785
0.02 | 60.8984 | 4.64374 | 9.287479 | 0.09287479 | 395.804
0.04 | 60.90241 | 4.645671 | 9.291343 | 0.09291343 | 395.8301
0 | 60.90645 | 4.647695 | 9.295389 | 0.09295389 | 395.8563
0.02 | 60.91052 | 4.649665 | 9.29933 | 0.0929933 | 395.8827
0.04 | 60.9145 | 4.651468 | 9.302937 | 0.09302937 | 395.9086
0 | 60.91862 | 4.653366 | 9.306731 | 0.09306731 | 395.9354
0.02 | 60.9228 | 4.655431 | 9.310863 | 0.09310863 | 395.9626
0.04 | 60.92713 | 4.657387 | 9.314774 | 0.09314774 | 395.9907
0 | 60.93165 | 4.659289 | 9.318579 | 0.09318579 | 396.0201
0.02 | 60.9364 | 4.661268 | 9.322536 | 0.09322536 | 396.0509
0.04 | 60.94105 | 4.663195 | 9.326389 | 0.09326389 | 396.0812
0 | 60.94554 | 4.665186 | 9.330373 | 0.09330373 | 396.1104
0.02 | 60.95013 | 4.667116 | 9.334231 | 0.09334231 | 396.1402
0.04 | 60.95479 | 4.669028 | 9.338056 | 0.09338056 | 396.1704
0 | 60.95943 | 4.670993 | 9.341987 | 0.09341987 | 396.2006
0.02 | 60.96397 | 4.672904 | 9.345807 | 0.09345807 | 396.2301
0.04 | 60.96833 | 4.674801 | 9.349602 | 0.09349602 | 396.2585
0 | 60.97262 | 4.676654 | 9.353309 | 0.09353309 | 396.2864
0.02 | 60.97681 | 4.67851 | 9.357019 | 0.09357019 | 396.3136
0.04 | 60.98096 | 4.680351 | 9.360703 | 0.09360703 | 396.3406
0 | 60.98494 | 4.682308 | 9.364615 | 0.09364615 | 396.3664
0.02 | 60.98876 | 4.684402 | 9.368804 | 0.09368804 | 396.3913
0.04 | 60.99247 | 4.686433 | 9.372867 | 0.09372867 | 396.4154
0 | 60.99604 | 4.688295 | 9.37659 | 0.0937659 | 396.4386
0.02 | 60.99946 | 4.690168 | 9.380336 | 0.09380336 | 396.4608
0.04 | 61.00282 | 4.692194 | 9.384389 | 0.09384389 | 396.4826
0 | 61.00618 | 4.694196 | 9.388391 | 0.09388391 | 396.5045
0.02 | 61.00955 | 4.69624 | 9.39248 | 0.0939248 | 396.5264
0.04 | 61.01288 | 4.698143 | 9.396286 | 0.09396286 | 396.5481
0 | 61.01623 | 4.699924 | 9.399848 | 0.09399848 | 396.5698
0.02 | 61.01952 | 4.701853 | 9.403707 | 0.09403707 | 396.5912
0.04 | 61.023 | 4.703913 | 9.407826 | 0.09407826 | 396.6138
0 | 61.02658 | 4.705869 | 9.411737 | 0.09411737 | 396.6371
0.02 | 61.03004 | 4.707793 | 9.415586 | 0.09415586 | 396.6595
0.04 | 61.03338 | 4.709731 | 9.419461 | 0.09419461 | 396.6813
0 | 61.03673 | 4.711571 | 9.423142 | 0.09423142 | 396.7031
0.02 | 61.04008 | 4.713468 | 9.426936 | 0.09426936 | 396.7248
0.04 | 61.04347 | 4.715508 | 9.431015 | 0.09431015 | 396.7469
0 | 61.04691 | 4.71759 | 9.435181 | 0.09435181 | 396.7692
0.02 | 61.05031 | 4.71958 | 9.43916 | 0.0943916 | 396.7913
0.04 | 61.0537 | 4.721492 | 9.442985 | 0.09442985 | 396.8133
0 | 61.05707 | 4.723409 | 9.446818 | 0.09446818 | 396.8352
0.02 | 61.06047 | 4.725368 | 9.450736 | 0.09450736 | 396.8573
0.04 | 61.06401 | 4.727336 | 9.454673 | 0.09454673 | 396.8803
0 | 61.06769 | 4.729245 | 9.45849 | 0.0945849 | 396.9042
0.02 | 61.07128 | 4.731143 | 9.462287 | 0.09462287 | 396.9276
0.04 | 61.07477 | 4.733073 | 9.466146 | 0.09466146 | 396.9503
0 | 61.0782 | 4.734912 | 9.469825 | 0.09469825 | 396.9725
0.02 | 61.08169 | 4.736839 | 9.473678 | 0.09473678 | 396.9952
0.04 | 61.08532 | 4.738813 | 9.477627 | 0.09477627 | 397.0188
0 | 61.08896 | 4.740771 | 9.481543 | 0.09481543 | 397.0425
0.02 | 61.09263 | 4.742779 | 9.485559 | 0.09485559 | 397.0664
0.04 | 61.09644 | 4.744688 | 9.489375 | 0.09489375 | 397.0911
0 | 61.10018 | 4.746478 | 9.492956 | 0.09492956 | 397.1154
0.02 | 61.10377 | 4.748351 | 9.496702 | 0.09496702 | 397.1388
0.04 | 61.10725 | 4.75027 | 9.50054 | 0.0950054 | 397.1614
0 | 61.11089 | 4.752111 | 9.504223 | 0.09504223 | 397.185
0.02 | 61.11462 | 4.753943 | 9.507887 | 0.09507887 | 397.2093
0.04 | 61.11815 | 4.755945 | 9.51189 | 0.0951189 | 397.2323
0 | 61.12147 | 4.757941 | 9.515882 | 0.09515882 | 397.2538
0.02 | 61.12465 | 4.759834 | 9.519669 | 0.09519669 | 397.2745
0.04 | 61.12774 | 4.76173 | 9.52346 | 0.0952346 | 397.2946
0 | 61.13063 | 4.763637 | 9.527274 | 0.09527274 | 397.3134
0.02 | 61.1334 | 4.765619 | 9.531239 | 0.09531239 | 397.3313
0.04 | 61.13616 | 4.767598 | 9.535195 | 0.09535195 | 397.3493
0 | 61.13896 | 4.769545 | 9.53909 | 0.0953909 | 397.3675
0.02 | 61.14164 | 4.771464 | 9.542928 | 0.09542928 | 397.3849
0.04 | 61.14428 | 4.773338 | 9.546676 | 0.09546676 | 397.402
0 | 61.14697 | 4.775264 | 9.550529 | 0.09550529 | 397.4195
0.02 | 61.14969 | 4.777209 | 9.554418 | 0.09554418 | 397.4372
0.04 | 61.15246 | 4.779141 | 9.558282 | 0.09558282 | 397.4552
0 | 61.15535 | 4.781022 | 9.562044 | 0.09562044 | 397.474
0.02 | 61.15828 | 4.782904 | 9.565808 | 0.09565808 | 397.493
0.04 | 61.16131 | 4.784833 | 9.569667 | 0.09569667 | 397.5127
0 | 61.16444 | 4.786871 | 9.573742 | 0.09573742 | 397.5331
0.02 | 61.16779 | 4.788897 | 9.577793 | 0.09577793 | 397.5548
0.04 | 61.17126 | 4.790823 | 9.581646 | 0.09581646 | 397.5774
0 | 61.17458 | 4.7928 | 9.5856 | 0.095856 | 397.599
0.02 | 61.17777 | 4.794805 | 9.589609 | 0.09589609 | 397.6197
0.04 | 61.18122 | 4.796749 | 9.593498 | 0.09593498 | 397.6421
0 | 61.18506 | 4.798643 | 9.597286 | 0.09597286 | 397.6671
0.02 | 61.18914 | 4.800572 | 9.601145 | 0.09601145 | 397.6936
0.04 | 61.19343 | 4.802557 | 9.605113 | 0.09605113 | 397.7215
0 | 61.19777 | 4.804469 | 9.608937 | 0.09608937 | 397.7497
0.02 | 61.20209 | 4.806283 | 9.612565 | 0.09612565 | 397.7778
0.04 | 61.20644 | 4.808214 | 9.616427 | 0.09616427 | 397.8061
0 | 61.21083 | 4.81021 | 9.62042 | 0.0962042 | 397.8346
0.02 | 61.21517 | 4.812172 | 9.624345 | 0.09624345 | 397.8628
0.04 | 61.21946 | 4.813997 | 9.627994 | 0.09627994 | 397.8907
0 | 61.22361 | 4.815828 | 9.631657 | 0.09631657 | 397.9176
0.02 | 61.22755 | 4.817774 | 9.635548 | 0.09635548 | 397.9433
0.04 | 61.23122 | 4.819687 | 9.639374 | 0.09639374 | 397.9671
0 | 61.23501 | 4.821644 | 9.643288 | 0.09643288 | 397.9917
0.02 | 61.23899 | 4.823644 | 9.647288 | 0.09647288 | 398.0176
0.04 | 61.24296 | 4.825654 | 9.651308 | 0.09651308 | 398.0434
0 | 61.24683 | 4.827647 | 9.655293 | 0.09655293 | 398.0686
0.02 | 61.25065 | 4.829602 | 9.659204 | 0.09659204 | 398.0934
0.04 | 61.25456 | 4.831571 | 9.663142 | 0.09663142 | 398.1188
0 | 61.25879 | 4.833489 | 9.666978 | 0.09666978 | 398.1463
0.02 | 61.26328 | 4.835442 | 9.670884 | 0.09670884 | 398.1755
0.04 | 61.26785 | 4.837452 | 9.674904 | 0.09674904 | 398.2052
0 | 61.27251 | 4.839401 | 9.678802 | 0.09678802 | 398.2355
0.02 | 61.27715 | 4.841284 | 9.682568 | 0.09682568 | 398.2656
0.04 | 61.28181 | 4.843232 | 9.686463 | 0.09686463 | 398.2959
0 | 61.28657 | 4.845212 | 9.690424 | 0.09690424 | 398.3269
0.02 | 61.29147 | 4.847085 | 9.694171 | 0.09694171 | 398.3587
0.04 | 61.29639 | 4.848869 | 9.697739 | 0.09697739 | 398.3907
0 | 61.30115 | 4.850796 | 9.701592 | 0.09701592 | 398.4216
0.02 | 61.30572 | 4.852749 | 9.705498 | 0.09705498 | 398.4513
0.04 | 61.31021 | 4.854772 | 9.709543 | 0.09709543 | 398.4805
0 | 61.31459 | 4.856863 | 9.713727 | 0.09713727 | 398.509
0.02 | 61.31893 | 4.85875 | 9.7175 | 0.097175 | 398.5372
0.04 | 61.3233 | 4.86062 | 9.721241 | 0.09721241 | 398.5656
0 | 61.32771 | 4.862473 | 9.724947 | 0.09724947 | 398.5943
0.02 | 61.33224 | 4.864292 | 9.728584 | 0.09728584 | 398.6237
0.04 | 61.33673 | 4.866249 | 9.732498 | 0.09732498 | 398.6528
0 | 61.34118 | 4.868219 | 9.736439 | 0.09736439 | 398.6818
0.02 | 61.34577 | 4.870111 | 9.740221 | 0.09740221 | 398.7116
0.04 | 61.3505 | 4.872016 | 9.744033 | 0.09744033 | 398.7424
0 | 61.35524 | 4.873871 | 9.747743 | 0.09747743 | 398.7732
0.02 | 61.35998 | 4.875837 | 9.751675 | 0.09751675 | 398.804
0.04 | 61.36471 | 4.877723 | 9.755446 | 0.09755446 | 398.8347
0 | 61.36955 | 4.879697 | 9.759394 | 0.09759394 | 398.8662
0.02 | 61.37462 | 4.88166 | 9.763321 | 0.09763321 | 398.8991
0.04 | 61.37979 | 4.883505 | 9.767011 | 0.09767011 | 398.9327
0 | 61.38507 | 4.885364 | 9.770727 | 0.09770727 | 398.9671
0.02 | 61.39022 | 4.887346 | 9.774692 | 0.09774692 | 399.0005
0.04 | 61.39517 | 4.889358 | 9.778715 | 0.09778715 | 399.0327
0 | 61.40001 | 4.891301 | 9.782602 | 0.09782602 | 399.0642
0.02 | 61.40489 | 4.893207 | 9.786414 | 0.09786414 | 399.0959
0.04 | 61.40971 | 4.895156 | 9.790313 | 0.09790313 | 399.1272
0 | 61.41434 | 4.89707 | 9.79414 | 0.0979414 | 399.1573
0.02 | 61.41893 | 4.89896 | 9.797919 | 0.09797919 | 399.1871
0.04 | 61.42344 | 4.900851 | 9.801702 | 0.09801702 | 399.2164
0 | 61.42793 | 4.902682 | 9.805365 | 0.09805365 | 399.2456
0.02 | 61.43254 | 4.904547 | 9.809093 | 0.09809093 | 399.2756
0.04 | 61.43743 | 4.906493 | 9.812986 | 0.09812986 | 399.3073
0 | 61.4426 | 4.90846 | 9.81692 | 0.0981692 | 399.341
0.02 | 61.44785 | 4.910411 | 9.820822 | 0.09820822 | 399.3751
0.04 | 61.45312 | 4.912301 | 9.824602 | 0.09824602 | 399.4094
0 | 61.45834 | 4.914209 | 9.828419 | 0.09828419 | 399.4433
0.02 | 61.46353 | 4.916219 | 9.832438 | 0.09832438 | 399.477
0.04 | 61.46872 | 4.91822 | 9.836439 | 0.09836439 | 399.5107
0 | 61.47377 | 4.920224 | 9.840448 | 0.09840448 | 399.5436
0.02 | 61.47878 | 4.922066 | 9.844131 | 0.09844131 | 399.5761
0.04 | 61.4836 | 4.92398 | 9.84796 | 0.0984796 | 399.6075
0 | 61.48817 | 4.926 | 9.851999 | 0.09851999 | 399.6371
0.02 | 61.49265 | 4.927898 | 9.855796 | 0.09855796 | 399.6662
0.04 | 61.49723 | 4.929814 | 9.859629 | 0.09859629 | 399.696
0 | 61.50174 | 4.931797 | 9.863594 | 0.09863594 | 399.7253
0.02 | 61.50602 | 4.933721 | 9.867441 | 0.09867441 | 399.7532
0.04 | 61.5101 | 4.935669 | 9.871338 | 0.09871338 | 399.7797
0 | 61.51393 | 4.937569 | 9.875138 | 0.09875138 | 399.8046
0.02 | 61.5175 | 4.939375 | 9.878751 | 0.09878751 | 399.8278
0.04 | 61.52102 | 4.941183 | 9.882366 | 0.09882366 | 399.8506
0 | 61.52455 | 4.943137 | 9.886273 | 0.09886273 | 399.8736
0.02 | 61.52798 | 4.945074 | 9.890148 | 0.09890148 | 399.8959
0.04 | 61.53121 | 4.947044 | 9.894088 | 0.09894088 | 399.9169
0 | 61.53427 | 4.949112 | 9.898224 | 0.09898224 | 399.9368
0.02 | 61.53739 | 4.951188 | 9.902376 | 0.09902376 | 399.9571
0.04 | 61.54078 | 4.953038 | 9.906075 | 0.09906075 | 399.979
0 | 61.54423 | 4.954911 | 9.909822 | 0.09909822 | 400.0015
0.02 | 61.54758 | 4.95694 | 9.913879 | 0.09913879 | 400.0233
0.04 | 61.55081 | 4.958854 | 9.917707 | 0.09917707 | 400.0443
0 | 61.55405 | 4.960882 | 9.921764 | 0.09921764 | 400.0653
0.02 | 61.5574 | 4.962955 | 9.925909 | 0.09925909 | 400.0871
0.04 | 61.56081 | 4.964863 | 9.929726 | 0.09929726 | 400.1093
0 | 61.56424 | 4.966725 | 9.93345 | 0.0993345 | 400.1315
0.02 | 61.56759 | 4.968627 | 9.937255 | 0.09937255 | 400.1533
0.04 | 61.57082 | 4.970576 | 9.941152 | 0.09941152 | 400.1743
0 | 61.5741 | 4.97252 | 9.94504 | 0.0994504 | 400.1956
0.02 | 61.57744 | 4.974569 | 9.949138 | 0.09949138 | 400.2174
0.04 | 61.5808 | 4.976687 | 9.953375 | 0.09953375 | 400.2392
0 | 61.58419 | 4.978685 | 9.957371 | 0.09957371 | 400.2612
0.02 | 61.58757 | 4.980573 | 9.961145 | 0.09961145 | 400.2832
0.04 | 61.59081 | 4.982491 | 9.964981 | 0.09964981 | 400.3043
0 | 61.59395 | 4.984414 | 9.968828 | 0.09968828 | 400.3247
0.02 | 61.59718 | 4.986269 | 9.972539 | 0.09972539 | 400.3456
0.04 | 61.6004 | 4.988128 | 9.976256 | 0.09976256 | 400.3666
0 | 61.60368 | 4.989957 | 9.979915 | 0.09979915 | 400.3879
0.02 | 61.60712 | 4.991871 | 9.983743 | 0.09983743 | 400.4103
0.04 | 61.61041 | 4.993875 | 9.98775 | 0.0998775 | 400.4316
0 | 61.61345 | 4.995857 | 9.991714 | 0.09991714 | 400.4514
0.02 | 61.61643 | 4.997787 | 9.995573 | 0.09995573 | 400.4707
0.04 | 61.61943 | 4.999594 | 9.999187 | 0.09999187 | 400.4902
0 | 61.62219 | 5.001454 | 10.00291 | 0.1000291 | 400.5082
0.02 | 61.62471 | 5.003451 | 10.0069 | 0.100069 | 400.5246
0.04 | 61.62714 | 5.005344 | 10.01069 | 0.1001069 | 400.5403
0 | 61.62961 | 5.007274 | 10.01455 | 0.1001455 | 400.5564
0.02 | 61.63224 | 5.00918 | 10.01836 | 0.1001836 | 400.5735
0.04 | 61.63501 | 5.011002 | 10.022 | 0.10022 | 400.5915
0 | 61.63782 | 5.012837 | 10.02567 | 0.1002567 | 400.6098
0.02 | 61.640625 | 5.014674 | 10.02935 | 0.1002935 | 400.628
0.04 | 61.64337 | 5.016697 | 10.03339 | 0.1003339 | 400.6458
0 | 61.64618 | 5.018587 | 10.03717 | 0.1003717 | 400.6641
0.02 | 61.64909 | 5.020436 | 10.04087 | 0.1004087 | 400.683
0.04 | 61.65199 | 5.022396 | 10.04479 | 0.1004479 | 400.7019
0 | 61.65491 | 5.024247 | 10.04849 | 0.1004849 | 400.7208
0.02 | 61.65782 | 5.026037 | 10.05207 | 0.1005207 | 400.7398
0.04 | 61.66078 | 5.027892 | 10.05578 | 0.1005578 | 400.759
0 | 61.66372 | 5.029798 | 10.0596 | 0.100596 | 400.7781
0.02 | 61.66653 | 5.031883 | 10.06377 | 0.1006377 | 400.7964
0.04 | 61.66917 | 5.033951 | 10.0679 | 0.100679 | 400.8136
0 | 61.67191 | 5.035912 | 10.07182 | 0.1007182 | 400.8313
0.02 | 61.67482 | 5.037862 | 10.07572 | 0.1007572 | 400.8502
0.04 | 61.67771 | 5.039795 | 10.07959 | 0.1007959 | 400.8691
0 | 61.68058 | 5.041722 | 10.08344 | 0.1008344 | 400.8877
0.02 | 61.68357 | 5.043663 | 10.08733 | 0.1008733 | 400.9071
0.04 | 61.68668 | 5.045567 | 10.09113 | 0.1009113 | 400.9274
0 | 61.68967 | 5.047548 | 10.0951 | 0.100951 | 400.9468
0.02 | 61.69256 | 5.049564 | 10.09913 | 0.1009913 | 400.9655
0.04 | 61.69551 | 5.051438 | 10.10288 | 0.1010288 | 400.9847
0 | 61.69847 | 5.053381 | 10.10676 | 0.1010676 | 401.004
0.02 | 61.70128 | 5.055357 | 10.11071 | 0.1011071 | 401.0222
0.04 | 61.70401 | 5.057371 | 10.11474 | 0.1011474 | 401.0399
0 | 61.70693 | 5.059424 | 10.11885 | 0.1011885 | 401.059
0.02 | 61.71005 | 5.061399 | 10.1228 | 0.101228 | 401.0792
0.04 | 61.71319 | 5.06344 | 10.12688 | 0.1012688 | 401.0997
0 | 61.71623 | 5.065578 | 10.13116 | 0.1013116 | 401.1194
0.02 | 61.71919 | 5.067613 | 10.13523 | 0.1013523 | 401.1387
0.04 | 61.72215 | 5.069482 | 10.13896 | 0.1013896 | 401.1578
0 | 61.72502 | 5.071386 | 10.14277 | 0.1014277 | 401.1765
0.02 | 61.72787 | 5.073296 | 10.14659 | 0.1014659 | 401.1951
0.04 | 61.73055 | 5.075225 | 10.15045 | 0.1015045 | 401.2124
0 | 61.73307 | 5.077265 | 10.15453 | 0.1015453 | 401.2288
0.02 | 61.7355 | 5.07928 | 10.15856 | 0.1015856 | 401.2446
0.04 | 61.738 | 5.081214 | 10.16243 | 0.1016243 | 401.2609
0 | 61.74072 | 5.083156 | 10.16631 | 0.1016631 | 401.2786
0.02 | 61.74345 | 5.085119 | 10.17024 | 0.1017024 | 401.2963
0.04 | 61.74623 | 5.087074 | 10.17415 | 0.1017415 | 401.3143
0 | 61.7491 | 5.088912 | 10.17782 | 0.1017782 | 401.333
0.02 | 61.75201 | 5.090829 | 10.18166 | 0.1018166 | 401.352
0.04 | 61.75496 | 5.092782 | 10.18556 | 0.1018556 | 401.3711
0 | 61.75784 | 5.09472 | 10.18944 | 0.1018944 | 401.3898
0.02 | 61.76082 | 5.096718 | 10.19344 | 0.1019344 | 401.4092
0.04 | 61.76393 | 5.098737 | 10.19747 | 0.1019747 | 401.4294
0 | 61.76701 | 5.100657 | 10.20131 | 0.1020131 | 401.4494
0.02 | 61.77009 | 5.102591 | 10.20518 | 0.1020518 | 401.4694
0.04 | 61.77324 | 5.104561 | 10.20912 | 0.1020912 | 401.4899
0 | 61.77643 | 5.10652 | 10.21304 | 0.1021304 | 401.5107
0.02 | 61.77973 | 5.108464 | 10.21693 | 0.1021693 | 401.5321
0.04 | 61.78304 | 5.110418 | 10.22084 | 0.1022084 | 401.5536
0 | 61.78643 | 5.112378 | 10.22476 | 0.1022476 | 401.5757
0.02 | 61.78999 | 5.114306 | 10.22861 | 0.1022861 | 401.5988
0.04 | 61.79384 | 5.116303 | 10.23261 | 0.1023261 | 401.6238
0 | 61.79777 | 5.118317 | 10.23663 | 0.1023663 | 401.6493
0.02 | 61.80182 | 5.120265 | 10.24053 | 0.1024053 | 401.6756
0.04 | 61.80603 | 5.122159 | 10.24432 | 0.1024432 | 401.703
0 | 61.81021 | 5.123988 | 10.24798 | 0.1024798 | 401.7302
0.02 | 61.81435 | 5.125994 | 10.25199 | 0.1025199 | 401.7571
0.04 | 61.81834 | 5.128005 | 10.25601 | 0.1025601 | 401.7831
0 | 61.82211 | 5.129902 | 10.2598 | 0.102598 | 401.8075
0.02 | 61.82581 | 5.131834 | 10.26367 | 0.1026367 | 401.8316
0.04 | 61.82952 | 5.133788 | 10.26758 | 0.1026758 | 401.8557
0 | 61.83314 | 5.135682 | 10.27136 | 0.1027136 | 401.8793
0.02 | 61.83678 | 5.137608 | 10.27522 | 0.1027522 | 401.9029
0.04 | 61.84065 | 5.139625 | 10.27925 | 0.1027925 | 401.928
0 | 61.84464 | 5.141649 | 10.2833 | 0.102833 | 401.954
0.02 | 61.84879 | 5.143604 | 10.28721 | 0.1028721 | 401.9809
0.04 | 61.85308 | 5.145502 | 10.291 | 0.10291 | 402.0088
0 | 61.85731 | 5.14738 | 10.29476 | 0.1029476 | 402.0363
0.02 | 61.8616 | 5.14929 | 10.29858 | 0.1029858 | 402.0642
0.04 | 61.86589 | 5.151229 | 10.30246 | 0.1030246 | 402.0921
0 | 61.87017 | 5.153287 | 10.30657 | 0.1030657 | 402.1199
0.02 | 61.8743 | 5.155359 | 10.31072 | 0.1031072 | 402.1468
0.04 | 61.87835 | 5.157313 | 10.31463 | 0.1031463 | 402.1731
0 | 61.88243 | 5.159143 | 10.31829 | 0.1031829 | 402.1996
0.02 | 61.88655 | 5.160947 | 10.32189 | 0.1032189 | 402.2264
0.04 | 61.89062 | 5.162857 | 10.32571 | 0.1032571 | 402.2528
0 | 61.89452 | 5.164889 | 10.32978 | 0.1032978 | 402.2782
0.02 | 61.89822 | 5.166851 | 10.3337 | 0.103337 | 402.3022
0.04 | 61.90188 | 5.168848 | 10.3377 | 0.103377 | 402.326
0 | 61.90566 | 5.170885 | 10.34177 | 0.1034177 | 402.3506
0.02 | 61.90947 | 5.172901 | 10.3458 | 0.103458 | 402.3753
0.04 | 61.91319 | 5.174801 | 10.3496 | 0.103496 | 402.3995
0 | 61.91673 | 5.176669 | 10.35334 | 0.1035334 | 402.4225
0.02 | 61.92027 | 5.178691 | 10.35738 | 0.1035738 | 402.4455
0.04 | 61.92401 | 5.180767 | 10.36153 | 0.1036153 | 402.4699
0 | 61.92763 | 5.182673 | 10.36535 | 0.1036535 | 402.4934
0.02 | 61.93102 | 5.184537 | 10.36907 | 0.1036907 | 402.5154
0.04 | 61.93444 | 5.186535 | 10.37307 | 0.1037307 | 402.5376
0 | 61.93802 | 5.188577 | 10.37715 | 0.1037715 | 402.5609
0.02 | 61.94171 | 5.190646 | 10.38129 | 0.1038129 | 402.5849
0.04 | 61.94537 | 5.192705 | 10.38541 | 0.1038541 | 402.6086
0 | 61.94891 | 5.194632 | 10.38926 | 0.1038926 | 402.6317
0.02 | 61.95251 | 5.196536 | 10.39307 | 0.1039307 | 402.6551
0.04 | 61.95604 | 5.198707 | 10.39741 | 0.1039741 | 402.678
0 | 61.95943 | 5.200836 | 10.40167 | 0.1040167 | 402.7
0.02 | 61.96279 | 5.202819 | 10.40564 | 0.1040564 | 402.7219
0.04 | 61.96613 | 5.204802 | 10.4096 | 0.104096 | 402.7436
0 | 61.96966 | 5.206882 | 10.41376 | 0.1041376 | 402.7665
0.02 | 61.9734 | 5.208905 | 10.41781 | 0.1041781 | 402.7908
0.04 | 61.97717 | 5.210922 | 10.42184 | 0.1042184 | 402.8153
0 | 61.98095 | 5.212812 | 10.42562 | 0.1042562 | 402.8399
0.02 | 61.98494 | 5.214705 | 10.42941 | 0.1042941 | 402.8658
0.04 | 61.98889 | 5.216712 | 10.43342 | 0.1043342 | 402.8915
0 | 61.99271 | 5.218786 | 10.43757 | 0.1043757 | 402.9163
0.02 | 61.9964 | 5.220688 | 10.44138 | 0.1044138 | 402.9403
0.04 | 62.00005 | 5.222638 | 10.44528 | 0.1044528 | 402.964
0 | 62.00365 | 5.224695 | 10.44939 | 0.1044939 | 402.9875
0.02 | 62.00731 | 5.226754 | 10.45351 | 0.1045351 | 403.0113
0.04 | 62.01088 | 5.228739 | 10.45748 | 0.1045748 | 403.0345
0 | 62.01429 | 5.230804 | 10.46161 | 0.1046161 | 403.0566
0.02 | 62.01776 | 5.232808 | 10.46562 | 0.1046562 | 403.0792
0.04 | 62.02121 | 5.234753 | 10.46951 | 0.1046951 | 403.1016
0 | 62.02471 | 5.236681 | 10.47336 | 0.1047336 | 403.1244
0.02 | 62.02833 | 5.238666 | 10.47733 | 0.1047733 | 403.1479
0.04 | 62.03207 | 5.240703 | 10.48141 | 0.1048141 | 403.1721
0 | 62.03569 | 5.242687 | 10.48537 | 0.1048537 | 403.1957
0.02 | 62.03931 | 5.244695 | 10.48939 | 0.1048939 | 403.2192
0.04 | 62.04292 | 5.246698 | 10.4934 | 0.104934 | 403.2427
0 | 62.04649 | 5.248813 | 10.49763 | 0.1049763 | 403.2659
0.02 | 62.05017 | 5.250876 | 10.50175 | 0.1050175 | 403.2898
0.04 | 62.05379 | 5.252856 | 10.50571 | 0.1050571 | 403.3133
0 | 62.05739 | 5.25495 | 10.5099 | 0.105099 | 403.3367
0.02 | 62.06099 | 5.256934 | 10.51387 | 0.1051387 | 403.3601
0.04 | 62.06431 | 5.258751 | 10.5175 | 0.105175 | 403.3817
0 | 62.06746 | 5.260643 | 10.52129 | 0.1052129 | 403.4022
0.02 | 62.07044 | 5.262717 | 10.52543 | 0.1052543 | 403.4215
0.04 | 62.07337 | 5.264753 | 10.52951 | 0.1052951 | 403.4406
0 | 62.07637 | 5.266731 | 10.53346 | 0.1053346 | 403.4601
0.02 | 62.07921 | 5.268787 | 10.53757 | 0.1053757 | 403.4786
0.04 | 62.08186 | 5.270706 | 10.54141 | 0.1054141 | 403.4958
0 | 62.08443 | 5.27265 | 10.5453 | 0.105453 | 403.5125
0.02 | 62.08708 | 5.27477 | 10.54954 | 0.1054954 | 403.5297
0.04 | 62.08962 | 5.276788 | 10.55358 | 0.1055358 | 403.5462
0 | 62.09206 | 5.278819 | 10.55764 | 0.1055764 | 403.5621
0.02 | 62.09449 | 5.280772 | 10.56154 | 0.1056154 | 403.5779
0.04 | 62.09681 | 5.282691 | 10.56538 | 0.1056538 | 403.5929
0 | 62.09913 | 5.28473 | 10.56946 | 0.1056946 | 403.608
0.02 | 62.10156 | 5.286827 | 10.57365 | 0.1057365 | 403.6238
0.04 | 62.104 | 5.288925 | 10.57785 | 0.1057785 | 403.6396
0 | 62.10645 | 5.290867 | 10.58173 | 0.1058173 | 403.6556
0.02 | 62.10883 | 5.292753 | 10.58551 | 0.1058551 | 403.671
0.04 | 62.11116 | 5.294871 | 10.58974 | 0.1058974 | 403.6862
0 | 62.11348 | 5.296933 | 10.59387 | 0.1059387 | 403.7013
0.02 | 62.11591 | 5.298912 | 10.59782 | 0.1059782 | 403.7171
0.04 | 62.11866 | 5.300959 | 10.60192 | 0.1060192 | 403.735
0 | 62.12164 | 5.302996 | 10.60599 | 0.1060599 | 403.7543
0.02 | 62.12464 | 5.304945 | 10.60989 | 0.1060989 | 403.7738
0.04 | 62.12776 | 5.306921 | 10.61384 | 0.1061384 | 403.7941
0 | 62.13091 | 5.308907 | 10.61781 | 0.1061781 | 403.8146
0.02 | 62.13396 | 5.310921 | 10.62184 | 0.1062184 | 403.8344
0.04 | 62.13701 | 5.312951 | 10.6259 | 0.106259 | 403.8542
0 | 62.14019 | 5.314992 | 10.62998 | 0.1062998 | 403.8749
0.02 | 62.14319 | 5.316912 | 10.63382 | 0.1063382 | 403.8944
0.04 | 62.14603 | 5.318831 | 10.63766 | 0.1063766 | 403.9128
0 | 62.1488 | 5.32087 | 10.64174 | 0.1064174 | 403.9308
0.02 | 62.15156 | 5.322824 | 10.64565 | 0.1064565 | 403.9488
0.04 | 62.15441 | 5.324909 | 10.64982 | 0.1064982 | 403.9673
0 | 62.1572 | 5.326935 | 10.65387 | 0.1065387 | 403.9854
0.02 | 62.15971 | 5.328851 | 10.6577 | 0.106577 | 404.0018
0.04 | 62.16207 | 5.330793 | 10.66159 | 0.1066159 | 404.0171
0 | 62.16448 | 5.332821 | 10.66564 | 0.1066564 | 404.0328
0.02 | 62.16697 | 5.334829 | 10.66966 | 0.1066966 | 404.049
0.04 | 62.16943 | 5.336866 | 10.67373 | 0.1067373 | 404.0649
0 | 62.17184 | 5.338997 | 10.67799 | 0.1067799 | 404.0806
0.02 | 62.17419 | 5.341088 | 10.68218 | 0.1068218 | 404.0958
0.04 | 62.17658 | 5.342988 | 10.68598 | 0.1068598 | 404.1114
0 | 62.17907 | 5.344849 | 10.6897 | 0.106897 | 404.1276
0.02 | 62.18166 | 5.346757 | 10.69351 | 0.1069351 | 404.1444
0.04 | 62.18427 | 5.348717 | 10.69743 | 0.1069743 | 404.1614
0 | 62.18686 | 5.350733 | 10.70147 | 0.1070147 | 404.1782
0.02 | 62.18942 | 5.352806 | 10.70561 | 0.1070561 | 404.1949
0.04 | 62.19189 | 5.354888 | 10.70978 | 0.1070978 | 404.2109
0 | 62.19435 | 5.356865 | 10.71373 | 0.1071373 | 404.2269
0.02 | 62.19695 | 5.358792 | 10.71758 | 0.1071758 | 404.2438
0.04 | 62.19967 | 5.360806 | 10.72161 | 0.1072161 | 404.2615
0 | 62.2024 | 5.362811 | 10.72562 | 0.1072562 | 404.2792
0.02 | 62.20503 | 5.364779 | 10.72956 | 0.1072956 | 404.2963
0.04 | 62.20762 | 5.366744 | 10.73349 | 0.1073349 | 404.3132
0 | 62.21034 | 5.368841 | 10.73768 | 0.1073768 | 404.3308
0.02 | 62.21326 | 5.37089 | 10.74178 | 0.1074178 | 404.3498
0.04 | 62.21627 | 5.37292 | 10.74584 | 0.1074584 | 404.3694
0 | 62.21943 | 5.374994 | 10.74999 | 0.1074999 | 404.3899
0.02 | 62.2227 | 5.376997 | 10.75399 | 0.1075399 | 404.4112
0.04 | 62.22593 | 5.378976 | 10.75795 | 0.1075795 | 404.4321
0 | 62.22937 | 5.380942 | 10.76188 | 0.1076188 | 404.4545
0.02 | 62.23305 | 5.382948 | 10.7659 | 0.107659 | 404.4784
0.04 | 62.2368 | 5.384945 | 10.76989 | 0.1076989 | 404.5028
0 | 62.24046 | 5.386992 | 10.77398 | 0.1077398 | 404.5266
0.02 | 62.24401 | 5.388991 | 10.77798 | 0.1077798 | 404.5497
0.04 | 62.24749 | 5.39089 | 10.78178 | 0.1078178 | 404.5723
0 | 62.25109 | 5.392827 | 10.78565 | 0.1078565 | 404.5956
0.02 | 62.25472 | 5.394823 | 10.78965 | 0.1078965 | 404.6193
0.04 | 62.25819 | 5.396768 | 10.79354 | 0.1079354 | 404.6418
0 | 62.26169 | 5.398702 | 10.7974 | 0.107974 | 404.6645
0.02 | 62.26516 | 5.400733 | 10.80147 | 0.1080147 | 404.6871
0.04 | 62.26848 | 5.402788 | 10.80558 | 0.1080558 | 404.7087
0 | 62.27191 | 5.40476 | 10.80952 | 0.1080952 | 404.731
0.02 | 62.27526 | 5.406631 | 10.81326 | 0.1081326 | 404.7528
0.04 | 62.27843 | 5.40849 | 10.81698 | 0.1081698 | 404.7734
0 | 62.28155 | 5.410406 | 10.82081 | 0.1082081 | 404.7937
0.02 | 62.28462 | 5.412441 | 10.82488 | 0.1082488 | 404.8136
0.04 | 62.28764 | 5.414502 | 10.829 | 0.10829 | 404.8332
0 | 62.29061 | 5.416451 | 10.8329 | 0.108329 | 404.8525
0.02 | 62.29362 | 5.41835 | 10.8367 | 0.108367 | 404.8721
0.04 | 62.29674 | 5.4203 | 10.8406 | 0.108406 | 404.8924
0 | 62.29977 | 5.422211 | 10.84442 | 0.1084442 | 404.912
0.02 | 62.30273 | 5.424251 | 10.8485 | 0.108485 | 404.9313
0.04 | 62.30577 | 5.426368 | 10.85274 | 0.1085274 | 404.9511
0 | 62.30902 | 5.428334 | 10.85667 | 0.1085667 | 404.9722
0.02 | 62.31251 | 5.430345 | 10.86069 | 0.1086069 | 404.9949
0.04 | 62.31606 | 5.432367 | 10.86473 | 0.1086473 | 405.0179
0 | 62.31966 | 5.434265 | 10.86853 | 0.1086853 | 405.0414
0.02 | 62.32327 | 5.436263 | 10.87253 | 0.1087253 | 405.0648
0.04 | 62.32686 | 5.438375 | 10.87675 | 0.1087675 | 405.0881
0 | 62.33027 | 5.440387 | 10.88077 | 0.1088077 | 405.1103
0.02 | 62.3337 | 5.442289 | 10.88458 | 0.1088458 | 405.1326
0.04 | 62.33733 | 5.444271 | 10.88854 | 0.1088854 | 405.1562
0 | 62.34113 | 5.446217 | 10.89243 | 0.1089243 | 405.1809
0.02 | 62.3449 | 5.448291 | 10.89658 | 0.1089658 | 405.2054
0.04 | 62.34855 | 5.450403 | 10.90081 | 0.1090081 | 405.2291
0 | 62.3523 | 5.452451 | 10.9049 | 0.109049 | 405.2535
0.02 | 62.35616 | 5.454526 | 10.90905 | 0.1090905 | 405.2785
0.04 | 62.35995 | 5.45666 | 10.91332 | 0.1091332 | 405.3032
0 | 62.36369 | 5.45867 | 10.91734 | 0.1091734 | 405.3275
0.02 | 62.36734 | 5.460661 | 10.92132 | 0.1092132 | 405.3512
0.04 | 62.37097 | 5.462735 | 10.92547 | 0.1092547 | 405.3748
0 | 62.37459 | 5.464867 | 10.92973 | 0.1092973 | 405.3984
0.02 | 62.37821 | 5.46688 | 10.93376 | 0.1093376 | 405.4219
0.04 | 62.38179 | 5.46897 | 10.93794 | 0.1093794 | 405.4451
0 | 62.38528 | 5.471075 | 10.94215 | 0.1094215 | 405.4678
0.02 | 62.38872 | 5.473038 | 10.94608 | 0.1094608 | 405.4902
0.04 | 62.39202 | 5.474997 | 10.94999 | 0.1094999 | 405.5116
0 | 62.39523 | 5.477088 | 10.95418 | 0.1095418 | 405.5325
0.02 | 62.39836 | 5.479072 | 10.95814 | 0.1095814 | 405.5528
0.04 | 62.40148 | 5.481119 | 10.96224 | 0.1096224 | 405.5731
0 | 62.40458 | 5.483342 | 10.96668 | 0.1096668 | 405.5933
0.02 | 62.40778 | 5.485537 | 10.97107 | 0.1097107 | 405.6141
0.04 | 62.411 | 5.487626 | 10.97525 | 0.1097525 | 405.635
0 | 62.41418 | 5.489686 | 10.97937 | 0.1097937 | 405.6557
0.02 | 62.41723 | 5.491616 | 10.98323 | 0.1098323 | 405.6755
0.04 | 62.42019 | 5.493549 | 10.9871 | 0.109871 | 405.6947
0 | 62.42308 | 5.495691 | 10.99138 | 0.1099138 | 405.7135
0.02 | 62.42585 | 5.497848 | 10.9957 | 0.109957 | 405.7315
0.04 | 62.42875 | 5.499949 | 10.9999 | 0.109999 | 405.7504
0 | 62.4317 | 5.502128 | 11.00426 | 0.1100426 | 405.7695
0.02 | 62.43437 | 5.504239 | 11.00848 | 0.1100848 | 405.7869
0.04 | 62.43687 | 5.506198 | 11.0124 | 0.110124 | 405.8031
0 | 62.43948 | 5.508238 | 11.01648 | 0.1101648 | 405.8201
0.02 | 62.4422 | 5.510396 | 11.02079 | 0.1102079 | 405.8378
0.04 | 62.44491 | 5.512487 | 11.02497 | 0.1102497 | 405.8554
0 | 62.44771 | 5.51458 | 11.02916 | 0.1102916 | 405.8736
0.02 | 62.45057 | 5.516656 | 11.03331 | 0.1103331 | 405.8922
0.04 | 62.45317 | 5.518845 | 11.03769 | 0.1103769 | 405.909
0 | 62.45575 | 5.520959 | 11.04192 | 0.1104192 | 405.9258
0.02 | 62.45849 | 5.522931 | 11.04586 | 0.1104586 | 405.9437
0.04 | 62.46123 | 5.524926 | 11.04985 | 0.1104985 | 405.9615
0 | 62.46395 | 5.52701 | 11.05402 | 0.1105402 | 405.9791
0.02 | 62.46657 | 5.52908 | 11.05816 | 0.1105816 | 405.9962
0.04 | 62.46911 | 5.531187 | 11.06237 | 0.1106237 | 406.0127
0 | 62.47169 | 5.533337 | 11.06667 | 0.1106667 | 406.0295
0.02 | 62.47422 | 5.535437 | 11.07087 | 0.1107087 | 406.0459
0.04 | 62.47682 | 5.537467 | 11.07493 | 0.1107493 | 406.0628
0 | 62.47953 | 5.539564 | 11.07913 | 0.1107913 | 406.0804
0.02 | 62.48218 | 5.541625 | 11.08325 | 0.1108325 | 406.0976
0.04 | 62.48467 | 5.543701 | 11.0874 | 0.110874 | 406.1138
0 | 62.487 | 5.54581 | 11.09162 | 0.1109162 | 406.1289
0.02 | 62.48927 | 5.547856 | 11.09571 | 0.1109571 | 406.1437
0.04 | 62.49155 | 5.549953 | 11.09991 | 0.1109991 | 406.1585
0 | 62.49369 | 5.552033 | 11.10407 | 0.1110407 | 406.1724
0.02 | 62.49581 | 5.554116 | 11.10823 | 0.1110823 | 406.1862
0.04 | 62.49785 | 5.55625 | 11.1125 | 0.111125 | 406.1995
0 | 62.49977 | 5.558318 | 11.11664 | 0.1111664 | 406.212
0.02 | 62.50162 | 5.56036 | 11.12072 | 0.1112072 | 406.2239
0.04 | 62.5034 | 5.56244 | 11.12488 | 0.1112488 | 406.2356
0 | 62.5054 | 5.564561 | 11.12912 | 0.1112912 | 406.2486
0.02 | 62.50747 | 5.566708 | 11.13342 | 0.1113342 | 406.262
0.04 | 62.5095 | 5.568758 | 11.13752 | 0.1113752 | 406.2752
0 | 62.51155 | 5.570807 | 11.14161 | 0.1114161 | 406.2885
0.02 | 62.51357 | 5.572931 | 11.14586 | 0.1114586 | 406.3016
0.04 | 62.51571 | 5.57503 | 11.15006 | 0.1115006 | 406.3155
0 | 62.51801 | 5.577006 | 11.15401 | 0.1115401 | 406.3305
0.02 | 62.52028 | 5.579012 | 11.15802 | 0.1115802 | 406.3452
0.04 | 62.52259 | 5.581251 | 11.1625 | 0.111625 | 406.3602
0 | 62.52488 | 5.583402 | 11.1668 | 0.111668 | 406.3752
0.02 | 62.52737 | 5.585462 | 11.17092 | 0.1117092 | 406.3913
0.04 | 62.53001 | 5.587537 | 11.17507 | 0.1117507 | 406.4085
0 | 62.53284 | 5.589591 | 11.17918 | 0.1117918 | 406.4269
0.02 | 62.53571 | 5.591655 | 11.18331 | 0.1118331 | 406.4455
0.04 | 62.53848 | 5.593759 | 11.18752 | 0.1118752 | 406.4635
0 | 62.54125 | 5.595903 | 11.19181 | 0.1119181 | 406.4815
0.02 | 62.5441 | 5.597977 | 11.19595 | 0.1119595 | 406.5001
0.04 | 62.54696 | 5.600028 | 11.20006 | 0.1120006 | 406.5186
0 | 62.5498 | 5.602071 | 11.20414 | 0.1120414 | 406.5371
0.02 | 62.55264 | 5.604108 | 11.20822 | 0.1120822 | 406.5556
0.04 | 62.55552 | 5.60624 | 11.21248 | 0.1121248 | 406.5743
0 | 62.55824 | 5.608384 | 11.21677 | 0.1121677 | 406.5919
0.02 | 62.56084 | 5.61047 | 11.22094 | 0.1122094 | 406.6089
0.04 | 62.5634 | 5.612612 | 11.22522 | 0.1122522 | 406.6255
0 | 62.56617 | 5.614717 | 11.22943 | 0.1122943 | 406.6435
0.02 | 62.56906 | 5.616823 | 11.23365 | 0.1123365 | 406.6623
0.04 | 62.57199 | 5.618958 | 11.23792 | 0.1123792 | 406.6814
0 | 62.57503 | 5.621032 | 11.24206 | 0.1124206 | 406.7011
0.02 | 62.57816 | 5.623116 | 11.24623 | 0.1124623 | 406.7214
0.04 | 62.58116 | 5.625183 | 11.25037 | 0.1125037 | 406.7409
0 | 62.58397 | 5.627288 | 11.25458 | 0.1125458 | 406.7592
0.02 | 62.58677 | 5.629463 | 11.25893 | 0.1125893 | 406.7774
0.04 | 62.58974 | 5.631639 | 11.26328 | 0.1126328 | 406.7967
0 | 62.59273 | 5.63372 | 11.26744 | 0.1126744 | 406.8161
0.02 | 62.59563 | 5.635848 | 11.2717 | 0.112717 | 406.835
0.04 | 62.5985 | 5.637963 | 11.27593 | 0.1127593 | 406.8536
0 | 62.60142 | 5.640084 | 11.28017 | 0.1128017 | 406.8726
0.02 | 62.60438 | 5.642245 | 11.28449 | 0.1128449 | 406.8919
0.04 | 62.60735 | 5.644365 | 11.28873 | 0.1128873 | 406.9112
0 | 62.61035 | 5.64649 | 11.29298 | 0.1129298 | 406.9306
0.02 | 62.61365 | 5.648564 | 11.29713 | 0.1129713 | 406.9521
0.04 | 62.61716 | 5.650655 | 11.30131 | 0.1130131 | 406.9749
0 | 62.62076 | 5.652772 | 11.30554 | 0.1130554 | 406.9983
0.02 | 62.62448 | 5.654773 | 11.30955 | 0.1130955 | 407.0225
0.04 | 62.62818 | 5.656808 | 11.31362 | 0.1131362 | 407.0466
0 | 62.63182 | 5.658899 | 11.3178 | 0.113178 | 407.0702
0.02 | 62.63535 | 5.660923 | 11.32185 | 0.1132185 | 407.0932
0.04 | 62.63895 | 5.662846 | 11.32569 | 0.1132569 | 407.1165
0 | 62.6426 | 5.664919 | 11.32984 | 0.1132984 | 407.1402
0.02 | 62.64627 | 5.66711 | 11.33422 | 0.1133422 | 407.1641
0.04 | 62.64992 | 5.669287 | 11.33857 | 0.1133857 | 407.1878
0 | 62.65366 | 5.671412 | 11.34282 | 0.1134282 | 407.2121
0.02 | 62.65746 | 5.673489 | 11.34698 | 0.1134698 | 407.2368
0.04 | 62.66144 | 5.675474 | 11.35095 | 0.1135095 | 407.2627
0 | 62.66556 | 5.677519 | 11.35504 | 0.1135504 | 407.2895
0.02 | 62.6696 | 5.679636 | 11.35927 | 0.1135927 | 407.3157
0.04 | 62.67367 | 5.681746 | 11.36349 | 0.1136349 | 407.3422
0 | 62.67777 | 5.683826 | 11.36765 | 0.1136765 | 407.3688
0.02 | 62.68183 | 5.686005 | 11.37201 | 0.1137201 | 407.3952
0.04 | 62.68588 | 5.688152 | 11.3763 | 0.113763 | 407.4215
0 | 62.68991 | 5.690214 | 11.38043 | 0.1138043 | 407.4478
0.02 | 62.69396 | 5.692325 | 11.38465 | 0.1138465 | 407.4741
0.04 | 62.6981 | 5.694463 | 11.38893 | 0.1138893 | 407.501
0 | 62.7021 | 5.696582 | 11.39316 | 0.1139316 | 407.527
0.02 | 62.70602 | 5.698674 | 11.39735 | 0.1139735 | 407.5524
0.04 | 62.70994 | 5.700757 | 11.40151 | 0.1140151 | 407.5779
0 | 62.71386 | 5.702837 | 11.40567 | 0.1140567 | 407.6034
0.02 | 62.71815 | 5.705009 | 11.41002 | 0.1141002 | 407.6313
0.04 | 62.7226 | 5.707139 | 11.41428 | 0.1141428 | 407.6602
0 | 62.72708 | 5.709259 | 11.41852 | 0.1141852 | 407.6894
0.02 | 62.73167 | 5.711384 | 11.42277 | 0.1142277 | 407.7191
0.04 | 62.73623 | 5.713462 | 11.42692 | 0.1142692 | 407.7488
0 | 62.74084 | 5.715593 | 11.43119 | 0.1143119 | 407.7787
0.02 | 62.74542 | 5.717742 | 11.43548 | 0.1143548 | 407.8085
0.04 | 62.75002 | 5.719818 | 11.43964 | 0.1143964 | 407.8384
0 | 62.7544 | 5.721952 | 11.4439 | 0.114439 | 407.8669
0.02 | 62.75866 | 5.724152 | 11.4483 | 0.114483 | 407.8946
0.04 | 62.76286 | 5.72642 | 11.45284 | 0.1145284 | 407.9219
0 | 62.76691 | 5.72857 | 11.45714 | 0.1145714 | 407.9482
0.02 | 62.77085 | 5.730613 | 11.46123 | 0.1146123 | 407.9738
0.04 | 62.77458 | 5.732649 | 11.4653 | 0.114653 | 407.998
0 | 62.77814 | 5.734708 | 11.46942 | 0.1146942 | 408.0212
0.02 | 62.78161 | 5.7369 | 11.4738 | 0.114738 | 408.0437
0.04 | 62.78502 | 5.739078 | 11.47816 | 0.1147816 | 408.0659
0 | 62.78838 | 5.741165 | 11.48233 | 0.1148233 | 408.0877
0.02 | 62.79172 | 5.743304 | 11.48661 | 0.1148661 | 408.1095
0.04 | 62.79511 | 5.745448 | 11.4909 | 0.114909 | 408.1315
0 | 62.79871 | 5.747593 | 11.49519 | 0.1149519 | 408.1549
0.02 | 62.80222 | 5.749744 | 11.49949 | 0.1149949 | 408.1777
0.04 | 62.80571 | 5.751975 | 11.50395 | 0.1150395 | 408.2004
0 | 62.80937 | 5.754129 | 11.50826 | 0.1150826 | 408.2242
0.02 | 62.81316 | 5.756217 | 11.51243 | 0.1151243 | 408.2488
0.04 | 62.81689 | 5.758322 | 11.51664 | 0.1151664 | 408.273
0 | 62.82052 | 5.760454 | 11.52091 | 0.1152091 | 408.2966
0.02 | 62.82399 | 5.762493 | 11.52499 | 0.1152499 | 408.3192
0.04 | 62.82732 | 5.764608 | 11.52922 | 0.1152922 | 408.3409
0 | 62.83069 | 5.766811 | 11.53362 | 0.1153362 | 408.3627
0.02 | 62.83402 | 5.769035 | 11.53807 | 0.1153807 | 408.3844
0.04 | 62.83729 | 5.771367 | 11.54273 | 0.1154273 | 408.4056
0 | 62.84062 | 5.773493 | 11.54699 | 0.1154699 | 408.4273
0.02 | 62.84392 | 5.775436 | 11.55087 | 0.1155087 | 408.4487
0.04 | 62.847 | 5.777568 | 11.55514 | 0.1155514 | 408.4687
0 | 62.85 | 5.779727 | 11.55945 | 0.1155945 | 408.4883
0.02 | 62.85327 | 5.781923 | 11.56385 | 0.1156385 | 408.5095
0.04 | 62.85654 | 5.784107 | 11.56821 | 0.1156821 | 408.5307
0 | 62.85966 | 5.786245 | 11.57249 | 0.1157249 | 408.551
0.02 | 62.86262 | 5.788312 | 11.57662 | 0.1157662 | 408.5703
0.04 | 62.86557 | 5.790287 | 11.58057 | 0.1158057 | 408.5894
0 | 62.86853 | 5.792305 | 11.58461 | 0.1158461 | 408.6087
0.02 | 62.87139 | 5.794371 | 11.58874 | 0.1158874 | 408.6273
0.04 | 62.87411 | 5.796516 | 11.59303 | 0.1159303 | 408.6449
0 | 62.87658 | 5.79876 | 11.59752 | 0.1159752 | 408.661
0.02 | 62.87902 | 5.800955 | 11.60191 | 0.1160191 | 408.6768
0.04 | 62.88133 | 5.803117 | 11.60623 | 0.1160623 | 408.6918
0 | 62.8834 | 5.805391 | 11.61078 | 0.1161078 | 408.7053
0.02 | 62.8854 | 5.807475 | 11.61495 | 0.1161495 | 408.7183
0.04 | 62.88738 | 5.809489 | 11.61898 | 0.1161898 | 408.7312
0 | 62.8893 | 5.811543 | 11.62309 | 0.1162309 | 408.7437
0.02 | 62.89128 | 5.813584 | 11.62717 | 0.1162717 | 408.7565
0.04 | 62.89326 | 5.815696 | 11.63139 | 0.1163139 | 408.7694
0 | 62.89527 | 5.817895 | 11.63579 | 0.1163579 | 408.7825
0.02 | 62.89717 | 5.820162 | 11.64032 | 0.1164032 | 408.7948
0.04 | 62.89907 | 5.822299 | 11.6446 | 0.116446 | 408.8072
0 | 62.90105 | 5.824373 | 11.64875 | 0.1164875 | 408.8201
0.02 | 62.90298 | 5.826476 | 11.65295 | 0.1165295 | 408.8326
0.04 | 62.90496 | 5.828606 | 11.65721 | 0.1165721 | 408.8455
0 | 62.90712 | 5.830708 | 11.66142 | 0.1166142 | 408.8595
0.02 | 62.90921 | 5.832853 | 11.66571 | 0.1166571 | 408.8731
0.04 | 62.91127 | 5.834965 | 11.66993 | 0.1166993 | 408.8865
0 | 62.91335 | 5.837009 | 11.67402 | 0.1167402 | 408.9
0.02 | 62.91528 | 5.839167 | 11.67833 | 0.1167833 | 408.9125
0.04 | 62.91734 | 5.841401 | 11.6828 | 0.116828 | 408.9259
0 | 62.91948 | 5.843569 | 11.68714 | 0.1168714 | 408.9398
0.02 | 62.92155 | 5.845669 | 11.69134 | 0.1169134 | 408.9533
0.04 | 62.9237 | 5.847816 | 11.69563 | 0.1169563 | 408.9673
0 | 62.92585 | 5.849921 | 11.69984 | 0.1169984 | 408.9812
0.02 | 62.92805 | 5.852009 | 11.70402 | 0.1170402 | 408.9955
0.04 | 62.93025 | 5.85419 | 11.70838 | 0.1170838 | 409.0098
0 | 62.93252 | 5.8564 | 11.7128 | 0.117128 | 409.0245
0.02 | 62.93478 | 5.858507 | 11.71701 | 0.1171701 | 409.0392
0.04 | 62.93687 | 5.860584 | 11.72117 | 0.1172117 | 409.0529
0 | 62.93911 | 5.862652 | 11.7253 | 0.117253 | 409.0674
0.02 | 62.94143 | 5.864761 | 11.72952 | 0.1172952 | 409.0825
0.04 | 62.94385 | 5.866901 | 11.7338 | 0.117338 | 409.0982
0 | 62.94653 | 5.869004 | 11.73801 | 0.1173801 | 409.1157
0.02 | 62.94924 | 5.871138 | 11.74228 | 0.1174228 | 409.1332
0.04 | 62.95187 | 5.873456 | 11.74691 | 0.1174691 | 409.1503
0 | 62.95445 | 5.875605 | 11.75121 | 0.1175121 | 409.1671
0.02 | 62.95694 | 5.877699 | 11.7554 | 0.117554 | 409.1833
0.04 | 62.95949 | 5.879873 | 11.75975 | 0.1175975 | 409.1998
0 | 62.96203 | 5.881981 | 11.76396 | 0.1176396 | 409.2163
0.02 | 62.96453 | 5.884068 | 11.76814 | 0.1176814 | 409.2326
0.04 | 62.96717 | 5.886265 | 11.77253 | 0.1177253 | 409.2498
0 | 62.9699 | 5.888364 | 11.77673 | 0.1177673 | 409.2675
0.02 | 62.97247 | 5.890477 | 11.78095 | 0.1178095 | 409.2842
0.04 | 62.97504 | 5.892709 | 11.78542 | 0.1178542 | 409.301
0 | 62.9778 | 5.894875 | 11.78975 | 0.1178975 | 409.3188
0.02 | 62.98059 | 5.897089 | 11.79418 | 0.1179418 | 409.337
0.04 | 62.98337 | 5.899442 | 11.79888 | 0.1179888 | 409.3551
0 | 62.98623 | 5.901628 | 11.80326 | 0.1180326 | 409.3736
0.02 | 62.98916 | 5.903627 | 11.80725 | 0.1180725 | 409.3927
0.04 | 62.99213 | 5.905765 | 11.81153 | 0.1181153 | 409.412
0 | 62.9951 | 5.907822 | 11.81564 | 0.1181564 | 409.4313
0.02 | 62.99804 | 5.909855 | 11.81971 | 0.1181971 | 409.4504
0.04 | 63.0008 | 5.912002 | 11.824 | 0.11824 | 409.4683
0 | 63.00346 | 5.914188 | 11.82838 | 0.1182838 | 409.4857
0.02 | 63.00623 | 5.916204 | 11.83241 | 0.1183241 | 409.5037
0.04 | 63.00894 | 5.918262 | 11.83652 | 0.1183652 | 409.5213
0 | 63.01158 | 5.920485 | 11.84097 | 0.1184097 | 409.5384
0.02 | 63.01425 | 5.922681 | 11.84536 | 0.1184536 | 409.5558
0.04 | 63.01693 | 5.924777 | 11.84955 | 0.1184955 | 409.5732
0 | 63.01954 | 5.926942 | 11.85388 | 0.1185388 | 409.5901
0.02 | 63.02202 | 5.92906 | 11.85812 | 0.1185812 | 409.6063
0.04 | 63.02447 | 5.931163 | 11.86233 | 0.1186233 | 409.6222
0 | 63.02703 | 5.933331 | 11.86666 | 0.1186666 | 409.6388
0.02 | 63.02958 | 5.935464 | 11.87093 | 0.1187093 | 409.6554
0.04 | 63.0322 | 5.937572 | 11.87514 | 0.1187514 | 409.6724
0 | 63.03503 | 5.939681 | 11.87936 | 0.1187936 | 409.6908
0.02 | 63.03779 | 5.941792 | 11.88358 | 0.1188358 | 409.7088
0.04 | 63.04066 | 5.94403 | 11.88806 | 0.1188806 | 409.7274
0 | 63.04358 | 5.946251 | 11.8925 | 0.118925 | 409.7464
0.02 | 63.04646 | 5.948354 | 11.89671 | 0.1189671 | 409.7651
0.04 | 63.04938 | 5.950431 | 11.90086 | 0.1190086 | 409.7841
0 | 63.05243 | 5.95261 | 11.90522 | 0.1190522 | 409.8039
0.02 | 63.05566 | 5.954701 | 11.9094 | 0.119094 | 409.8249
0.04 | 63.05884 | 5.9568 | 11.9136 | 0.119136 | 409.8456
0 | 63.06191 | 5.958904 | 11.91781 | 0.1191781 | 409.8656
0.02 | 63.06494 | 5.961012 | 11.92202 | 0.1192202 | 409.8852
0.04 | 63.068 | 5.963174 | 11.92635 | 0.1192635 | 409.9051
0 | 63.07096 | 5.96534 | 11.93068 | 0.1193068 | 409.9243
0.02 | 63.07374 | 5.967509 | 11.93502 | 0.1193502 | 409.9424
0.04 | 63.07667 | 5.969744 | 11.93949 | 0.1193949 | 409.9614
0 | 63.07983 | 5.97177 | 11.94354 | 0.1194354 | 409.982
0.02 | 63.083 | 5.973868 | 11.94774 | 0.1194774 | 410.0026
0.04 | 63.08608 | 5.976031 | 11.95206 | 0.1195206 | 410.0226
0 | 63.08905 | 5.978112 | 11.95622 | 0.1195622 | 410.0419
0.02 | 63.09195 | 5.980182 | 11.96036 | 0.1196036 | 410.0608
0.04 | 63.09479 | 5.982261 | 11.96452 | 0.1196452 | 410.0792
0 | 63.09762 | 5.984379 | 11.96876 | 0.1196876 | 410.0976
0.02 | 63.10066 | 5.986546 | 11.97309 | 0.1197309 | 410.1174
0.04 | 63.10372 | 5.988507 | 11.97701 | 0.1197701 | 410.1373
0 | 63.10672 | 5.990485 | 11.98097 | 0.1198097 | 410.1568
0.02 | 63.10966 | 5.992687 | 11.98537 | 0.1198537 | 410.1759
0.04 | 63.11258 | 5.994925 | 11.98985 | 0.1198985 | 410.1949
0 | 63.1155 | 5.997066 | 11.99413 | 0.1199413 | 410.2138
0.02 | 63.11842 | 5.999151 | 11.9983 | 0.119983 | 410.2328
0.04 | 63.12138 | 6.001212 | 12.00242 | 0.1200242 | 410.2521
0 | 63.12446 | 6.003429 | 12.00686 | 0.1200686 | 410.2721
0.02 | 63.1275 | 6.005633 | 12.01127 | 0.1201127 | 410.2918
0.04 | 63.13032 | 6.007809 | 12.01562 | 0.1201562 | 410.3102
0 | 63.1332 | 6.009968 | 12.01994 | 0.1201994 | 410.3289
0.02 | 63.13631 | 6.012113 | 12.02423 | 0.1202423 | 410.3491
0.04 | 63.13941 | 6.014323 | 12.02865 | 0.1202865 | 410.3692
0 | 63.14216 | 6.016465 | 12.03293 | 0.1203293 | 410.3871
0.02 | 63.14478 | 6.018531 | 12.03706 | 0.1203706 | 410.4041
0.04 | 63.14742 | 6.020625 | 12.04125 | 0.1204125 | 410.4213
0 | 63.1501 | 6.022737 | 12.04547 | 0.1204547 | 410.4387
0.02 | 63.1528 | 6.024951 | 12.0499 | 0.120499 | 410.4563
0.04 | 63.15541 | 6.027222 | 12.05444 | 0.1205444 | 410.4732
0 | 63.15778 | 6.029386 | 12.05877 | 0.1205877 | 410.4886
0.02 | 63.16012 | 6.031486 | 12.06297 | 0.1206297 | 410.5038
0.04 | 63.16266 | 6.033648 | 12.0673 | 0.120673 | 410.5203
0 | 63.1653 | 6.035855 | 12.07171 | 0.1207171 | 410.5375
0.02 | 63.16792 | 6.038021 | 12.07604 | 0.1207604 | 410.5545
0.04 | 63.17048 | 6.040164 | 12.08033 | 0.1208033 | 410.5712
0 | 63.17312 | 6.042317 | 12.08463 | 0.1208463 | 410.5883
0.02 | 63.17578 | 6.044573 | 12.08915 | 0.1208915 | 410.6056
0.04 | 63.17837 | 6.046823 | 12.09365 | 0.1209365 | 410.6224
0 | 63.18097 | 6.049047 | 12.09809 | 0.1209809 | 410.6393
0.02 | 63.18356 | 6.051205 | 12.10241 | 0.1210241 | 410.6562
0.04 | 63.18605 | 6.053365 | 12.10673 | 0.1210673 | 410.6724
0 | 63.18842 | 6.055543 | 12.11109 | 0.1211109 | 410.6878
0.02 | 63.19063 | 6.057743 | 12.11549 | 0.1211549 | 410.7021
0.04 | 63.19287 | 6.059834 | 12.11967 | 0.1211967 | 410.7167
0 | 63.1952 | 6.061876 | 12.12375 | 0.1212375 | 410.7318
0.02 | 63.19745 | 6.06399 | 12.12798 | 0.1212798 | 410.7465
0.04 | 63.1996 | 6.066203 | 12.13241 | 0.1213241 | 410.7604
0 | 63.20163 | 6.068437 | 12.13687 | 0.1213687 | 410.7736
0.02 | 63.20361 | 6.070593 | 12.14119 | 0.1214119 | 410.7865
0.04 | 63.20547 | 6.072739 | 12.14548 | 0.1214548 | 410.7986
0 | 63.20742 | 6.074913 | 12.14983 | 0.1214983 | 410.8112
0.02 | 63.20922 | 6.07701 | 12.15402 | 0.1215402 | 410.823
0.04 | 63.21094 | 6.079127 | 12.15825 | 0.1215825 | 410.8341
0 | 63.21256 | 6.081225 | 12.16245 | 0.1216245 | 410.8446
0.02 | 63.21408 | 6.083266 | 12.16653 | 0.1216653 | 410.8546
0.04 | 63.21564 | 6.085402 | 12.1708 | 0.121708 | 410.8647
0 | 63.21714 | 6.087584 | 12.17517 | 0.1217517 | 410.8744
0.02 | 63.21848 | 6.089754 | 12.17951 | 0.1217951 | 410.8832
0.04 | 63.2198 | 6.091883 | 12.18377 | 0.1218377 | 410.8917
0 | 63.22118 | 6.094023 | 12.18805 | 0.1218805 | 410.9007
0.02 | 63.22251 | 6.096164 | 12.19233 | 0.1219233 | 410.9093
0.04 | 63.2238 | 6.098334 | 12.19667 | 0.1219667 | 410.9177
0 | 63.22504 | 6.100536 | 12.20107 | 0.1220107 | 410.9258
0.02 | 63.22633 | 6.102823 | 12.20565 | 0.1220565 | 410.9342
0.04 | 63.22757 | 6.104941 | 12.20988 | 0.1220988 | 410.9422
0 | 63.22874 | 6.106989 | 12.21398 | 0.1221398 | 410.9498
0.02 | 63.22998 | 6.109072 | 12.21814 | 0.1221814 | 410.9579
0.04 | 63.23129 | 6.111236 | 12.22247 | 0.1222247 | 410.9664
0 | 63.23268 | 6.113308 | 12.22662 | 0.1222662 | 410.9755
0.02 | 63.2342 | 6.115487 | 12.23097 | 0.1223097 | 410.9853
0.04 | 63.23577 | 6.11769 | 12.23538 | 0.1223538 | 410.9955
0 | 63.23746 | 6.119794 | 12.23959 | 0.1223959 | 411.0065
0.02 | 63.23914 | 6.122005 | 12.24401 | 0.1224401 | 411.0174
0.04 | 63.24067 | 6.124105 | 12.24821 | 0.1224821 | 411.0274
0 | 63.24218 | 6.126157 | 12.25231 | 0.1225231 | 411.0372
0.02 | 63.24369 | 6.12825 | 12.2565 | 0.122565 | 411.047
0.04 | 63.24539 | 6.130445 | 12.26089 | 0.1226089 | 411.0581
0 | 63.24708 | 6.132593 | 12.26519 | 0.1226519 | 411.069
0.02 | 63.24866 | 6.134741 | 12.26948 | 0.1226948 | 411.0793
0.04 | 63.25016 | 6.13685 | 12.2737 | 0.122737 | 411.0891
0 | 63.25162 | 6.138996 | 12.27799 | 0.1227799 | 411.0986
0.02 | 63.25319 | 6.141176 | 12.28235 | 0.1228235 | 411.1087
0.04 | 63.25481 | 6.143222 | 12.28644 | 0.1228644 | 411.1193
0 | 63.25639 | 6.145278 | 12.29056 | 0.1229056 | 411.1295
0.02 | 63.25796 | 6.147492 | 12.29498 | 0.1229498 | 411.1397
0.04 | 63.25942 | 6.149644 | 12.29929 | 0.1229929 | 411.1492
0 | 63.26083 | 6.151754 | 12.30351 | 0.1230351 | 411.1584
0.02 | 63.26232 | 6.1539 | 12.3078 | 0.123078 | 411.1681
0.04 | 63.26397 | 6.155998 | 12.312 | 0.12312 | 411.1788
0 | 63.26564 | 6.158126 | 12.31625 | 0.1231625 | 411.1896
0.02 | 63.26727 | 6.160285 | 12.32057 | 0.1232057 | 411.2003
0.04 | 63.26883 | 6.162457 | 12.32491 | 0.1232491 | 411.2104
0 | 63.27037 | 6.164525 | 12.32905 | 0.1232905 | 411.2204
0.02 | 63.27188 | 6.166687 | 12.33337 | 0.1233337 | 411.2302
0.04 | 63.27348 | 6.168892 | 12.33778 | 0.1233778 | 411.2406
0 | 63.27517 | 6.170999 | 12.342 | 0.12342 | 411.2516
0.02 | 63.27691 | 6.173138 | 12.34628 | 0.1234628 | 411.2629
0.04 | 63.27863 | 6.175354 | 12.35071 | 0.1235071 | 411.2741
0 | 63.28049 | 6.177498 | 12.355 | 0.12355 | 411.2862
0.02 | 63.28245 | 6.179687 | 12.35937 | 0.1235937 | 411.2989
0.04 | 63.28461 | 6.181949 | 12.3639 | 0.123639 | 411.3129
0 | 63.28681 | 6.184095 | 12.36819 | 0.1236819 | 411.3273
0.02 | 63.28903 | 6.186178 | 12.37236 | 0.1237236 | 411.3417
0.04 | 63.29125 | 6.188369 | 12.37674 | 0.1237674 | 411.3561
0 | 63.29342 | 6.190584 | 12.38117 | 0.1238117 | 411.3702
0.02 | 63.29549 | 6.19273 | 12.38546 | 0.1238546 | 411.3836
0.04 | 63.29763 | 6.194964 | 12.38993 | 0.1238993 | 411.3976
0 | 63.29988 | 6.197225 | 12.39445 | 0.1239445 | 411.4122
0.02 | 63.30204 | 6.199457 | 12.39891 | 0.1239891 | 411.4262
0.04 | 63.30411 | 6.201662 | 12.40332 | 0.1240332 | 411.4397
0 | 63.30624 | 6.203823 | 12.40765 | 0.1240765 | 411.4535
0.02 | 63.30843 | 6.205992 | 12.41198 | 0.1241198 | 411.4678
0.04 | 63.31054 | 6.208085 | 12.41617 | 0.1241617 | 411.4815
0 | 63.31261 | 6.210124 | 12.42025 | 0.1242025 | 411.4949
0.02 | 63.31461 | 6.212193 | 12.42439 | 0.1242439 | 411.508
0.04 | 63.31669 | 6.21439 | 12.42878 | 0.1242878 | 411.5214
0 | 63.31895 | 6.216564 | 12.43313 | 0.1243313 | 411.5361
0.02 | 63.3212 | 6.21866 | 12.43732 | 0.1243732 | 411.5508
0.04 | 63.32343 | 6.220763 | 12.44153 | 0.1244153 | 411.5652
0 | 63.32575 | 6.222953 | 12.44591 | 0.1244591 | 411.5804
0.02 | 63.32816 | 6.225177 | 12.45035 | 0.1245035 | 411.596
0.04 | 63.33048 | 6.227251 | 12.4545 | 0.124545 | 411.6111
0 | 63.33285 | 6.229321 | 12.45864 | 0.1245864 | 411.6265
0.02 | 63.33521 | 6.231514 | 12.46303 | 0.1246303 | 411.6418
0.04 | 63.33761 | 6.233645 | 12.46729 | 0.1246729 | 411.6574
0 | 63.33999 | 6.235696 | 12.47139 | 0.1247139 | 411.6729
0.02 | 63.34236 | 6.237695 | 12.47539 | 0.1247539 | 411.6883
0.04 | 63.34485 | 6.239732 | 12.47946 | 0.1247946 | 411.7045
0 | 63.34735 | 6.241874 | 12.48375 | 0.1248375 | 411.7207
0.02 | 63.34968 | 6.244017 | 12.48803 | 0.1248803 | 411.7358
0.04 | 63.35195 | 6.246216 | 12.49243 | 0.1249243 | 411.7506
0 | 63.35417 | 6.248418 | 12.49684 | 0.1249684 | 411.765
0.02 | 63.35636 | 6.250618 | 12.50124 | 0.1250124 | 411.7793
0.04 | 63.35863 | 6.252813 | 12.50563 | 0.1250563 | 411.794
0 | 63.36094 | 6.254918 | 12.50984 | 0.1250984 | 411.809
0.02 | 63.36327 | 6.257047 | 12.51409 | 0.1251409 | 411.8242
0.04 | 63.3656 | 6.259231 | 12.51846 | 0.1251846 | 411.8393
0 | 63.36803 | 6.261376 | 12.52275 | 0.1252275 | 411.8552
0.02 | 63.37054 | 6.263602 | 12.5272 | 0.125272 | 411.8715
0.04 | 63.37309 | 6.265815 | 12.53163 | 0.1253163 | 411.888
0 | 63.37575 | 6.268013 | 12.53603 | 0.1253603 | 411.9053
0.02 | 63.37845 | 6.27025 | 12.5405 | 0.125405 | 411.9228
0.04 | 63.38114 | 6.27244 | 12.54488 | 0.1254488 | 411.9404
0 | 63.38386 | 6.274656 | 12.54931 | 0.1254931 | 411.958
0.02 | 63.38664 | 6.276908 | 12.55382 | 0.1255382 | 411.9761
0.04 | 63.38941 | 6.279108 | 12.55822 | 0.1255822 | 411.9941
0 | 63.39222 | 6.281271 | 12.56254 | 0.1256254 | 412.0123
0.02 | 63.395 | 6.283381 | 12.56676 | 0.1256676 | 412.0304
0.04 | 63.39767 | 6.285473 | 12.57095 | 0.1257095 | 412.0478
0 | 63.40038 | 6.287628 | 12.57526 | 0.1257526 | 412.0654
0.02 | 63.40329 | 6.289843 | 12.57969 | 0.1257969 | 412.0843
0.04 | 63.40621 | 6.292092 | 12.58418 | 0.1258418 | 412.1033
0 | 63.40904 | 6.294287 | 12.58857 | 0.1258857 | 412.1217
0.02 | 63.41182 | 6.296378 | 12.59276 | 0.1259276 | 412.1397
0.04 | 63.41439 | 6.298516 | 12.59703 | 0.1259703 | 412.1565
0 | 63.41677 | 6.30087 | 12.60174 | 0.1260174 | 412.1719
0.02 | 63.41926 | 6.303149 | 12.6063 | 0.126063 | 412.1881
0.04 | 63.42171 | 6.305264 | 12.61053 | 0.1261053 | 412.204
0 | 63.42404 | 6.307346 | 12.61469 | 0.1261469 | 412.2192
0.02 | 63.42625 | 6.309592 | 12.61918 | 0.1261918 | 412.2335
0.04 | 63.42843 | 6.311809 | 12.62362 | 0.1262362 | 412.2477
0 | 63.43064 | 6.313902 | 12.6278 | 0.126278 | 412.262
0.02 | 63.43281 | 6.316037 | 12.63207 | 0.1263207 | 412.2762
0.04 | 63.43505 | 6.318258 | 12.63652 | 0.1263652 | 412.2907
0 | 63.43735 | 6.320395 | 12.64079 | 0.1264079 | 412.3057
0.02 | 63.43962 | 6.32255 | 12.6451 | 0.126451 | 412.3204
0.04 | 63.44186 | 6.324702 | 12.6494 | 0.126494 | 412.335
0 | 63.44429 | 6.326883 | 12.65377 | 0.1265377 | 412.3508
0.02 | 63.44683 | 6.329034 | 12.65807 | 0.1265807 | 412.3673
0.04 | 63.44935 | 6.331302 | 12.6626 | 0.126626 | 412.3837
0 | 63.45178 | 6.333583 | 12.66717 | 0.1266717 | 412.3994
0.02 | 63.45407 | 6.335778 | 12.67156 | 0.1267156 | 412.4144
0.04 | 63.4564 | 6.337888 | 12.67578 | 0.1267578 | 412.4295
0 | 63.45896 | 6.339951 | 12.6799 | 0.126799 | 412.4461
0.02 | 63.46162 | 6.342095 | 12.68419 | 0.1268419 | 412.4634
0.04 | 63.4642 | 6.34428 | 12.68856 | 0.1268856 | 412.4802
0 | 63.46666 | 6.346451 | 12.6929 | 0.126929 | 412.4962
0.02 | 63.46915 | 6.348529 | 12.69706 | 0.1269706 | 412.5123
0.04 | 63.47175 | 6.350585 | 12.70117 | 0.1270117 | 412.5293
0 | 63.4744 | 6.352743 | 12.70549 | 0.1270549 | 412.5465
0.02 | 63.47701 | 6.354919 | 12.70984 | 0.1270984 | 412.5634
0.04 | 63.47961 | 6.357116 | 12.71423 | 0.1271423 | 412.5803
0 | 63.48216 | 6.35922 | 12.71844 | 0.1271844 | 412.5969
0.02 | 63.48475 | 6.361299 | 12.7226 | 0.127226 | 412.6137
0.04 | 63.4874 | 6.363409 | 12.72682 | 0.1272682 | 412.631
0 | 63.48999 | 6.365574 | 12.73115 | 0.1273115 | 412.6478
0.02 | 63.49253 | 6.367772 | 12.73554 | 0.1273554 | 412.6643
0.04 | 63.49502 | 6.369979 | 12.73996 | 0.1273996 | 412.6805
0 | 63.49724 | 6.372158 | 12.74432 | 0.1274432 | 412.6949
0.02 | 63.4993 | 6.374304 | 12.74861 | 0.1274861 | 412.7083
0.04 | 63.50138 | 6.376392 | 12.75278 | 0.1275278 | 412.7218
0 | 63.5035 | 6.378489 | 12.75698 | 0.1275698 | 412.7356
0.02 | 63.50552 | 6.380637 | 12.76127 | 0.1276127 | 412.7487
0.04 | 63.50744 | 6.382753 | 12.76551 | 0.1276551 | 412.7612
0 | 63.50904 | 6.384916 | 12.76983 | 0.1276983 | 412.7716
0.02 | 63.51049 | 6.387049 | 12.7741 | 0.127741 | 412.781
0.04 | 63.51201 | 6.389206 | 12.77841 | 0.1277841 | 412.7909
0 | 63.51336 | 6.391326 | 12.78265 | 0.1278265 | 412.7997
0.02 | 63.51469 | 6.393466 | 12.78693 | 0.1278693 | 412.8083
0.04 | 63.51612 | 6.39561 | 12.79122 | 0.1279122 | 412.8176
0 | 63.5175 | 6.397795 | 12.79559 | 0.1279559 | 412.8266
0.02 | 63.51873 | 6.400013 | 12.80003 | 0.1280003 | 412.8346
0.04 | 63.52014 | 6.402066 | 12.80413 | 0.1280413 | 412.8437
0 | 63.52166 | 6.404167 | 12.80833 | 0.1280833 | 412.8536
0.02 | 63.52309 | 6.406441 | 12.81288 | 0.1281288 | 412.8629
0.04 | 63.52455 | 6.408752 | 12.8175 | 0.128175 | 412.8724
0 | 63.52615 | 6.410951 | 12.8219 | 0.128219 | 412.8828
0.02 | 63.52784 | 6.4131 | 12.8262 | 0.128262 | 412.8938
0.04 | 63.52966 | 6.415292 | 12.83058 | 0.1283058 | 412.9056
0 | 63.53155 | 6.41755 | 12.8351 | 0.128351 | 412.9179
0.02 | 63.53348 | 6.41992 | 12.83984 | 0.1283984 | 412.9304
0.04 | 63.53551 | 6.422312 | 12.84462 | 0.1284462 | 412.9436
0 | 63.53761 | 6.42459 | 12.84918 | 0.1284918 | 412.9573
0.02 | 63.53981 | 6.426695 | 12.85339 | 0.1285339 | 412.9716
0.04 | 63.54215 | 6.428861 | 12.85772 | 0.1285772 | 412.9868
0 | 63.54444 | 6.431157 | 12.86231 | 0.1286231 | 413.0017
0.02 | 63.54671 | 6.433431 | 12.86686 | 0.1286686 | 413.0164
0.04 | 63.54911 | 6.435558 | 12.87112 | 0.1287112 | 413.032
0 | 63.55148 | 6.437625 | 12.87525 | 0.1287525 | 413.0474
0.02 | 63.55382 | 6.439771 | 12.87954 | 0.1287954 | 413.0627
0.04 | 63.55617 | 6.441988 | 12.88398 | 0.1288398 | 413.0779
0 | 63.55842 | 6.444146 | 12.88829 | 0.1288829 | 413.0926
0.02 | 63.56052 | 6.446371 | 12.89274 | 0.1289274 | 413.1062
0.04 | 63.56236 | 6.448587 | 12.89717 | 0.1289717 | 413.1181
0 | 63.564 | 6.450726 | 12.90145 | 0.1290145 | 413.1288
0.02 | 63.56563 | 6.452929 | 12.90586 | 0.1290586 | 413.1394
0.04 | 63.56732 | 6.45502 | 12.91004 | 0.1291004 | 413.1504
0 | 63.5689 | 6.457043 | 12.91409 | 0.1291409 | 413.1607
0.02 | 63.57042 | 6.459295 | 12.91859 | 0.1291859 | 413.1705
0.04 | 63.57187 | 6.461543 | 12.92309 | 0.1292309 | 413.18
0 | 63.57331 | 6.463736 | 12.92747 | 0.1292747 | 413.1893
0.02 | 63.57493 | 6.465971 | 12.93194 | 0.1293194 | 413.1999
0.04 | 63.57662 | 6.46818 | 12.93636 | 0.1293636 | 413.2109
0 | 63.57825 | 6.470254 | 12.94051 | 0.1294051 | 413.2214
0.02 | 63.58009 | 6.472396 | 12.94479 | 0.1294479 | 413.2334
0.04 | 63.58224 | 6.474642 | 12.94928 | 0.1294928 | 413.2474
0 | 63.58447 | 6.47684 | 12.95368 | 0.1295368 | 413.2618
0.02 | 63.58682 | 6.478945 | 12.95789 | 0.1295789 | 413.2771
0.04 | 63.58943 | 6.481024 | 12.96205 | 0.1296205 | 413.2941
0 | 63.59202 | 6.483123 | 12.96625 | 0.1296625 | 413.3109
0.02 | 63.59459 | 6.485327 | 12.97065 | 0.1297065 | 413.3276
0.04 | 63.59721 | 6.487653 | 12.97531 | 0.1297531 | 413.3446
0 | 63.59993 | 6.489724 | 12.97945 | 0.1297945 | 413.3623
0.02 | 63.60275 | 6.491742 | 12.98348 | 0.1298348 | 413.3807
0.04 | 63.60564 | 6.49394 | 12.98788 | 0.1298788 | 413.3995
0 | 63.60854 | 6.496186 | 12.99237 | 0.1299237 | 413.4183
0.02 | 63.61153 | 6.498312 | 12.99662 | 0.1299662 | 413.4377
0.04 | 63.61465 | 6.500415 | 13.00083 | 0.1300083 | 413.458
0 | 63.61774 | 6.502651 | 13.0053 | 0.130053 | 413.4781
0.02 | 63.62079 | 6.504837 | 13.00967 | 0.1300967 | 413.4979
0.04 | 63.62378 | 6.506958 | 13.01392 | 0.1301392 | 413.5174
0 | 63.62672 | 6.509057 | 13.01811 | 0.1301811 | 413.5365
0.02 | 63.62951 | 6.51116 | 13.02232 | 0.1302232 | 413.5546
0.04 | 63.6321 | 6.513379 | 13.02676 | 0.1302676 | 413.5714
0 | 63.6345 | 6.515687 | 13.03137 | 0.1303137 | 413.587
0.02 | 63.63686 | 6.517769 | 13.03554 | 0.1303554 | 413.6024
0.04 | 63.63932 | 6.51983 | 13.03966 | 0.1303966 | 413.6183
0 | 63.64215 | 6.522006 | 13.04401 | 0.1304401 | 413.6367
0.02 | 63.64518 | 6.524068 | 13.04814 | 0.1304814 | 413.6564
0.04 | 63.64813 | 6.526115 | 13.05223 | 0.1305223 | 413.6756
0 | 63.6511 | 6.528335 | 13.05667 | 0.1305667 | 413.6949
0.02 | 63.65398 | 6.530555 | 13.06111 | 0.1306111 | 413.7136
0.04 | 63.65675 | 6.532767 | 13.06553 | 0.1306553 | 413.7316
0 | 63.65953 | 6.534926 | 13.06985 | 0.1306985 | 413.7497
0.02 | 63.66242 | 6.537026 | 13.07405 | 0.1307405 | 413.7685
0.04 | 63.66522 | 6.53917 | 13.07834 | 0.1307834 | 413.7867
0 | 63.66776 | 6.541561 | 13.08312 | 0.1308312 | 413.8032
0.02 | 63.67036 | 6.543863 | 13.08773 | 0.1308773 | 413.8201
0.04 | 63.67318 | 6.546018 | 13.09204 | 0.1309204 | 413.8384
0 | 63.67599 | 6.548217 | 13.09643 | 0.1309643 | 413.8567
0.02 | 63.67892 | 6.550405 | 13.10081 | 0.1310081 | 413.8757
0.04 | 63.68184 | 6.552558 | 13.10512 | 0.1310512 | 413.8947
0 | 63.68477 | 6.554824 | 13.10965 | 0.1310965 | 413.9138
0.02 | 63.68771 | 6.55698 | 13.11396 | 0.1311396 | 413.9328
0.04 | 63.69062 | 6.558992 | 13.11798 | 0.1311798 | 413.9518
0 | 63.69358 | 6.561107 | 13.12221 | 0.1312221 | 413.971
0.02 | 63.69649 | 6.563347 | 13.12669 | 0.1312669 | 413.99
0.04 | 63.69928 | 6.565615 | 13.13123 | 0.1313123 | 414.0081
0 | 63.702 | 6.567876 | 13.13575 | 0.1313575 | 414.0257
0.02 | 63.70468 | 6.57008 | 13.14016 | 0.1314016 | 414.0432
0.04 | 63.7074 | 6.572196 | 13.14439 | 0.1314439 | 414.0609
0 | 63.71022 | 6.57437 | 13.14874 | 0.1314874 | 414.0791
0.02 | 63.71304 | 6.576598 | 13.1532 | 0.131532 | 414.0975
0.04 | 63.71573 | 6.578829 | 13.15766 | 0.1315766 | 414.115
0 | 63.71833 | 6.581016 | 13.16203 | 0.1316203 | 414.1319
0.02 | 63.7209 | 6.583134 | 13.16627 | 0.1316627 | 414.1486
0.04 | 63.72346 | 6.585192 | 13.17038 | 0.1317038 | 414.1652
0 | 63.72592 | 6.587332 | 13.17466 | 0.1317466 | 414.1812
0.02 | 63.72842 | 6.589633 | 13.17927 | 0.1317927 | 414.1974
0.04 | 63.73084 | 6.591835 | 13.18367 | 0.1318367 | 414.2132
0 | 63.73302 | 6.593858 | 13.18772 | 0.1318772 | 414.2273
0.02 | 63.73524 | 6.595757 | 13.19151 | 0.1319151 | 414.2418
0.04 | 63.73758 | 6.597483 | 13.19497 | 0.1319497 | 414.257
0 | 63.74008 | 6.599403 | 13.19881 | 0.1319881 | 414.2732
0.02 | 63.74249 | 6.601489 | 13.20298 | 0.1320298 | 414.2889
0.04 | 63.74482 | 6.603654 | 13.20731 | 0.1320731 | 414.304
0 | 63.74728 | 6.605859 | 13.21172 | 0.1321172 | 414.32
0.02 | 63.7498 | 6.608007 | 13.21601 | 0.1321601 | 414.3364
0.04 | 63.75229 | 6.610246 | 13.22049 | 0.1322049 | 414.3526
0 | 63.75469 | 6.612427 | 13.22485 | 0.1322485 | 414.3682
0.02 | 63.75685 | 6.614571 | 13.22914 | 0.1322914 | 414.3822
0.04 | 63.75893 | 6.616784 | 13.23357 | 0.1323357 | 414.3958
0 | 63.76082 | 6.619062 | 13.23812 | 0.1323812 | 414.4081
0.02 | 63.76255 | 6.621822 | 13.24364 | 0.1324364 | 414.4192
0.04 | 63.76439 | 6.624451 | 13.2489 | 0.132489 | 414.4312
0 | 63.7665 | 6.626732 | 13.25346 | 0.1325346 | 414.4449
0.02 | 63.76855 | 6.62892 | 13.25784 | 0.1325784 | 414.4583
0.04 | 63.7706 | 6.631114 | 13.26223 | 0.1326223 | 414.4716
0 | 63.7727 | 6.633257 | 13.26651 | 0.1326651 | 414.4853
0.02 | 63.77461 | 6.635429 | 13.27086 | 0.1327086 | 414.4977
0.04 | 63.77629 | 6.637636 | 13.27527 | 0.1327527 | 414.5086
0 | 63.77799 | 6.639884 | 13.27977 | 0.1327977 | 414.5196
0.02 | 63.77975 | 6.642069 | 13.28414 | 0.1328414 | 414.5311
0.04 | 63.78129 | 6.644288 | 13.28858 | 0.1328858 | 414.5411
0 | 63.78268 | 6.646598 | 13.2932 | 0.132932 | 414.5501
0.02 | 63.78419 | 6.648746 | 13.29749 | 0.1329749 | 414.56
0.04 | 63.7858 | 6.650901 | 13.3018 | 0.133018 | 414.5704
0 | 63.78741 | 6.653111 | 13.30622 | 0.1330622 | 414.5808
0.02 | 63.78885 | 6.655223 | 13.31045 | 0.1331045 | 414.5902
0.04 | 63.79026 | 6.657383 | 13.31477 | 0.1331477 | 414.5994
0 | 63.79169 | 6.659671 | 13.31934 | 0.1331934 | 414.6087
0.02 | 63.79303 | 6.661954 | 13.32391 | 0.1332391 | 414.6173
0.04 | 63.79427 | 6.664145 | 13.32829 | 0.1332829 | 414.6255
0 | 63.79563 | 6.666345 | 13.33269 | 0.1333269 | 414.6343
0.02 | 63.79697 | 6.668549 | 13.3371 | 0.133371 | 414.643
0.04 | 63.79812 | 6.670652 | 13.3413 | 0.133413 | 414.6504
0 | 63.79913 | 6.672791 | 13.34558 | 0.1334558 | 414.657
0.02 | 63.80027 | 6.674936 | 13.34987 | 0.1334987 | 414.6644
0.04 | 63.8014 | 6.677088 | 13.35418 | 0.1335418 | 414.6718
0 | 63.80244 | 6.679293 | 13.35859 | 0.1335859 | 414.6786
0.02 | 63.80358 | 6.68153 | 13.36306 | 0.1336306 | 414.6859
0.04 | 63.80483 | 6.683777 | 13.36755 | 0.1336755 | 414.6941
0 | 63.80606 | 6.686017 | 13.37203 | 0.1337203 | 414.702
0.02 | 63.80733 | 6.68821 | 13.37642 | 0.1337642 | 414.7103
0.04 | 63.80856 | 6.690301 | 13.3806 | 0.133806 | 414.7183
0 | 63.80979 | 6.692369 | 13.38474 | 0.1338474 | 414.7263
0.02 | 63.81113 | 6.694548 | 13.3891 | 0.133891 | 414.735
0.04 | 63.81256 | 6.696763 | 13.39353 | 0.1339353 | 414.7443
0 | 63.81385 | 6.699015 | 13.39803 | 0.1339803 | 414.7527
0.02 | 63.81512 | 6.701265 | 13.40253 | 0.1340253 | 414.7609
0.04 | 63.81655 | 6.703528 | 13.40706 | 0.1340706 | 414.7703
0 | 63.81792 | 6.705746 | 13.41149 | 0.1341149 | 414.7791
0.02 | 63.81926 | 6.707875 | 13.41575 | 0.1341575 | 414.7878
0.04 | 63.8207 | 6.709971 | 13.41994 | 0.1341994 | 414.7972
0 | 63.82217 | 6.712103 | 13.42421 | 0.1342421 | 414.8068
0.02 | 63.82364 | 6.714283 | 13.42857 | 0.1342857 | 414.8163
0.04 | 63.82521 | 6.716458 | 13.43292 | 0.1343292 | 414.8265
0 | 63.82677 | 6.718712 | 13.43742 | 0.1343742 | 414.8367
0.02 | 63.82821 | 6.720959 | 13.44192 | 0.1344192 | 414.846
0.04 | 63.82959 | 6.723124 | 13.44625 | 0.1344625 | 414.855
0 | 63.83114 | 6.725263 | 13.45053 | 0.1345053 | 414.8651
0.02 | 63.83265 | 6.727499 | 13.455 | 0.13455 | 414.8749
0.04 | 63.83399 | 6.729771 | 13.45954 | 0.1345954 | 414.8836
0 | 63.83513 | 6.732077 | 13.46415 | 0.1346415 | 414.891
0.02 | 63.83635 | 6.734295 | 13.46859 | 0.1346859 | 414.8989
0.04 | 63.8377 | 6.7364 | 13.4728 | 0.134728 | 414.9077
0 | 63.83898 | 6.738456 | 13.47691 | 0.1347691 | 414.916
0.02 | 63.84017 | 6.740628 | 13.48126 | 0.1348126 | 414.9238
0.04 | 63.84118 | 6.742799 | 13.4856 | 0.134856 | 414.9303
0 | 63.84213 | 6.745017 | 13.49003 | 0.1349003 | 414.9365
0.02 | 63.84317 | 6.747259 | 13.49452 | 0.1349452 | 414.9433
0.04 | 63.8443 | 6.749454 | 13.49891 | 0.1349891 | 414.9506
0 | 63.84551 | 6.751546 | 13.50309 | 0.1350309 | 414.9584
0.02 | 63.84672 | 6.75379 | 13.50758 | 0.1350758 | 414.9663
0.04 | 63.84793 | 6.755999 | 13.512 | 0.13512 | 414.9742
0 | 63.84912 | 6.758195 | 13.51639 | 0.1351639 | 414.9819
0.02 | 63.8503 | 6.760392 | 13.52078 | 0.1352078 | 414.9896
0.04 | 63.85156 | 6.762594 | 13.52519 | 0.1352519 | 414.9978
0 | 63.85274 | 6.764891 | 13.52978 | 0.1352978 | 415.0055
0.02 | 63.85391 | 6.767128 | 13.53426 | 0.1353426 | 415.0131
0.04 | 63.85516 | 6.769347 | 13.53869 | 0.1353869 | 415.0212
0 | 63.85635 | 6.771484375 | 13.54296875 | 0.1354296875 | 415.0289
0.02 | 63.85764 | 6.773685 | 13.54737 | 0.1354737 | 415.0373
0.04 | 63.85901 | 6.775849 | 13.5517 | 0.135517 | 415.0462
0 | 63.86029 | 6.777945 | 13.55589 | 0.1355589 | 415.0545
0.02 | 63.86139 | 6.780105 | 13.56021 | 0.1356021 | 415.0617
0.04 | 63.86247 | 6.782345 | 13.56469 | 0.1356469 | 415.0687
0 | 63.86373 | 6.784644 | 13.56929 | 0.1356929 | 415.0769
0.02 | 63.86518 | 6.786966 | 13.57393 | 0.1357393 | 415.0863
0.04 | 63.8666 | 6.78917 | 13.57834 | 0.1357834 | 415.0955
0 | 63.86803 | 6.791262 | 13.58252 | 0.1358252 | 415.1048
0.02 | 63.86955 | 6.793465 | 13.58693 | 0.1358693 | 415.1147
0.04 | 63.8709 | 6.795665 | 13.59133 | 0.1359133 | 415.1235
0 | 63.87231 | 6.79794 | 13.59588 | 0.1359588 | 415.1327
0.02 | 63.87383 | 6.800221 | 13.60044 | 0.1360044 | 415.1426
0.04 | 63.87533 | 6.802344 | 13.60469 | 0.1360469 | 415.1523
0 | 63.8769 | 6.804465 | 13.60893 | 0.1360893 | 415.1625
0.02 | 63.87859 | 6.806671 | 13.61334 | 0.1361334 | 415.1735
0.04 | 63.8802 | 6.80886 | 13.61772 | 0.1361772 | 415.1839
0 | 63.88186 | 6.811024 | 13.62205 | 0.1362205 | 415.1947
0.02 | 63.88342 | 6.813186 | 13.62637 | 0.1362637 | 415.2049
0.04 | 63.88492 | 6.815389 | 13.63078 | 0.1363078 | 415.2146
0 | 63.8864 | 6.817654 | 13.63531 | 0.1363531 | 415.2242
0.02 | 63.88762 | 6.819925 | 13.63985 | 0.1363985 | 415.2322
0.04 | 63.88874 | 6.822128 | 13.64426 | 0.1364426 | 415.2394
0 | 63.88998 | 6.824307 | 13.64861 | 0.1364861 | 415.2475
0.02 | 63.89121 | 6.826418 | 13.65284 | 0.1365284 | 415.2555
0.04 | 63.89252 | 6.828648 | 13.6573 | 0.136573 | 415.264
0 | 63.89398 | 6.830935 | 13.66187 | 0.1366187 | 415.2735
0.02 | 63.89559 | 6.833088 | 13.66618 | 0.1366618 | 415.2839
0.04 | 63.89705 | 6.835215 | 13.67043 | 0.1367043 | 415.2935
0 | 63.89854 | 6.837372 | 13.67474 | 0.1367474 | 415.3032
0.02 | 63.90011 | 6.83955 | 13.6791 | 0.136791 | 415.3133
0.04 | 63.90162 | 6.841702 | 13.6834 | 0.136834 | 415.3232
0 | 63.90304 | 6.843867 | 13.68773 | 0.1368773 | 415.3324
0.02 | 63.90458 | 6.846127 | 13.69225 | 0.1369225 | 415.3424
0.04 | 63.90625 | 6.848392 | 13.69678 | 0.1369678 | 415.3532
0 | 63.90794 | 6.850598 | 13.7012 | 0.137012 | 415.3642
0.02 | 63.90947 | 6.852763 | 13.70553 | 0.1370553 | 415.3742
0.04 | 63.91098 | 6.854896 | 13.70979 | 0.1370979 | 415.384
0 | 63.91266 | 6.857098 | 13.7142 | 0.137142 | 415.3949
0.02 | 63.91441 | 6.859402 | 13.7188 | 0.137188 | 415.4063
0.04 | 63.9162 | 6.861635 | 13.72327 | 0.1372327 | 415.4179
0 | 63.91818 | 6.864011 | 13.72802 | 0.1372802 | 415.4308
0.02 | 63.92018 | 6.866321 | 13.73264 | 0.1373264 | 415.4438
0.04 | 63.92204 | 6.86835 | 13.7367 | 0.137367 | 415.4559
0 | 63.92383 | 6.870504 | 13.74101 | 0.1374101 | 415.4675
0.02 | 63.92563 | 6.872714 | 13.74543 | 0.1374543 | 415.4792
0.04 | 63.92735 | 6.87492 | 13.74984 | 0.1374984 | 415.4904
0 | 63.92895 | 6.877112 | 13.75422 | 0.1375422 | 415.5008
0.02 | 63.93053 | 6.879398 | 13.7588 | 0.137588 | 415.511
0.04 | 63.93198 | 6.881622 | 13.76324 | 0.1376324 | 415.5204
0 | 63.93325 | 6.883822 | 13.76764 | 0.1376764 | 415.5287
0.02 | 63.93443 | 6.886083 | 13.77217 | 0.1377217 | 415.5364
0.04 | 63.93562 | 6.88834 | 13.77668 | 0.1377668 | 415.5441
0 | 63.93687 | 6.890632 | 13.78126 | 0.1378126 | 415.5522
0.02 | 63.93813 | 6.892941 | 13.78588 | 0.1378588 | 415.5605
0.04 | 63.93928 | 6.895205 | 13.79041 | 0.1379041 | 415.5679
0 | 63.94025 | 6.897402 | 13.7948 | 0.137948 | 415.5742
0.02 | 63.94136 | 6.899746 | 13.79949 | 0.1379949 | 415.5814
0.04 | 63.94264 | 6.902091 | 13.80418 | 0.1380418 | 415.5897
0 | 63.94404 | 6.904322 | 13.80864 | 0.1380864 | 415.5989
0.02 | 63.94538 | 6.906542 | 13.81308 | 0.1381308 | 415.6076
0.04 | 63.94662 | 6.908731 | 13.81746 | 0.1381746 | 415.6156
0 | 63.9479 | 6.910914 | 13.82183 | 0.1382183 | 415.6239
0.02 | 63.94915 | 6.913167 | 13.82633 | 0.1382633 | 415.632
0.04 | 63.95043 | 6.91547 | 13.83094 | 0.1383094 | 415.6404
0 | 63.95166 | 6.917748 | 13.8355 | 0.138355 | 415.6484
0.02 | 63.95284 | 6.91988 | 13.83976 | 0.1383976 | 415.656
0.04 | 63.95414 | 6.921962 | 13.84392 | 0.1384392 | 415.6645
0 | 63.95541 | 6.924172 | 13.84834 | 0.1384834 | 415.6728
0.02 | 63.95675 | 6.926473 | 13.85295 | 0.1385295 | 415.6814
0.04 | 63.95803 | 6.928755 | 13.85751 | 0.1385751 | 415.6898
0 | 63.95918 | 6.930925 | 13.86185 | 0.1386185 | 415.6973
0.02 | 63.96034 | 6.933016 | 13.86603 | 0.1386603 | 415.7048
0.04 | 63.96137 | 6.935113 | 13.87023 | 0.1387023 | 415.7115
0 | 63.96219 | 6.93726 | 13.87452 | 0.1387452 | 415.7168
0.02 | 63.96314 | 6.939412 | 13.87882 | 0.1387882 | 415.723
0.04 | 63.96429 | 6.941618 | 13.88324 | 0.1388324 | 415.7304
0 | 63.96531 | 6.943887 | 13.88777 | 0.1388777 | 415.7371
0.02 | 63.9663 | 6.946131 | 13.89226 | 0.1389226 | 415.7435
0.04 | 63.96734 | 6.948292 | 13.89658 | 0.1389658 | 415.7503
0 | 63.96838 | 6.950478 | 13.90096 | 0.1390096 | 415.757
0.02 | 63.96939 | 6.952704 | 13.90541 | 0.1390541 | 415.7636
0.04 | 63.97018 | 6.954978 | 13.90996 | 0.1390996 | 415.7687
0 | 63.97109 | 6.957236 | 13.91447 | 0.1391447 | 415.7746
0.02 | 63.97219 | 6.959372 | 13.91874 | 0.1391874 | 415.7818
0.04 | 63.97314 | 6.96159 | 13.92318 | 0.1392318 | 415.788
0 | 63.97389 | 6.963866 | 13.92773 | 0.1392773 | 415.7929
0.02 | 63.9747 | 6.966075 | 13.93215 | 0.1393215 | 415.7982
0.04 | 63.97559 | 6.968302 | 13.9366 | 0.139366 | 415.8039
0 | 63.97651 | 6.970486 | 13.94097 | 0.1394097 | 415.8099
0.02 | 63.97743 | 6.972675 | 13.94535 | 0.1394535 | 415.8159
0.04 | 63.97832 | 6.974947 | 13.94989 | 0.1394989 | 415.8217
0 | 63.97912 | 6.977237 | 13.95447 | 0.1395447 | 415.8268
0.02 | 63.97993 | 6.979385 | 13.95877 | 0.1395877 | 415.8321
0.04 | 63.98074 | 6.981471 | 13.96294 | 0.1396294 | 415.8374
0 | 63.98151 | 6.983635 | 13.96727 | 0.1396727 | 415.8424
0.02 | 63.98229 | 6.985959 | 13.97192 | 0.1397192 | 415.8475
0.04 | 63.98319 | 6.988329 | 13.97666 | 0.1397666 | 415.8533
0 | 63.98405 | 6.990648 | 13.9813 | 0.139813 | 415.8589
0.02 | 63.98489 | 6.992935 | 13.98587 | 0.1398587 | 415.8644
0.04 | 63.98587 | 6.99516 | 13.99032 | 0.1399032 | 415.8707
0 | 63.98685 | 6.997355 | 13.99471 | 0.1399471 | 415.8771
0.02 | 63.98778 | 6.99956 | 13.99912 | 0.1399912 | 415.8832
0.04 | 63.98882 | 7.001832 | 14.00366 | 0.1400366 | 415.8899
0 | 63.98987 | 7.004141 | 14.00828 | 0.1400828 | 415.8967
0.02 | 63.99093 | 7.006373 | 14.01275 | 0.1401275 | 415.9036
0.04 | 63.99205 | 7.008547 | 14.01709 | 0.1401709 | 415.9109
0 | 63.99325 | 7.010875 | 14.02175 | 0.1402175 | 415.9187
0.02 | 63.99456 | 7.013196 | 14.02639 | 0.1402639 | 415.9272
0.04 | 63.99591 | 7.015373 | 14.03075 | 0.1403075 | 415.936
0 | 63.9972 | 7.017644 | 14.03529 | 0.1403529 | 415.9443
0.02 | 63.99848 | 7.01993 | 14.03986 | 0.1403986 | 415.9527
0.04 | 63.99975 | 7.022212 | 14.04442 | 0.1404442 | 415.961
0 | 64.00107 | 7.024571 | 14.04914 | 0.1404914 | 415.9695
0.02 | 64.0024 | 7.026893 | 14.05379 | 0.1405379 | 415.9782
0.04 | 64.00373 | 7.029073 | 14.05815 | 0.1405815 | 415.9868
0 | 64.00504 | 7.031249 | 14.0625 | 0.140625 | 415.9953
0.02 | 64.00634 | 7.033495 | 14.06699 | 0.1406699 | 416.0038
0.04 | 64.00779 | 7.035727 | 14.07145 | 0.1407145 | 416.0132
0 | 64.00925 | 7.037984 | 14.07597 | 0.1407597 | 416.0227
0.02 | 64.01067 | 7.040298 | 14.0806 | 0.140806 | 416.0319
0.04 | 64.01205 | 7.042564 | 14.08513 | 0.1408513 | 416.0409
0 | 64.01337 | 7.044793 | 14.08959 | 0.1408959 | 416.0495
0.02 | 64.01482 | 7.047059 | 14.09412 | 0.1409412 | 416.0589
0.04 | 64.0164 | 7.049371 | 14.09874 | 0.1409874 | 416.0691
0 | 64.018 | 7.05163 | 14.10326 | 0.1410326 | 416.0795
0.02 | 64.01959 | 7.05386 | 14.10772 | 0.1410772 | 416.0899
0.04 | 64.02127 | 7.056137 | 14.11227 | 0.1411227 | 416.1008
0 | 64.02294 | 7.058345 | 14.11669 | 0.1411669 | 416.1116
0.02 | 64.02457 | 7.060481 | 14.12096 | 0.1412096 | 416.1222
0.04 | 64.02616 | 7.062766 | 14.12553 | 0.1412553 | 416.1326
0 | 64.02787 | 7.065089 | 14.13018 | 0.1413018 | 416.1437
0.02 | 64.02968 | 7.067324 | 14.13465 | 0.1413465 | 416.1555
0.04 | 64.03159 | 7.069514 | 14.13903 | 0.1413903 | 416.1679
0 | 64.03343 | 7.071746 | 14.14349 | 0.1414349 | 416.1798
0.02 | 64.03522 | 7.073974 | 14.14795 | 0.1414795 | 416.1915
0.04 | 64.03715 | 7.07618 | 14.15236 | 0.1415236 | 416.204
0 | 64.03905 | 7.07831 | 14.15662 | 0.1415662 | 416.2164
0.02 | 64.04096 | 7.080511 | 14.16102 | 0.1416102 | 416.2288
0.04 | 64.04288 | 7.08279 | 14.16558 | 0.1416558 | 416.2413
0 | 64.04484 | 7.085064 | 14.17013 | 0.1417013 | 416.254
0.02 | 64.04686 | 7.087228 | 14.17446 | 0.1417446 | 416.2672
0.04 | 64.04893 | 7.089337 | 14.17867 | 0.1417867 | 416.2806
0 | 64.05098 | 7.09145 | 14.1829 | 0.141829 | 416.2939
0.02 | 64.05303 | 7.093678 | 14.18736 | 0.1418736 | 416.3073
0.04 | 64.05487 | 7.095825 | 14.19165 | 0.1419165 | 416.3192
0 | 64.05657 | 7.097934 | 14.19587 | 0.1419587 | 416.3302
0.02 | 64.05836 | 7.100196 | 14.20039 | 0.1420039 | 416.3419
0.04 | 64.06032 | 7.102507 | 14.20501 | 0.1420501 | 416.3546
0 | 64.06232 | 7.104736 | 14.20947 | 0.1420947 | 416.3676
0.02 | 64.06431 | 7.106956 | 14.21391 | 0.1421391 | 416.3806
0.04 | 64.06617 | 7.109222 | 14.21844 | 0.1421844 | 416.3926
0 | 64.06787 | 7.111468 | 14.22294 | 0.1422294 | 416.4037
0.02 | 64.0696 | 7.113669 | 14.22734 | 0.1422734 | 416.4149
0.04 | 64.07135 | 7.11587 | 14.23174 | 0.1423174 | 416.4263
0 | 64.07302 | 7.118057 | 14.23611 | 0.1423611 | 416.4372
0.02 | 64.07475 | 7.120267 | 14.24053 | 0.1424053 | 416.4484
0.04 | 64.07649 | 7.122605 | 14.24521 | 0.1424521 | 416.4597
0 | 64.0781 | 7.124944 | 14.24989 | 0.1424989 | 416.4702
0.02 | 64.07976 | 7.127103 | 14.25421 | 0.1425421 | 416.481
0.04 | 64.08139 | 7.129332 | 14.25866 | 0.1425866 | 416.4916
0 | 64.08297 | 7.131721 | 14.26344 | 0.1426344 | 416.5018
0.02 | 64.08457 | 7.134009 | 14.26802 | 0.1426802 | 416.5122
0.04 | 64.08611 | 7.136197 | 14.27239 | 0.1427239 | 416.5222
0 | 64.08761 | 7.138477 | 14.27695 | 0.1427695 | 416.5319
0.02 | 64.0892 | 7.140774 | 14.28155 | 0.1428155 | 416.5423
0.04 | 64.09074 | 7.142961 | 14.28592 | 0.1428592 | 416.5523
0 | 64.09228 | 7.145223 | 14.29045 | 0.1429045 | 416.5624
0.02 | 64.09381 | 7.147454 | 14.29491 | 0.1429491 | 416.5723
0.04 | 64.09534 | 7.149681 | 14.29936 | 0.1429936 | 416.5822
0 | 64.09701 | 7.151897 | 14.30379 | 0.1430379 | 416.5931
0.02 | 64.09879 | 7.154053 | 14.30811 | 0.1430811 | 416.6047
0.04 | 64.10055 | 7.156286 | 14.31257 | 0.1431257 | 416.6161
0 | 64.10224 | 7.158628 | 14.31726 | 0.1431726 | 416.6271
0.02 | 64.10398 | 7.160886 | 14.32177 | 0.1432177 | 416.6383
0.04 | 64.10569 | 7.163089 | 14.32618 | 0.1432618 | 416.6495
0 | 64.10741 | 7.16529 | 14.33058 | 0.1433058 | 416.6607
0.02 | 64.10916 | 7.167464 | 14.33493 | 0.1433493 | 416.672
0.04 | 64.11079 | 7.169691 | 14.33938 | 0.1433938 | 416.6827
0 | 64.11238 | 7.171919 | 14.34384 | 0.1434384 | 416.6929
0.02 | 64.11403 | 7.174139 | 14.34828 | 0.1434828 | 416.7037
0.04 | 64.11568 | 7.176282 | 14.35256 | 0.1435256 | 416.7144
0 | 64.11723 | 7.178501 | 14.357 | 0.14357 | 416.7245
0.02 | 64.11878 | 7.180771 | 14.36154 | 0.1436154 | 416.7346
0.04 | 64.12027 | 7.183005 | 14.36601 | 0.1436601 | 416.7442
0 | 64.12162 | 7.185237 | 14.37047 | 0.1437047 | 416.753
0.02 | 64.12302 | 7.187505 | 14.37501 | 0.1437501 | 416.7621
0.04 | 64.12438 | 7.189716 | 14.37943 | 0.1437943 | 416.771
0 | 64.12573 | 7.191888 | 14.38378 | 0.1438378 | 416.7798
0.02 | 64.12697 | 7.19411 | 14.38822 | 0.1438822 | 416.7878
0.04 | 64.12819 | 7.196389 | 14.39278 | 0.1439278 | 416.7957
0 | 64.12943 | 7.198613 | 14.39723 | 0.1439723 | 416.8038
0.02 | 64.13075 | 7.200946 | 14.40189 | 0.1440189 | 416.8124
0.04 | 64.13199 | 7.203254 | 14.40651 | 0.1440651 | 416.8204
0 | 64.13312 | 7.20547 | 14.41094 | 0.1441094 | 416.8278
0.02 | 64.13436 | 7.207654 | 14.41531 | 0.1441531 | 416.8358
0.04 | 64.13565 | 7.209815 | 14.41963 | 0.1441963 | 416.8442
0 | 64.13704 | 7.21198 | 14.42396 | 0.1442396 | 416.8532
0.02 | 64.13852 | 7.214163 | 14.42833 | 0.1442833 | 416.8629
0.04 | 64.1399 | 7.216468 | 14.43294 | 0.1443294 | 416.8719
0 | 64.14114 | 7.218688 | 14.43738 | 0.1443738 | 416.8799
0.02 | 64.14242 | 7.22087 | 14.44174 | 0.1444174 | 416.8882
0.04 | 64.14365 | 7.223104 | 14.44621 | 0.1444621 | 416.8962
0 | 64.14482 | 7.225281 | 14.45056 | 0.1445056 | 416.9038
0.02 | 64.14607 | 7.22748 | 14.45496 | 0.1445496 | 416.9119
0.04 | 64.14728 | 7.229724 | 14.45945 | 0.1445945 | 416.9198
0 | 64.14848 | 7.231936 | 14.46387 | 0.1446387 | 416.9276
0.02 | 64.14961 | 7.234167 | 14.46833 | 0.1446833 | 416.935
0.04 | 64.15059 | 7.236432 | 14.47286 | 0.1447286 | 416.9413
0 | 64.15158 | 7.238745 | 14.47749 | 0.1447749 | 416.9477
0.02 | 64.15267 | 7.240948 | 14.4819 | 0.144819 | 416.9548
0.04 | 64.15375 | 7.24322 | 14.48644 | 0.1448644 | 416.9618
0 | 64.15493 | 7.245474 | 14.49095 | 0.1449095 | 416.9695
0.02 | 64.15595 | 7.24772 | 14.49544 | 0.1449544 | 416.9762
0.04 | 64.157 | 7.249959 | 14.49992 | 0.1449992 | 416.983
0 | 64.15826 | 7.252232 | 14.50446 | 0.1450446 | 416.9912
0.02 | 64.15968 | 7.254514 | 14.50903 | 0.1450903 | 417.0004
0.04 | 64.16106 | 7.256753 | 14.51351 | 0.1451351 | 417.0094
0 | 64.16234 | 7.2589 | 14.5178 | 0.145178 | 417.0177
0.02 | 64.16348 | 7.261104 | 14.52221 | 0.1452221 | 417.0251
0.04 | 64.16461 | 7.263412 | 14.52682 | 0.1452682 | 417.0324
0 | 64.16575 | 7.265707 | 14.53141 | 0.1453141 | 417.0398
0.02 | 64.16692 | 7.268045 | 14.53609 | 0.1453609 | 417.0475
0.04 | 64.16809 | 7.270317 | 14.54063 | 0.1454063 | 417.0551
0 | 64.16927 | 7.272609 | 14.54522 | 0.1454522 | 417.0627
0.02 | 64.17046 | 7.274859 | 14.54972 | 0.1454972 | 417.0705
0.04 | 64.17153 | 7.27711 | 14.55422 | 0.1455422 | 417.0774
0 | 64.17264 | 7.279379 | 14.55876 | 0.1455876 | 417.0846
0.02 | 64.17381 | 7.281728 | 14.56346 | 0.1456346 | 417.0922
0.04 | 64.175 | 7.283942 | 14.56788 | 0.1456788 | 417.1
0 | 64.17626 | 7.286178 | 14.57236 | 0.1457236 | 417.1081
0.02 | 64.17761 | 7.288441 | 14.57688 | 0.1457688 | 417.1169
0.04 | 64.17892 | 7.290758 | 14.58152 | 0.1458152 | 417.1255
0 | 64.18026 | 7.293142 | 14.58628 | 0.1458628 | 417.1342
0.02 | 64.18166 | 7.295542 | 14.59108 | 0.1459108 | 417.1433
0.04 | 64.18298 | 7.297817 | 14.59563 | 0.1459563 | 417.1518
0 | 64.18415 | 7.300087 | 14.60017 | 0.1460017 | 417.1594
0.02 | 64.1854 | 7.302343 | 14.60469 | 0.1460469 | 417.1675
0.04 | 64.18681 | 7.304552 | 14.6091 | 0.146091 | 417.1767
0 | 64.1884 | 7.306728 | 14.61346 | 0.1461346 | 417.1871
0.02 | 64.18987 | 7.308828 | 14.61766 | 0.1461766 | 417.1966
0.04 | 64.19141 | 7.310974 | 14.62195 | 0.1462195 | 417.2066
0 | 64.19305 | 7.313309 | 14.62662 | 0.1462662 | 417.2173
0.02 | 64.19464 | 7.315688 | 14.63138 | 0.1463138 | 417.2276
0.04 | 64.19621 | 7.318039 | 14.63608 | 0.1463608 | 417.2378
0 | 64.19773 | 7.320354 | 14.64071 | 0.1464071 | 417.2477
0.02 | 64.19928 | 7.322608 | 14.64522 | 0.1464522 | 417.2578
0.04 | 64.20099 | 7.324787 | 14.64957 | 0.1464957 | 417.2689
0 | 64.20279 | 7.327133 | 14.65427 | 0.1465427 | 417.2806
0.02 | 64.20451 | 7.329619 | 14.65924 | 0.1465924 | 417.2918
0.04 | 64.20603 | 7.331928 | 14.66386 | 0.1466386 | 417.3017
0 | 64.20761 | 7.334131 | 14.66826 | 0.1466826 | 417.3119
0.02 | 64.20931 | 7.336369 | 14.67274 | 0.1467274 | 417.323
0.04 | 64.21103 | 7.338598 | 14.6772 | 0.146772 | 417.3341
0 | 64.21266 | 7.340868 | 14.68174 | 0.1468174 | 417.3447
0.02 | 64.21424 | 7.343116 | 14.68623 | 0.1468623 | 417.355
0.04 | 64.21585 | 7.345327 | 14.69065 | 0.1469065 | 417.3654
0 | 64.21746 | 7.347576 | 14.69515 | 0.1469515 | 417.3759
0.02 | 64.21913 | 7.349847 | 14.69969 | 0.1469969 | 417.3868
0.04 | 64.22078 | 7.35204 | 14.70408 | 0.1470408 | 417.3975
0 | 64.22235 | 7.354335 | 14.70867 | 0.1470867 | 417.4077
0.02 | 64.22396 | 7.356658 | 14.71332 | 0.1471332 | 417.4182
0.04 | 64.2256 | 7.35898 | 14.71796 | 0.1471796 | 417.4288
0 | 64.22732 | 7.361295 | 14.72259 | 0.1472259 | 417.44
0.02 | 64.22929 | 7.363584 | 14.72717 | 0.1472717 | 417.4528
0.04 | 64.23153 | 7.365833 | 14.73167 | 0.1473167 | 417.4674
0 | 64.23382 | 7.368051 | 14.7361 | 0.147361 | 417.4823
0.02 | 64.23595 | 7.370347 | 14.74069 | 0.1474069 | 417.4961
0.04 | 64.23805 | 7.372609 | 14.74522 | 0.1474522 | 417.5098
0 | 64.24023 | 7.374762 | 14.74952 | 0.1474952 | 417.5239
0.02 | 64.24239 | 7.376917 | 14.75383 | 0.1475383 | 417.5379
0.04 | 64.2446 | 7.379215 | 14.75843 | 0.1475843 | 417.5523
0 | 64.24672 | 7.381527 | 14.76305 | 0.1476305 | 417.5661
0.02 | 64.24866 | 7.383687 | 14.76737 | 0.1476737 | 417.5787
0.04 | 64.25051 | 7.385714 | 14.77143 | 0.1477143 | 417.5907
0 | 64.25226 | 7.387731 | 14.77546 | 0.1477546 | 417.6021
0.02 | 64.25416 | 7.390038 | 14.78008 | 0.1478008 | 417.6145
0.04 | 64.25603 | 7.392392 | 14.78478 | 0.1478478 | 417.6266
0 | 64.25759 | 7.394605 | 14.78921 | 0.1478921 | 417.6368
0.02 | 64.25901 | 7.396795 | 14.79359 | 0.1479359 | 417.646
0.04 | 64.26054 | 7.399056 | 14.79811 | 0.1479811 | 417.6559
0 | 64.2621 | 7.401313 | 14.80263 | 0.1480263 | 417.6661
0.02 | 64.26361 | 7.403496 | 14.80699 | 0.1480699 | 417.6759
0.04 | 64.26499 | 7.405741 | 14.81148 | 0.1481148 | 417.6849
0 | 64.2663 | 7.408065 | 14.81613 | 0.1481613 | 417.6933
0.02 | 64.26745 | 7.410356 | 14.82071 | 0.1482071 | 417.7008
0.04 | 64.26852 | 7.412678 | 14.82536 | 0.1482536 | 417.7078
0 | 64.26964 | 7.414845 | 14.82969 | 0.1482969 | 417.7151
0.02 | 64.27098 | 7.417051 | 14.8341 | 0.148341 | 417.7238
0.04 | 64.27245 | 7.419348 | 14.8387 | 0.148387 | 417.7333
0 | 64.27388 | 7.421604 | 14.84321 | 0.1484321 | 417.7426
0.02 | 64.27531 | 7.423806 | 14.84761 | 0.1484761 | 417.7519
0.04 | 64.27662 | 7.426183 | 14.85237 | 0.1485237 | 417.7605
0 | 64.27794 | 7.428544 | 14.85709 | 0.1485709 | 417.769
0.02 | 64.27929 | 7.430838 | 14.86168 | 0.1486168 | 417.7778
0.04 | 64.28071 | 7.4331 | 14.8662 | 0.148662 | 417.787
0 | 64.28222 | 7.435427 | 14.87085 | 0.1487085 | 417.7968
0.02 | 64.28375 | 7.437792 | 14.87558 | 0.1487558 | 417.8068
0.04 | 64.28523 | 7.440106 | 14.88021 | 0.1488021 | 417.8164
0 | 64.28674 | 7.442452 | 14.8849 | 0.148849 | 417.8262
0.02 | 64.28823 | 7.444589 | 14.88918 | 0.1488918 | 417.8359
0.04 | 64.28985 | 7.446646 | 14.89329 | 0.1489329 | 417.8464
0 | 64.29152 | 7.448886 | 14.89777 | 0.1489777 | 417.8573
0.02 | 64.29319 | 7.451225 | 14.90245 | 0.1490245 | 417.8681
0.04 | 64.29485 | 7.453565 | 14.90713 | 0.1490713 | 417.8789
0 | 64.29636 | 7.455899 | 14.9118 | 0.149118 | 417.8887
0.02 | 64.29774 | 7.458213 | 14.91643 | 0.1491643 | 417.8977
0.04 | 64.29921 | 7.460496 | 14.92099 | 0.1492099 | 417.9073
0 | 64.30072 | 7.46266 | 14.92532 | 0.1492532 | 417.9171
0.02 | 64.30218 | 7.464879 | 14.92976 | 0.1492976 | 417.9265
0.04 | 64.30351 | 7.467141 | 14.93428 | 0.1493428 | 417.9352
0 | 64.30469 | 7.469432 | 14.93886 | 0.1493886 | 417.9428
0.02 | 64.30575 | 7.471738 | 14.94348 | 0.1494348 | 417.9498
0.04 | 64.30689 | 7.474003 | 14.94801 | 0.1494801 | 417.9572
0 | 64.30809 | 7.476356 | 14.95271 | 0.1495271 | 417.965
0.02 | 64.30929 | 7.478651 | 14.9573 | 0.149573 | 417.9727
0.04 | 64.31051 | 7.480949 | 14.9619 | 0.149619 | 417.9807
0 | 64.31159 | 7.483272 | 14.96654 | 0.1496654 | 417.9877
0.02 | 64.31269 | 7.485505 | 14.97101 | 0.1497101 | 417.9948
0.04 | 64.31384 | 7.48777 | 14.97554 | 0.1497554 | 418.0023
0 | 64.315 | 7.490112 | 14.98022 | 0.1498022 | 418.0099
0.02 | 64.31612 | 7.4924 | 14.9848 | 0.149848 | 418.0172
0.04 | 64.31715 | 7.494581 | 14.98916 | 0.1498916 | 418.0238
0 | 64.31813 | 7.496851 | 14.9937 | 0.149937 | 418.0302
0.02 | 64.31908 | 7.49919 | 14.99838 | 0.1499838 | 418.0364
0.04 | 64.31994 | 7.501505 | 15.00301 | 0.1500301 | 418.042
0 | 64.32078 | 7.503862 | 15.00772 | 0.1500772 | 418.0474
0.02 | 64.32164 | 7.506207 | 15.01241 | 0.1501241 | 418.053
0.04 | 64.32243 | 7.508436 | 15.01687 | 0.1501687 | 418.0582
0 | 64.32326 | 7.510756 | 15.02151 | 0.1502151 | 418.0636
0.02 | 64.32431 | 7.513097 | 15.02619 | 0.1502619 | 418.0704
0.04 | 64.32548 | 7.515319 | 15.03064 | 0.1503064 | 418.078
0 | 64.32651 | 7.517516 | 15.03503 | 0.1503503 | 418.0847
0.02 | 64.32755 | 7.519844 | 15.03969 | 0.1503969 | 418.0915
0.04 | 64.32861 | 7.522143 | 15.04429 | 0.1504429 | 418.0984
0 | 64.32962 | 7.524291 | 15.04858 | 0.1504858 | 418.1049
0.02 | 64.33061 | 7.526539 | 15.05308 | 0.1505308 | 418.1113
0.04 | 64.3315 | 7.528851 | 15.0577 | 0.150577 | 418.1171
0 | 64.33237 | 7.531121 | 15.06224 | 0.1506224 | 418.1228
0.02 | 64.33339 | 7.533437 | 15.06687 | 0.1506687 | 418.1294
0.04 | 64.33434 | 7.53576 | 15.07152 | 0.1507152 | 418.1356
0 | 64.33516 | 7.537997 | 15.07599 | 0.1507599 | 418.1409
0.02 | 64.33582 | 7.540275 | 15.08055 | 0.1508055 | 418.1452
0.04 | 64.33644 | 7.542574 | 15.08515 | 0.1508515 | 418.1492
0 | 64.33704 | 7.544815 | 15.08963 | 0.1508963 | 418.1532
0.02 | 64.33764 | 7.546975 | 15.09395 | 0.1509395 | 418.1571
0.04 | 64.33814 | 7.549211 | 15.09842 | 0.1509842 | 418.1603
0 | 64.33862 | 7.551471 | 15.10294 | 0.1510294 | 418.1634
0.02 | 64.33908 | 7.553753 | 15.10751 | 0.1510751 | 418.1664
0.04 | 64.33963 | 7.556032 | 15.11206 | 0.1511206 | 418.17
0 | 64.34021 | 7.558262 | 15.11652 | 0.1511652 | 418.1737
0.02 | 64.34069 | 7.560619 | 15.12124 | 0.1512124 | 418.1769
0.04 | 64.34124 | 7.563067 | 15.12613 | 0.1512613 | 418.1804
0 | 64.34183 | 7.565407 | 15.13081 | 0.1513081 | 418.1843
0.02 | 64.34237 | 7.567609 | 15.13522 | 0.1513522 | 418.1878
0.04 | 64.34297 | 7.569861 | 15.13972 | 0.1513972 | 418.1917
0 | 64.3436 | 7.572145 | 15.14429 | 0.1514429 | 418.1958
0.02 | 64.34432 | 7.574451 | 15.1489 | 0.151489 | 418.2004
0.04 | 64.34499 | 7.5768 | 15.1536 | 0.151536 | 418.2048
0 | 64.34557 | 7.579101 | 15.1582 | 0.151582 | 418.2086
0.02 | 64.34619 | 7.581386 | 15.16277 | 0.1516277 | 418.2126
0.04 | 64.34687 | 7.583682 | 15.16736 | 0.1516736 | 418.217
0 | 64.3477 | 7.585908 | 15.17182 | 0.1517182 | 418.2224
0.02 | 64.34853 | 7.588284 | 15.17657 | 0.1517657 | 418.2278
0.04 | 64.34926 | 7.590569 | 15.18114 | 0.1518114 | 418.2325
0 | 64.34996 | 7.592776 | 15.18555 | 0.1518555 | 418.2371
0.02 | 64.35072 | 7.595041 | 15.19008 | 0.1519008 | 418.2421
0.04 | 64.35163 | 7.597364 | 15.19473 | 0.1519473 | 418.248
0 | 64.35258 | 7.599736 | 15.19947 | 0.1519947 | 418.2541
0.02 | 64.35341 | 7.602078 | 15.20416 | 0.1520416 | 418.2595
0.04 | 64.35427 | 7.604378 | 15.20876 | 0.1520876 | 418.2651
0 | 64.35519 | 7.606661 | 15.21332 | 0.1521332 | 418.2711
0.02 | 64.35622 | 7.608887 | 15.21777 | 0.1521777 | 418.2778
0.04 | 64.35723 | 7.611209 | 15.22242 | 0.1522242 | 418.2843
0 | 64.35821 | 7.613538 | 15.22708 | 0.1522708 | 418.2907
0.02 | 64.35902 | 7.615849 | 15.2317 | 0.152317 | 418.296
0.04 | 64.35975 | 7.618191 | 15.23638 | 0.1523638 | 418.3007
0 | 64.3606 | 7.620511 | 15.24102 | 0.1524102 | 418.3063
0.02 | 64.36156 | 7.622764 | 15.24553 | 0.1524553 | 418.3125
0.04 | 64.36253 | 7.624995 | 15.24999 | 0.1524999 | 418.3188
0 | 64.36353 | 7.627338 | 15.25468 | 0.1525468 | 418.3253
0.02 | 64.36459 | 7.629821 | 15.25964 | 0.1525964 | 418.3322
0.04 | 64.36573 | 7.632111 | 15.26422 | 0.1526422 | 418.3396
0 | 64.3669 | 7.634414 | 15.26883 | 0.1526883 | 418.3472
0.02 | 64.3682 | 7.636767 | 15.27353 | 0.1527353 | 418.3556
0.04 | 64.36951 | 7.639151 | 15.2783 | 0.152783 | 418.3642
0 | 64.37078 | 7.641479 | 15.28296 | 0.1528296 | 418.3724
0.02 | 64.37222 | 7.643825 | 15.28765 | 0.1528765 | 418.3818
0.04 | 64.3738 | 7.646238 | 15.29248 | 0.1529248 | 418.3921
0 | 64.37536 | 7.648616 | 15.29723 | 0.1529723 | 418.4022
0.02 | 64.37679 | 7.650877 | 15.30175 | 0.1530175 | 418.4115
0.04 | 64.37798 | 7.653193 | 15.30639 | 0.1530639 | 418.4192
0 | 64.37903 | 7.65546 | 15.31092 | 0.1531092 | 418.426
0.02 | 64.38021 | 7.657758 | 15.31552 | 0.1531552 | 418.4337
0.04 | 64.38147 | 7.660075 | 15.32015 | 0.1532015 | 418.4419
0 | 64.38266 | 7.662272 | 15.32454 | 0.1532454 | 418.4496
0.02 | 64.38387 | 7.664507 | 15.32901 | 0.1532901 | 418.4575
0.04 | 64.38528 | 7.666772 | 15.33354 | 0.1533354 | 418.4667
0 | 64.3867 | 7.669003 | 15.33801 | 0.1533801 | 418.4759
0.02 | 64.38796 | 7.671349 | 15.3427 | 0.153427 | 418.484
0.04 | 64.38917 | 7.673622 | 15.34724 | 0.1534724 | 418.492
0 | 64.39043 | 7.675776 | 15.35155 | 0.1535155 | 418.5001
0.02 | 64.39166 | 7.677997 | 15.35599 | 0.1535599 | 418.5081
0.04 | 64.39289 | 7.680345 | 15.36069 | 0.1536069 | 418.5161
0 | 64.39411 | 7.682596 | 15.36519 | 0.1536519 | 418.5241
0.02 | 64.39526 | 7.684792 | 15.36958 | 0.1536958 | 418.5315
0.04 | 64.39634 | 7.686965 | 15.37393 | 0.1537393 | 418.5385
0 | 64.39744 | 7.689263 | 15.37853 | 0.1537853 | 418.5457
0.02 | 64.39853 | 7.691505 | 15.38301 | 0.1538301 | 418.5528
0.04 | 64.3997 | 7.693765 | 15.38753 | 0.1538753 | 418.5603
0 | 64.40094 | 7.696 | 15.392 | 0.15392 | 418.5684
0.02 | 64.40217 | 7.698395 | 15.39679 | 0.1539679 | 418.5764
0.04 | 64.40341 | 7.700717 | 15.40143 | 0.1540143 | 418.5845
0 | 64.40469 | 7.702995 | 15.40599 | 0.1540599 | 418.5928
0.02 | 64.40604 | 7.705292 | 15.41058 | 0.1541058 | 418.6016
0.04 | 64.40742 | 7.707499 | 15.415 | 0.15415 | 418.6106
0 | 64.40879 | 7.709741 | 15.41948 | 0.1541948 | 418.6195
0.02 | 64.41015 | 7.711985 | 15.42397 | 0.1542397 | 418.6283
0.04 | 64.41165 | 7.714255 | 15.42851 | 0.1542851 | 418.638
0 | 64.41314 | 7.716554 | 15.43311 | 0.1543311 | 418.6477
0.02 | 64.41463 | 7.718878 | 15.43776 | 0.1543776 | 418.6574
0.04 | 64.41627 | 7.72115 | 15.4423 | 0.154423 | 418.668
0 | 64.41787 | 7.723422 | 15.44684 | 0.1544684 | 418.6785
0.02 | 64.41958 | 7.725734 | 15.45147 | 0.1545147 | 418.6896
0.04 | 64.42132 | 7.727989 | 15.45598 | 0.1545598 | 418.7009
0 | 64.42301 | 7.730293 | 15.46059 | 0.1546059 | 418.7119
0.02 | 64.42459 | 7.732654 | 15.46531 | 0.1546531 | 418.7221
0.04 | 64.42611 | 7.734972 | 15.46994 | 0.1546994 | 418.732
0 | 64.4277 | 7.737234 | 15.47447 | 0.1547447 | 418.7424
0.02 | 64.42923 | 7.739538 | 15.47908 | 0.1547908 | 418.7523
0.04 | 64.43075 | 7.741868 | 15.48374 | 0.1548374 | 418.7622
0 | 64.43229 | 7.744195 | 15.48839 | 0.1548839 | 418.7722
0.02 | 64.4337 | 7.746424 | 15.49285 | 0.1549285 | 418.7814
0.04 | 64.43498 | 7.748682 | 15.49736 | 0.1549736 | 418.7897
0 | 64.43632 | 7.751004 | 15.50201 | 0.1550201 | 418.7984
0.02 | 64.43774 | 7.753318 | 15.50664 | 0.1550664 | 418.8076
0.04 | 64.43922 | 7.755768 | 15.51154 | 0.1551154 | 418.8172
0 | 64.44076 | 7.758194 | 15.51639 | 0.1551639 | 418.8272
0.02 | 64.44227 | 7.760389 | 15.52078 | 0.1552078 | 418.8371
0.04 | 64.44356 | 7.762615 | 15.52523 | 0.1552523 | 418.8454
0 | 64.44474 | 7.764936 | 15.52987 | 0.1552987 | 418.8531
0.02 | 64.44606 | 7.767146 | 15.53429 | 0.1553429 | 418.8617
0.04 | 64.44752 | 7.769443 | 15.53889 | 0.1553889 | 418.8712
0 | 64.4488 | 7.771814 | 15.54363 | 0.1554363 | 418.8795
0.02 | 64.44998 | 7.774118 | 15.54824 | 0.1554824 | 418.8872
0.04 | 64.45115 | 7.776411 | 15.55282 | 0.1555282 | 418.8948
0 | 64.45246 | 7.778732 | 15.55746 | 0.1555746 | 418.9033
0.02 | 64.45385 | 7.781053 | 15.56211 | 0.1556211 | 418.9123
0.04 | 64.45553 | 7.783356 | 15.56671 | 0.1556671 | 418.9233
0 | 64.4573 | 7.785707 | 15.57141 | 0.1557141 | 418.9348
0.02 | 64.45888 | 7.787983 | 15.57597 | 0.1557597 | 418.945
0.04 | 64.46034 | 7.790237 | 15.58047 | 0.1558047 | 418.9545
0 | 64.46187 | 7.792562 | 15.58512 | 0.1558512 | 418.9644
0.02 | 64.46342 | 7.795002 | 15.59 | 0.1559 | 418.9745
0.04 | 64.46491 | 7.797355 | 15.59471 | 0.1559471 | 418.9842
0 | 64.46647 | 7.79965 | 15.5993 | 0.155993 | 418.9944
0.02 | 64.46804 | 7.801908 | 15.60382 | 0.1560382 | 419.0045
0.04 | 64.46951 | 7.804173 | 15.60835 | 0.1560835 | 419.0141
0 | 64.47079 | 7.806493 | 15.61299 | 0.1561299 | 419.0224
0.02 | 64.47216 | 7.808728 | 15.61746 | 0.1561746 | 419.0313
0.04 | 64.47367 | 7.810981 | 15.62196 | 0.1562196 | 419.0412
0 | 64.47509 | 7.813399 | 15.6268 | 0.156268 | 419.0504
0.02 | 64.4764 | 7.81576 | 15.63152 | 0.1563152 | 419.0589
0.04 | 64.47767 | 7.817951 | 15.6359 | 0.156359 | 419.0671
0 | 64.47897 | 7.820235 | 15.64047 | 0.1564047 | 419.0756
0.02 | 64.48018 | 7.822536 | 15.64507 | 0.1564507 | 419.0834
0.04 | 64.48127 | 7.824784 | 15.64957 | 0.1564957 | 419.0905
0 | 64.48242 | 7.827085 | 15.65417 | 0.1565417 | 419.098
0.02 | 64.48359 | 7.829389 | 15.65878 | 0.1565878 | 419.1056
0.04 | 64.48473 | 7.831739 | 15.66348 | 0.1566348 | 419.1131
0 | 64.48589 | 7.833984 | 15.66797 | 0.1566797 | 419.1206
0.02 | 64.48706 | 7.836228 | 15.67246 | 0.1567246 | 419.1281
0.04 | 64.48822 | 7.838525 | 15.67705 | 0.1567705 | 419.1357
0 | 64.4894 | 7.840767 | 15.68153 | 0.1568153 | 419.1434
0.02 | 64.49062 | 7.843029 | 15.68606 | 0.1568606 | 419.1513
0.04 | 64.49168 | 7.845251 | 15.6905 | 0.156905 | 419.1582
0 | 64.49255 | 7.847472 | 15.69494 | 0.1569494 | 419.1638
0.02 | 64.49332 | 7.849805 | 15.69961 | 0.1569961 | 419.1689
0.04 | 64.49408 | 7.852003 | 15.70401 | 0.1570401 | 419.1738
0 | 64.49483 | 7.854224 | 15.70845 | 0.1570845 | 419.1787
0.02 | 64.49561 | 7.856601 | 15.7132 | 0.157132 | 419.1837
0.04 | 64.49639 | 7.858913 | 15.71783 | 0.1571783 | 419.1888
0 | 64.49711 | 7.86113 | 15.72226 | 0.1572226 | 419.1935
0.02 | 64.49787 | 7.863416 | 15.72683 | 0.1572683 | 419.1984
0.04 | 64.49858 | 7.865771 | 15.73154 | 0.1573154 | 419.203
0 | 64.49923 | 7.868102 | 15.7362 | 0.157362 | 419.2072
0.02 | 64.49985 | 7.870537 | 15.74107 | 0.1574107 | 419.2113
0.04 | 64.50053 | 7.87289 | 15.74578 | 0.1574578 | 419.2157
0 | 64.50141 | 7.875199 | 15.7504 | 0.157504 | 419.2214
0.02 | 64.50243 | 7.877554 | 15.75511 | 0.1575511 | 419.228
0.04 | 64.50327 | 7.879875 | 15.75975 | 0.1575975 | 419.2335
0 | 64.50412 | 7.882225 | 15.76445 | 0.1576445 | 419.239
0.02 | 64.505 | 7.884704 | 15.76941 | 0.1576941 | 419.2448
0.04 | 64.50576 | 7.887056 | 15.77411 | 0.1577411 | 419.2497
0 | 64.5065 | 7.889315 | 15.77863 | 0.1577863 | 419.2545
0.02 | 64.50744 | 7.891681 | 15.78336 | 0.1578336 | 419.2606
0.04 | 64.50847 | 7.894137 | 15.78827 | 0.1578827 | 419.2673
0 | 64.50947 | 7.896508 | 15.79302 | 0.1579302 | 419.2738
0.02 | 64.51035 | 7.89878 | 15.79756 | 0.1579756 | 419.2795
0.04 | 64.51109 | 7.901001 | 15.802 | 0.15802 | 419.2844
0 | 64.51194 | 7.903214 | 15.80643 | 0.1580643 | 419.2899
0.02 | 64.51272 | 7.905533 | 15.81107 | 0.1581107 | 419.295
0.04 | 64.5135 | 7.907928 | 15.81586 | 0.1581586 | 419.3
0 | 64.51437 | 7.910248 | 15.8205 | 0.158205 | 419.3057
0.02 | 64.51537 | 7.912517 | 15.82503 | 0.1582503 | 419.3121
0.04 | 64.51637 | 7.914922 | 15.82984 | 0.1582984 | 419.3187
0 | 64.51736 | 7.91725 | 15.8345 | 0.158345 | 419.3251
0.02 | 64.51839 | 7.919553 | 15.83911 | 0.1583911 | 419.3318
0.04 | 64.51944 | 7.92194 | 15.84388 | 0.1584388 | 419.3386
0 | 64.52032 | 7.924325 | 15.84865 | 0.1584865 | 419.3443
0.02 | 64.52113 | 7.926609 | 15.85322 | 0.1585322 | 419.3496
0.04 | 64.52192 | 7.928851 | 15.8577 | 0.158577 | 419.3547
0 | 64.52275 | 7.931152 | 15.8623 | 0.158623 | 419.3601
0.02 | 64.52358 | 7.933527 | 15.86705 | 0.1586705 | 419.3655
0.04 | 64.5244 | 7.935874 | 15.87175 | 0.1587175 | 419.3708
0 | 64.52531 | 7.938148 | 15.8763 | 0.158763 | 419.3768
0.02 | 64.52617 | 7.940383 | 15.88077 | 0.1588077 | 419.3824
0.04 | 64.52708 | 7.942657 | 15.88531 | 0.1588531 | 419.3883
0 | 64.52812 | 7.945068 | 15.89014 | 0.1589014 | 419.395
0.02 | 64.52928 | 7.947464 | 15.89493 | 0.1589493 | 419.4026
0.04 | 64.53043 | 7.949721 | 15.89944 | 0.1589944 | 419.4101
0 | 64.53165 | 7.952103 | 15.90421 | 0.1590421 | 419.4179
0.02 | 64.53296 | 7.954478 | 15.90896 | 0.1590896 | 419.4265
0.04 | 64.53429 | 7.95671 | 15.91342 | 0.1591342 | 419.4351
0 | 64.53558 | 7.958927 | 15.91785 | 0.1591785 | 419.4435
0.02 | 64.53685 | 7.961247 | 15.92249 | 0.1592249 | 419.4518
0.04 | 64.53815 | 7.96362 | 15.92724 | 0.1592724 | 419.4603
0 | 64.53948 | 7.965909 | 15.93182 | 0.1593182 | 419.4688
0.02 | 64.54072 | 7.968131 | 15.93626 | 0.1593626 | 419.4769
0.04 | 64.54184 | 7.970337 | 15.94067 | 0.1594067 | 419.4842
0 | 64.54307 | 7.972692 | 15.94538 | 0.1594538 | 419.4922
0.02 | 64.54458 | 7.975046 | 15.95009 | 0.1595009 | 419.502
0.04 | 64.54617 | 7.977267 | 15.95453 | 0.1595453 | 419.5123
0 | 64.54764 | 7.979522 | 15.95904 | 0.1595904 | 419.5219
0.02 | 64.54919 | 7.981721 | 15.96344 | 0.1596344 | 419.532
0.04 | 64.55088 | 7.983891 | 15.96778 | 0.1596778 | 419.5429
0 | 64.55248 | 7.98625 | 15.9725 | 0.159725 | 419.5534
0.02 | 64.55405 | 7.988521 | 15.97704 | 0.1597704 | 419.5636
0.04 | 64.55563 | 7.990686 | 15.98137 | 0.1598137 | 419.5738
0 | 64.55718 | 7.992897 | 15.98579 | 0.1598579 | 419.5839
0.02 | 64.55881 | 7.995277 | 15.99055 | 0.1599055 | 419.5945
0.04 | 64.56044 | 7.997646 | 15.99529 | 0.1599529 | 419.6051
0 | 64.56208 | 7.999944 | 15.99989 | 0.1599989 | 419.6158
0.02 | 64.56382 | 8.002177 | 16.00435 | 0.1600435 | 419.6271
0.04 | 64.56553 | 8.004384 | 16.00877 | 0.1600877 | 419.6381
0 | 64.56725 | 8.006729 | 16.01346 | 0.1601346 | 419.6493
0.02 | 64.56887 | 8.00911 | 16.01822 | 0.1601822 | 419.6599
0.04 | 64.57051 | 8.011352 | 16.0227 | 0.160227 | 419.6706
0 | 64.57208 | 8.013527 | 16.02705 | 0.1602705 | 419.6807
0.02 | 64.57365 | 8.015902 | 16.0318 | 0.160318 | 419.6909
0.04 | 64.57522 | 8.018277 | 16.03655 | 0.1603655 | 419.7012
0 | 64.57674 | 8.020569 | 16.04114 | 0.1604114 | 419.711
0.02 | 64.57816 | 8.02283 | 16.04566 | 0.1604566 | 419.7202
0.04 | 64.57952 | 8.025116 | 16.05023 | 0.1605023 | 419.7291
0 | 64.58087 | 8.027448 | 16.0549 | 0.160549 | 419.7379
0.02 | 64.58228 | 8.029737 | 16.05947 | 0.1605947 | 419.747
0.04 | 64.58376 | 8.032008 | 16.06402 | 0.1606402 | 419.7567
0 | 64.5852 | 8.034252 | 16.0685 | 0.160685 | 419.766
0.02 | 64.58665 | 8.036597 | 16.07319 | 0.1607319 | 419.7754
0.04 | 64.58821 | 8.039033 | 16.07807 | 0.1607807 | 419.7856
0 | 64.58963 | 8.041456 | 16.08291 | 0.1608291 | 419.7948
0.02 | 64.5911 | 8.043695 | 16.08739 | 0.1608739 | 419.8044
0.04 | 64.59275 | 8.045936 | 16.09187 | 0.1609187 | 419.8151
0 | 64.59444 | 8.048262 | 16.09652 | 0.1609652 | 419.8261
0.02 | 64.59628 | 8.050582 | 16.10116 | 0.1610116 | 419.838
0.04 | 64.59796 | 8.052824 | 16.10565 | 0.1610565 | 419.849
0 | 64.59962 | 8.054969 | 16.10994 | 0.1610994 | 419.8598
0.02 | 64.60135 | 8.057144 | 16.11429 | 0.1611429 | 419.871
0.04 | 64.60314 | 8.059481 | 16.11896 | 0.1611896 | 419.8826
0 | 64.60492 | 8.061853 | 16.12371 | 0.1612371 | 419.8942
0.02 | 64.6066 | 8.064214 | 16.12843 | 0.1612843 | 419.9051
0.04 | 64.60813 | 8.066596 | 16.13319 | 0.1613319 | 419.9151
0 | 64.60971 | 8.068979 | 16.13796 | 0.1613796 | 419.9253
0.02 | 64.61124 | 8.071316 | 16.14263 | 0.1614263 | 419.9353
0.04 | 64.61276 | 8.073646 | 16.14729 | 0.1614729 | 419.9451
0 | 64.61427 | 8.075962 | 16.15192 | 0.1615192 | 419.955
0.02 | 64.61563 | 8.078296 | 16.15659 | 0.1615659 | 419.9638
0.04 | 64.61696 | 8.080637 | 16.16127 | 0.1616127 | 419.9725
0 | 64.61841 | 8.082866 | 16.16573 | 0.1616573 | 419.9819
0.02 | 64.61987 | 8.085011 | 16.17002 | 0.1617002 | 419.9914
0.04 | 64.62141 | 8.087296 | 16.17459 | 0.1617459 | 420.0013
0 | 64.62292 | 8.089567 | 16.17913 | 0.1617913 | 420.0112
0.02 | 64.62447 | 8.09185 | 16.1837 | 0.161837 | 420.0212
0.04 | 64.626 | 8.094086 | 16.18817 | 0.1618817 | 420.0312
0 | 64.62743 | 8.096333 | 16.19267 | 0.1619267 | 420.0405
0.02 | 64.62884 | 8.098623 | 16.19725 | 0.1619725 | 420.0497
0.04 | 64.63044 | 8.100983 | 16.20197 | 0.1620197 | 420.06
0 | 64.63208 | 8.10334 | 16.20668 | 0.1620668 | 420.0707
0.02 | 64.63367 | 8.105653 | 16.21131 | 0.1621131 | 420.081
0.04 | 64.63513 | 8.1079 | 16.2158 | 0.162158 | 420.0905
0 | 64.63663 | 8.110137 | 16.22027 | 0.1622027 | 420.1003
0.02 | 64.6382 | 8.112354 | 16.22471 | 0.1622471 | 420.1105
0.04 | 64.63983 | 8.114593 | 16.22919 | 0.1622919 | 420.1211
0 | 64.6415 | 8.11696 | 16.23392 | 0.1623392 | 420.1319
0.02 | 64.64303 | 8.119305 | 16.23861 | 0.1623861 | 420.1419
0.04 | 64.64448 | 8.121456 | 16.24291 | 0.1624291 | 420.1513
0 | 64.64603 | 8.12374 | 16.24748 | 0.1624748 | 420.1614
0.02 | 64.64754 | 8.126077 | 16.25215 | 0.1625215 | 420.1712
0.04 | 64.64899 | 8.128328 | 16.25666 | 0.1625666 | 420.1806
0 | 64.65038 | 8.13055 | 16.2611 | 0.162611 | 420.1896
0.02 | 64.65173 | 8.132706 | 16.26541 | 0.1626541 | 420.1984
0.04 | 64.65309 | 8.134936 | 16.26987 | 0.1626987 | 420.2073
0 | 64.65439 | 8.137349 | 16.2747 | 0.162747 | 420.2157
0.02 | 64.65566 | 8.139749 | 16.2795 | 0.162795 | 420.2239
0.04 | 64.65697 | 8.142044 | 16.28409 | 0.1628409 | 420.2325
0 | 64.65828 | 8.144312 | 16.28862 | 0.1628862 | 420.241
0.02 | 64.65959 | 8.146572 | 16.29314 | 0.1629314 | 420.2495
0.04 | 64.66082 | 8.148909 | 16.29782 | 0.1629782 | 420.2575
0 | 64.66188 | 8.151321 | 16.30264 | 0.1630264 | 420.2644
0.02 | 64.66304 | 8.153687 | 16.30737 | 0.1630737 | 420.272
0.04 | 64.66422 | 8.155972 | 16.31194 | 0.1631194 | 420.2796
0 | 64.66534 | 8.158278 | 16.31656 | 0.1631656 | 420.2869
0.02 | 64.66635 | 8.160694 | 16.32139 | 0.1632139 | 420.2934
0.04 | 64.66737 | 8.163038 | 16.32608 | 0.1632608 | 420.3001
0 | 64.6684 | 8.165277 | 16.33055 | 0.1633055 | 420.3068
0.02 | 64.66929 | 8.167629 | 16.33526 | 0.1633526 | 420.3126
0.04 | 64.67013 | 8.170046 | 16.34009 | 0.1634009 | 420.318
0 | 64.67112 | 8.172362 | 16.34472 | 0.1634472 | 420.3245
0.02 | 64.6722 | 8.174556 | 16.34911 | 0.1634911 | 420.3315
0.04 | 64.67321 | 8.176774 | 16.35355 | 0.1635355 | 420.338
0 | 64.67414 | 8.179136 | 16.35827 | 0.1635827 | 420.3441
0.02 | 64.67507 | 8.181519 | 16.36304 | 0.1636304 | 420.3501
0.04 | 64.67601 | 8.183793 | 16.36759 | 0.1636759 | 420.3563
0 | 64.67692 | 8.186056 | 16.37211 | 0.1637211 | 420.3621
0.02 | 64.67766 | 8.188368 | 16.37674 | 0.1637674 | 420.367
0.04 | 64.67843 | 8.190629 | 16.38126 | 0.1638126 | 420.3719
0 | 64.67915 | 8.192882 | 16.38576 | 0.1638576 | 420.3766
0.02 | 64.67983 | 8.195237 | 16.39047 | 0.1639047 | 420.3811
0.04 | 64.68061 | 8.197619 | 16.39524 | 0.1639524 | 420.3862
0 | 64.68145 | 8.199866 | 16.39973 | 0.1639973 | 420.3916
0.02 | 64.68239 | 8.202135 | 16.40427 | 0.1640427 | 420.3977
0.04 | 64.68324 | 8.204465 | 16.40893 | 0.1640893 | 420.4032
0 | 64.6839 | 8.206663 | 16.41333 | 0.1641333 | 420.4075
0.02 | 64.68469 | 8.208896 | 16.41779 | 0.1641779 | 420.4127
0.04 | 64.6856 | 8.211238 | 16.42248 | 0.1642248 | 420.4185
0 | 64.68661 | 8.213558 | 16.42712 | 0.1642712 | 420.4251
0.02 | 64.68757 | 8.215843 | 16.43169 | 0.1643169 | 420.4314
0.04 | 64.68858 | 8.218168 | 16.43634 | 0.1643634 | 420.4379
0 | 64.68956 | 8.220586 | 16.44117 | 0.1644117 | 420.4443
0.02 | 64.6905 | 8.222993 | 16.44599 | 0.1644599 | 420.4504
0.04 | 64.69134 | 8.225238 | 16.45048 | 0.1645048 | 420.4559
0 | 64.69211 | 8.227452 | 16.4549 | 0.164549 | 420.4608
0.02 | 64.6928 | 8.229795 | 16.45959 | 0.1645959 | 420.4654
0.04 | 64.69333 | 8.232125 | 16.46425 | 0.1646425 | 420.4688
0 | 64.69387 | 8.234408 | 16.46882 | 0.1646882 | 420.4723
0.02 | 64.69442 | 8.236746 | 16.47349 | 0.1647349 | 420.4759
0.04 | 64.69507 | 8.239037 | 16.47807 | 0.1647807 | 420.4801
0 | 64.69566 | 8.241341 | 16.48268 | 0.1648268 | 420.484
0.02 | 64.69628 | 8.243601 | 16.4872 | 0.164872 | 420.488
0.04 | 64.69697 | 8.245877 | 16.49175 | 0.1649175 | 420.4924
0 | 64.69755 | 8.248093 | 16.49619 | 0.1649619 | 420.4962
0.02 | 64.69808 | 8.250329 | 16.50066 | 0.1650066 | 420.4997
0.04 | 64.69862 | 8.252715 | 16.50543 | 0.1650543 | 420.5032
0 | 64.69919 | 8.255158 | 16.51032 | 0.1651032 | 420.5069
0.02 | 64.69974 | 8.257532 | 16.51506 | 0.1651506 | 420.5104
0.04 | 64.70037 | 8.259789 | 16.51958 | 0.1651958 | 420.5145
0 | 64.70108 | 8.261972 | 16.52394 | 0.1652394 | 420.5191
0.02 | 64.70163 | 8.264098 | 16.5282 | 0.165282 | 420.5227
0.04 | 64.70227 | 8.26644 | 16.53288 | 0.1653288 | 420.5269
0 | 64.70306 | 8.268899 | 16.5378 | 0.165378 | 420.532
0.02 | 64.70398 | 8.271193 | 16.54239 | 0.1654239 | 420.538
0.04 | 64.70515 | 8.27352 | 16.54704 | 0.1654704 | 420.5456
0 | 64.70629 | 8.275965 | 16.55193 | 0.1655193 | 420.553
0.02 | 64.70729 | 8.278284 | 16.55657 | 0.1655657 | 420.5596
0.04 | 64.70839 | 8.280602 | 16.5612 | 0.165612 | 420.5667
0 | 64.70955 | 8.282925 | 16.56585 | 0.1656585 | 420.5742
0.02 | 64.71063 | 8.285231 | 16.57046 | 0.1657046 | 420.5813
0.04 | 64.71177 | 8.287482 | 16.57496 | 0.1657496 | 420.5886
0 | 64.71299 | 8.28967 | 16.57934 | 0.1657934 | 420.5966
0.02 | 64.71419 | 8.291882 | 16.58376 | 0.1658376 | 420.6044
0.04 | 64.71542 | 8.294219 | 16.58844 | 0.1658844 | 420.6124
0 | 64.71659 | 8.296591 | 16.59318 | 0.1659318 | 420.62
0.02 | 64.71764 | 8.298874 | 16.59775 | 0.1659775 | 420.6268
0.04 | 64.7185 | 8.301169 | 16.60234 | 0.1660234 | 420.6324
0 | 64.71934 | 8.303456 | 16.60691 | 0.1660691 | 420.6379
0.02 | 64.72034 | 8.305793 | 16.61159 | 0.1661159 | 420.6443
0.04 | 64.72134 | 8.308145 | 16.61629 | 0.1661629 | 420.6509
0 | 64.72235 | 8.310414 | 16.62083 | 0.1662083 | 420.6574
0.02 | 64.7234 | 8.312703 | 16.62541 | 0.1662541 | 420.6642
0.04 | 64.72445 | 8.314976 | 16.62995 | 0.1662995 | 420.6711
0 | 64.72547 | 8.317219 | 16.63444 | 0.1663444 | 420.6777
0.02 | 64.72641 | 8.319473 | 16.63895 | 0.1663895 | 420.6838
0.04 | 64.72729 | 8.321754 | 16.64351 | 0.1664351 | 420.6895
0 | 64.72827 | 8.324021 | 16.64804 | 0.1664804 | 420.6959
0.02 | 64.72933 | 8.326426 | 16.65285 | 0.1665285 | 420.7028
0.04 | 64.73022 | 8.328857 | 16.65771 | 0.1665771 | 420.7086
0 | 64.73111 | 8.331129 | 16.66226 | 0.1666226 | 420.7143
0.02 | 64.73216 | 8.333497 | 16.66699 | 0.1666699 | 420.7211
0.04 | 64.73316 | 8.335859 | 16.67172 | 0.1667172 | 420.7277
0 | 64.73411 | 8.33821 | 16.67642 | 0.1667642 | 420.7339
0.02 | 64.73509 | 8.340461 | 16.68092 | 0.1668092 | 420.7402
0.04 | 64.73612 | 8.342704 | 16.68541 | 0.1668541 | 420.7469
0 | 64.73711 | 8.344924 | 16.68985 | 0.1668985 | 420.7534
0.02 | 64.7381 | 8.347208 | 16.69442 | 0.1669442 | 420.7598
0.04 | 64.73903 | 8.349551 | 16.6991 | 0.166991 | 420.7658
0 | 64.73995 | 8.351875 | 16.70375 | 0.1670375 | 420.7718
0.02 | 64.74102 | 8.354157 | 16.70831 | 0.1670831 | 420.7788
0.04 | 64.74218 | 8.35639 | 16.71278 | 0.1671278 | 420.7863
0 | 64.74319 | 8.358685 | 16.71737 | 0.1671737 | 420.7928
0.02 | 64.7441 | 8.36099 | 16.72198 | 0.1672198 | 420.7988
0.04 | 64.74514 | 8.363316 | 16.72663 | 0.1672663 | 420.8056
0 | 64.74626 | 8.365713 | 16.73143 | 0.1673143 | 420.8128
0.02 | 64.74738 | 8.368092 | 16.73618 | 0.1673618 | 420.8201
0.04 | 64.74855 | 8.37043 | 16.74086 | 0.1674086 | 420.8277
0 | 64.74974 | 8.372834 | 16.74567 | 0.1674567 | 420.8354
0.02 | 64.75094 | 8.375248 | 16.7505 | 0.167505 | 420.8432
0.04 | 64.75223 | 8.377717 | 16.75543 | 0.1675543 | 420.8516
0 | 64.75339 | 8.380126 | 16.76025 | 0.1676025 | 420.8592
0.02 | 64.75444 | 8.382429 | 16.76486 | 0.1676486 | 420.866
0.04 | 64.75564 | 8.384761 | 16.76952 | 0.1676952 | 420.8738
0 | 64.75694 | 8.387077 | 16.77415 | 0.1677415 | 420.8822
0.02 | 64.75822 | 8.389445 | 16.77889 | 0.1677889 | 420.8905
0.04 | 64.75936 | 8.391815 | 16.78363 | 0.1678363 | 420.898
0 | 64.76042 | 8.394146 | 16.78829 | 0.1678829 | 420.9048
0.02 | 64.76143 | 8.396401 | 16.7928 | 0.167928 | 420.9114
0.04 | 64.76245 | 8.39877 | 16.79754 | 0.1679754 | 420.918
0 | 64.76348 | 8.401111 | 16.80222 | 0.1680222 | 420.9247
0.02 | 64.76449 | 8.403297 | 16.80659 | 0.1680659 | 420.9313
0.04 | 64.76547 | 8.405608 | 16.81122 | 0.1681122 | 420.9377
0 | 64.76634 | 8.407985 | 16.81597 | 0.1681597 | 420.9433
0.02 | 64.76728 | 8.410218 | 16.82044 | 0.1682044 | 420.9494
0.04 | 64.7682 | 8.412386 | 16.82477 | 0.1682477 | 420.9554
0 | 64.76908 | 8.414784 | 16.82957 | 0.1682957 | 420.9611
0.02 | 64.77002 | 8.417127 | 16.83425 | 0.1683425 | 420.9673
0.04 | 64.77089 | 8.419388 | 16.83878 | 0.1683878 | 420.9729
0 | 64.77177 | 8.421638 | 16.84328 | 0.1684328 | 420.9786
0.02 | 64.77259 | 8.423969 | 16.84794 | 0.1684794 | 420.984
0.04 | 64.77334 | 8.426303 | 16.85261 | 0.1685261 | 420.9888
0 | 64.77426 | 8.428697 | 16.85739 | 0.1685739 | 420.9948
0.02 | 64.77523 | 8.431016 | 16.86203 | 0.1686203 | 421.0011
0.04 | 64.77609 | 8.433269 | 16.86654 | 0.1686654 | 421.0067
0 | 64.77687 | 8.435681 | 16.87136 | 0.1687136 | 421.0118
0.02 | 64.77775 | 8.438122 | 16.87624 | 0.1687624 | 421.0175
0.04 | 64.7787 | 8.440382 | 16.88076 | 0.1688076 | 421.0236
0 | 64.77966 | 8.442601 | 16.8852 | 0.168852 | 421.0299
0.02 | 64.78077 | 8.444769 | 16.88954 | 0.1688954 | 421.0371
0.04 | 64.78196 | 8.447025 | 16.89405 | 0.1689405 | 421.0449
0 | 64.78318 | 8.449408 | 16.89882 | 0.1689882 | 421.0528
0.02 | 64.78435 | 8.451713 | 16.90343 | 0.1690343 | 421.0604
0.04 | 64.78557 | 8.453932 | 16.90786 | 0.1690786 | 421.0683
0 | 64.78683 | 8.4562 | 16.9124 | 0.169124 | 421.0765
0.02 | 64.78789 | 8.458488 | 16.91698 | 0.1691698 | 421.0834
0.04 | 64.78888 | 8.460743 | 16.92149 | 0.1692149 | 421.0898
0 | 64.7898 | 8.463088 | 16.92618 | 0.1692618 | 421.0958
0.02 | 64.79068 | 8.465403 | 16.93081 | 0.1693081 | 421.1015
0.04 | 64.79158 | 8.467705 | 16.93541 | 0.1693541 | 421.1074
0 | 64.79234 | 8.470021 | 16.94004 | 0.1694004 | 421.1123
0.02 | 64.79306 | 8.472363 | 16.94473 | 0.1694473 | 421.117
0.04 | 64.79385 | 8.47467 | 16.94934 | 0.1694934 | 421.1221
0 | 64.79458 | 8.476982 | 16.95396 | 0.1695396 | 421.1269
0.02 | 64.79527 | 8.479323 | 16.95865 | 0.1695865 | 421.1314
0.04 | 64.79594 | 8.481557 | 16.96311 | 0.1696311 | 421.1357
0 | 64.79651 | 8.483757 | 16.96751 | 0.1696751 | 421.1394
0.02 | 64.79713 | 8.486027 | 16.97205 | 0.1697205 | 421.1434
0.04 | 64.79782 | 8.488404 | 16.97681 | 0.1697681 | 421.1479
0 | 64.79836 | 8.490791 | 16.98158 | 0.1698158 | 421.1514
0.02 | 64.79888 | 8.493107 | 16.98621 | 0.1698621 | 421.1548
0.04 | 64.7994 | 8.495457 | 16.99091 | 0.1699091 | 421.1582
0 | 64.79987 | 8.49774 | 16.99548 | 0.1699548 | 421.1613
0.02 | 64.80034 | 8.500037 | 17.00007 | 0.1700007 | 421.1643
0.04 | 64.80096 | 8.502337 | 17.00467 | 0.1700467 | 421.1684
0 | 64.80163 | 8.504599 | 17.0092 | 0.170092 | 421.1727
0.02 | 64.80218 | 8.506902 | 17.0138 | 0.170138 | 421.1763
0.04 | 64.80274 | 8.509227 | 17.01845 | 0.1701845 | 421.1799
0 | 64.80337 | 8.511491 | 17.02298 | 0.1702298 | 421.184
0.02 | 64.80403 | 8.513783 | 17.02757 | 0.1702757 | 421.1883
0.04 | 64.80475 | 8.516118 | 17.03224 | 0.1703224 | 421.193
0 | 64.80563 | 8.518444 | 17.03689 | 0.1703689 | 421.1987
0.02 | 64.80639 | 8.52083 | 17.04166 | 0.1704166 | 421.2036
0.04 | 64.80706 | 8.523212 | 17.04642 | 0.1704642 | 421.208
0 | 64.80781 | 8.525449 | 17.0509 | 0.170509 | 421.2129
0.02 | 64.80852 | 8.527636 | 17.05527 | 0.1705527 | 421.2174
0.04 | 64.8092 | 8.52991 | 17.05982 | 0.1705982 | 421.2219
0 | 64.80986 | 8.532263 | 17.06453 | 0.1706453 | 421.2262
0.02 | 64.81046 | 8.534661 | 17.06932 | 0.1706932 | 421.2301
0.04 | 64.81111 | 8.537085 | 17.07417 | 0.1707417 | 421.2343
0 | 64.81179 | 8.5395 | 17.079 | 0.17079 | 421.2387
0.02 | 64.8124 | 8.54183 | 17.08366 | 0.1708366 | 421.2427
0.04 | 64.813 | 8.544223 | 17.08845 | 0.1708845 | 421.2466
0 | 64.81378 | 8.546531 | 17.09306 | 0.1709306 | 421.2517
0.02 | 64.81464 | 8.548837 | 17.09767 | 0.1709767 | 421.2573
0.04 | 64.81548 | 8.551188 | 17.10238 | 0.1710238 | 421.2627
0 | 64.81631 | 8.553515 | 17.10703 | 0.1710703 | 421.2681
0.02 | 64.8172 | 8.55595 | 17.1119 | 0.171119 | 421.2739
0.04 | 64.81815 | 8.558419 | 17.11684 | 0.1711684 | 421.2801
0 | 64.81912 | 8.560833 | 17.12167 | 0.1712167 | 421.2864
0.02 | 64.82003 | 8.563066 | 17.12613 | 0.1712613 | 421.2923
0.04 | 64.82093 | 8.565302 | 17.1306 | 0.171306 | 421.2981
0 | 64.82188 | 8.567583 | 17.13517 | 0.1713517 | 421.3043
0.02 | 64.82279 | 8.569786 | 17.13957 | 0.1713957 | 421.3102
0.04 | 64.82369 | 8.572066 | 17.14413 | 0.1714413 | 421.3161
0 | 64.82463 | 8.574503 | 17.14901 | 0.1714901 | 421.3222
0.02 | 64.82558 | 8.576877 | 17.15375 | 0.1715375 | 421.3284
0.04 | 64.82661 | 8.579148 | 17.1583 | 0.171583 | 421.335
0 | 64.82763 | 8.581532 | 17.16306 | 0.1716306 | 421.3417
0.02 | 64.82864 | 8.58389 | 17.16778 | 0.1716778 | 421.3482
0.04 | 64.82954 | 8.586184 | 17.17237 | 0.1717237 | 421.3541
0 | 64.83037 | 8.588529 | 17.17706 | 0.1717706 | 421.3595
0.02 | 64.83123 | 8.590852 | 17.1817 | 0.171817 | 421.3651
0.04 | 64.83221 | 8.593045 | 17.18609 | 0.1718609 | 421.3714
0 | 64.8333 | 8.595193 | 17.19039 | 0.1719039 | 421.3785
0.02 | 64.83445 | 8.597356 | 17.19471 | 0.1719471 | 421.386
0.04 | 64.83566 | 8.599561 | 17.19912 | 0.1719912 | 421.3939
0 | 64.83684 | 8.601954 | 17.20391 | 0.1720391 | 421.4015
0.02 | 64.83792 | 8.604345 | 17.20869 | 0.1720869 | 421.4086
0.04 | 64.83892 | 8.606693 | 17.21339 | 0.1721339 | 421.4151
0 | 64.84005 | 8.609038 | 17.21808 | 0.1721808 | 421.4224
0.02 | 64.84127 | 8.61138 | 17.22276 | 0.1722276 | 421.4303
0.04 | 64.84248 | 8.613689 | 17.22738 | 0.1722738 | 421.4382
0 | 64.84356 | 8.615952 | 17.2319 | 0.172319 | 421.4452
0.02 | 64.84451 | 8.618314 | 17.23663 | 0.1723663 | 421.4514
0.04 | 64.84554 | 8.62067 | 17.24134 | 0.1724134 | 421.4581
0 | 64.84663 | 8.622953 | 17.24591 | 0.1724591 | 421.4652
0.02 | 64.84766 | 8.625249 | 17.2505 | 0.172505 | 421.4719
0.04 | 64.84869 | 8.627587 | 17.25517 | 0.1725517 | 421.4786
0 | 64.8498 | 8.62991 | 17.25982 | 0.1725982 | 421.4857
0.02 | 64.85083 | 8.632129 | 17.26426 | 0.1726426 | 421.4924
0.04 | 64.85191 | 8.63442 | 17.26884 | 0.1726884 | 421.4995
0 | 64.85301 | 8.636762 | 17.27352 | 0.1727352 | 421.5066
0.02 | 64.85396 | 8.639057 | 17.27811 | 0.1727811 | 421.5128
0.04 | 64.85502 | 8.641306 | 17.28261 | 0.1728261 | 421.5197
0 | 64.85593 | 8.643592 | 17.28718 | 0.1728718 | 421.5256
0.02 | 64.85671 | 8.645981 | 17.29196 | 0.1729196 | 421.5307
0.04 | 64.85743 | 8.648368 | 17.29674 | 0.1729674 | 421.5354
0 | 64.85829 | 8.650627 | 17.30125 | 0.1730125 | 421.5409
0.02 | 64.85931 | 8.65298 | 17.30596 | 0.1730596 | 421.5476
0.04 | 64.86033 | 8.655309 | 17.31062 | 0.1731062 | 421.5542
0 | 64.86138 | 8.657579 | 17.31516 | 0.1731516 | 421.5611
0.02 | 64.86232 | 8.659818 | 17.31964 | 0.1731964 | 421.5672
0.04 | 64.86319 | 8.662188 | 17.32438 | 0.1732438 | 421.5728
0 | 64.86414 | 8.664519 | 17.32904 | 0.1732904 | 421.579
0.02 | 64.86518 | 8.666868 | 17.33374 | 0.1733374 | 421.5858
0.04 | 64.86613 | 8.669303 | 17.33861 | 0.1733861 | 421.5919
0 | 64.86719 | 8.67171 | 17.34342 | 0.1734342 | 421.5988
0.02 | 64.86835 | 8.67407 | 17.34814 | 0.1734814 | 421.6064
0.04 | 64.86938 | 8.676351 | 17.3527 | 0.173527 | 421.613
0 | 64.87036 | 8.678629 | 17.35726 | 0.1735726 | 421.6194
0.02 | 64.87129 | 8.681028 | 17.36206 | 0.1736206 | 421.6255
0.04 | 64.87211 | 8.683476 | 17.36695 | 0.1736695 | 421.6308
0 | 64.87287 | 8.685885 | 17.37177 | 0.1737177 | 421.6357
0.02 | 64.87352 | 8.688222 | 17.37644 | 0.1737644 | 421.6399
0.04 | 64.87425 | 8.690549 | 17.3811 | 0.173811 | 421.6447
0 | 64.87508 | 8.693003 | 17.38601 | 0.1738601 | 421.6501
0.02 | 64.87592 | 8.695454 | 17.39091 | 0.1739091 | 421.6555
0.04 | 64.87668 | 8.697862 | 17.39572 | 0.1739572 | 421.6605
0 | 64.87737 | 8.700143 | 17.40029 | 0.1740029 | 421.665
0.02 | 64.87802 | 8.702437 | 17.40487 | 0.1740487 | 421.6692
0.04 | 64.87869 | 8.704796 | 17.40959 | 0.1740959 | 421.6735
0 | 64.87933 | 8.70714 | 17.41428 | 0.1741428 | 421.6777
0.02 | 64.87997 | 8.709495 | 17.41899 | 0.1741899 | 421.6819
0.04 | 64.88041 | 8.711912 | 17.42382 | 0.1742382 | 421.6847
0 | 64.88086 | 8.714389 | 17.42878 | 0.1742878 | 421.6877
0.02 | 64.88137 | 8.716759 | 17.43352 | 0.1743352 | 421.691
0.04 | 64.88188 | 8.719011 | 17.43802 | 0.1743802 | 421.6943
0 | 64.88242 | 8.721335 | 17.44267 | 0.1744267 | 421.6978
0.02 | 64.88296 | 8.72379 | 17.44758 | 0.1744758 | 421.7013
0.04 | 64.88348 | 8.726197 | 17.45239 | 0.1745239 | 421.7047
0 | 64.88402 | 8.728531 | 17.45706 | 0.1745706 | 421.7082
0.02 | 64.8844 | 8.730783 | 17.46157 | 0.1746157 | 421.7106
0.04 | 64.88475 | 8.73305 | 17.4661 | 0.174661 | 421.7129
0 | 64.88522 | 8.735416 | 17.47083 | 0.1747083 | 421.7159
0.02 | 64.88577 | 8.737837 | 17.47567 | 0.1747567 | 421.7195
0.04 | 64.88635 | 8.740155 | 17.48031 | 0.1748031 | 421.7233
0 | 64.88679 | 8.742422 | 17.48484 | 0.1748484 | 421.7262
0.02 | 64.88734 | 8.744814 | 17.48963 | 0.1748963 | 421.7298
0.04 | 64.88801 | 8.747158 | 17.49432 | 0.1749432 | 421.7341
0 | 64.88871 | 8.749408 | 17.49882 | 0.1749882 | 421.7387
0.02 | 64.88937 | 8.751689 | 17.50338 | 0.1750338 | 421.743
0.04 | 64.89005 | 8.753953 | 17.50791 | 0.1750791 | 421.7473
0 | 64.89087 | 8.756195 | 17.51239 | 0.1751239 | 421.7527
0.02 | 64.8917 | 8.758492 | 17.51698 | 0.1751698 | 421.7581
0.04 | 64.89253 | 8.760869 | 17.52174 | 0.1752174 | 421.7635
0 | 64.89333 | 8.763197 | 17.52639 | 0.1752639 | 421.7687
0.02 | 64.89405 | 8.765498 | 17.531 | 0.17531 | 421.7734
0.04 | 64.89464 | 8.767858 | 17.53572 | 0.1753572 | 421.7772
0 | 64.89532 | 8.770261 | 17.54052 | 0.1754052 | 421.7817
0.02 | 64.89607 | 8.772569 | 17.54514 | 0.1754514 | 421.7865
0.04 | 64.89676 | 8.774856 | 17.54971 | 0.1754971 | 421.7909
0 | 64.89737 | 8.777207 | 17.55441 | 0.1755441 | 421.7949
0.02 | 64.8979 | 8.779468 | 17.55894 | 0.1755894 | 421.7984
0.04 | 64.8984 | 8.78178 | 17.56356 | 0.1756356 | 421.8016
0 | 64.89897 | 8.784103 | 17.56821 | 0.1756821 | 421.8053
0.02 | 64.8996 | 8.786379 | 17.57276 | 0.1757276 | 421.8094
0.04 | 64.90013 | 8.788743 | 17.57749 | 0.1757749 | 421.8129
0 | 64.90061 | 8.791211 | 17.58242 | 0.1758242 | 421.816
0.02 | 64.90115 | 8.793705 | 17.58741 | 0.1758741 | 421.8195
0.04 | 64.90168 | 8.796115 | 17.59223 | 0.1759223 | 421.8229
0 | 64.90216 | 8.798469 | 17.59694 | 0.1759694 | 421.8261
0.02 | 64.90268 | 8.800895 | 17.60179 | 0.1760179 | 421.8294
0.04 | 64.90322 | 8.803286 | 17.60657 | 0.1760657 | 421.8329
0 | 64.90379 | 8.805455 | 17.61091 | 0.1761091 | 421.8367
0.02 | 64.90434 | 8.80783 | 17.61566 | 0.1761566 | 421.8403
0.04 | 64.90496 | 8.810332 | 17.62066 | 0.1762066 | 421.8443
0 | 64.90556 | 8.812575 | 17.62515 | 0.1762515 | 421.8482
0.02 | 64.906 | 8.814834 | 17.62967 | 0.1762967 | 421.851
0.04 | 64.90644 | 8.817274 | 17.63455 | 0.1763455 | 421.8539
0 | 64.90693 | 8.819703 | 17.63941 | 0.1763941 | 421.8571
0.02 | 64.90746 | 8.822072 | 17.64414 | 0.1764414 | 421.8605
0.04 | 64.90799 | 8.824448 | 17.6489 | 0.176489 | 421.864
0 | 64.90854 | 8.826809 | 17.65362 | 0.1765362 | 421.8676
0.02 | 64.90913 | 8.829133 | 17.65827 | 0.1765827 | 421.8714
0.04 | 64.9098 | 8.8315 | 17.663 | 0.17663 | 421.8757
0 | 64.9104 | 8.833839 | 17.66768 | 0.1766768 | 421.8796
0.02 | 64.91089 | 8.836229 | 17.67246 | 0.1767246 | 421.8828
0.04 | 64.91142 | 8.838573 | 17.67715 | 0.1767715 | 421.8862
0 | 64.912 | 8.84086 | 17.68172 | 0.1768172 | 421.8901
0.02 | 64.91254 | 8.843314 | 17.68663 | 0.1768663 | 421.8936
0.04 | 64.91292 | 8.84569 | 17.69138 | 0.1769138 | 421.896
0 | 64.91334 | 8.847971 | 17.69594 | 0.1769594 | 421.8988
0.02 | 64.91384 | 8.85028 | 17.70056 | 0.1770056 | 421.902
0.04 | 64.91447 | 8.852739 | 17.70548 | 0.1770548 | 421.9061
0 | 64.91516 | 8.855096 | 17.71019 | 0.1771019 | 421.9106
0.02 | 64.91569 | 8.857406 | 17.71481 | 0.1771481 | 421.914
0.04 | 64.91623 | 8.859819 | 17.71964 | 0.1771964 | 421.9175
0 | 64.91694 | 8.862215 | 17.72443 | 0.1772443 | 421.9221
0.02 | 64.91763 | 8.864549 | 17.7291 | 0.177291 | 421.9266
0.04 | 64.91833 | 8.866828 | 17.73366 | 0.1773366 | 421.9312
0 | 64.91897 | 8.869008 | 17.73802 | 0.1773802 | 421.9353
0.02 | 64.9197 | 8.871328 | 17.74266 | 0.1774266 | 421.9401
0.04 | 64.92058 | 8.873674 | 17.74735 | 0.1774735 | 421.9458
0 | 64.92144 | 8.876062 | 17.75212 | 0.1775212 | 421.9514
0.02 | 64.92223 | 8.878573 | 17.75715 | 0.1775715 | 421.9565
0.04 | 64.92303 | 8.880977 | 17.76195 | 0.1776195 | 421.9617
0 | 64.92392 | 8.883278 | 17.76656 | 0.1776656 | 421.9675
0.02 | 64.92492 | 8.885634 | 17.77127 | 0.1777127 | 421.974
0.04 | 64.92583 | 8.888027 | 17.77605 | 0.1777605 | 421.9799
0 | 64.92665 | 8.890428 | 17.78086 | 0.1778086 | 421.9853
0.02 | 64.92747 | 8.892817 | 17.78563 | 0.1778563 | 421.9906
0.04 | 64.92837 | 8.895229 | 17.79046 | 0.1779046 | 421.9965
0 | 64.92935 | 8.89762 | 17.79524 | 0.1779524 | 422.0028
0.02 | 64.93028 | 8.899938 | 17.79988 | 0.1779988 | 422.0088
0.04 | 64.93109 | 8.902179 | 17.80436 | 0.1780436 | 422.0141
0 | 64.93188 | 8.904568 | 17.80914 | 0.1780914 | 422.0192
0.02 | 64.93282 | 8.906861 | 17.81372 | 0.1781372 | 422.0254
0.04 | 64.93393 | 8.909152 | 17.8183 | 0.178183 | 422.0326
0 | 64.93488 | 8.911582 | 17.82316 | 0.1782316 | 422.0387
0.02 | 64.93581 | 8.913959 | 17.82792 | 0.1782792 | 422.0448
0.04 | 64.93682 | 8.916108 | 17.83222 | 0.1783222 | 422.0514
0 | 64.9378 | 8.918337 | 17.83667 | 0.1783667 | 422.0577
0.02 | 64.9387 | 8.920679 | 17.84136 | 0.1784136 | 422.0636
0.04 | 64.93955 | 8.923048 | 17.8461 | 0.178461 | 422.0691
0 | 64.94047 | 8.925409 | 17.85082 | 0.1785082 | 422.075
0.02 | 64.94143 | 8.9277 | 17.8554 | 0.178554 | 422.0813
0.04 | 64.94231 | 8.930055 | 17.86011 | 0.1786011 | 422.087
0 | 64.94313 | 8.932391 | 17.86478 | 0.1786478 | 422.0923
0.02 | 64.94391 | 8.934725 | 17.86945 | 0.1786945 | 422.0975
0.04 | 64.94478 | 8.937078 | 17.87416 | 0.1787416 | 422.1031
0 | 64.9457 | 8.939428 | 17.87886 | 0.1787886 | 422.1091
0.02 | 64.94667 | 8.941824 | 17.88365 | 0.1788365 | 422.1153
0.04 | 64.94746 | 8.944122 | 17.88824 | 0.1788824 | 422.1205
0 | 64.94809 | 8.946455 | 17.89291 | 0.1789291 | 422.1246
0.02 | 64.94893 | 8.948863 | 17.89773 | 0.1789773 | 422.13
0.04 | 64.94987 | 8.951247 | 17.90249 | 0.1790249 | 422.1362
0 | 64.95073 | 8.953513 | 17.90703 | 0.1790703 | 422.1417
0.02 | 64.95155 | 8.955785 | 17.91157 | 0.1791157 | 422.1471
0.04 | 64.95252 | 8.958076 | 17.91615 | 0.1791615 | 422.1534
0 | 64.95348 | 8.960453 | 17.92091 | 0.1792091 | 422.1597
0.02 | 64.9543 | 8.962888 | 17.92578 | 0.1792578 | 422.165
0.04 | 64.9552 | 8.965231 | 17.93046 | 0.1793046 | 422.1708
0 | 64.95617 | 8.967616 | 17.93523 | 0.1793523 | 422.1771
0.02 | 64.95725 | 8.970005 | 17.94001 | 0.1794001 | 422.1841
0.04 | 64.95833 | 8.972319 | 17.94464 | 0.1794464 | 422.1912
0 | 64.95924 | 8.974659 | 17.94932 | 0.1794932 | 422.1971
0.02 | 64.96007 | 8.97711 | 17.95422 | 0.1795422 | 422.2025
0.04 | 64.96086 | 8.979458 | 17.95892 | 0.1795892 | 422.2076
0 | 64.96161 | 8.981681 | 17.96336 | 0.1796336 | 422.2124
0.02 | 64.96237 | 8.984013 | 17.96803 | 0.1796803 | 422.2174
0.04 | 64.9631 | 8.986524 | 17.97305 | 0.1797305 | 422.2221
0 | 64.9638 | 8.988909 | 17.97782 | 0.1797782 | 422.2267
0.02 | 64.96436 | 8.991254 | 17.98251 | 0.1798251 | 422.2303
0.04 | 64.96487 | 8.993588 | 17.98718 | 0.1798718 | 422.2336
0 | 64.96545 | 8.995919 | 17.99184 | 0.1799184 | 422.2374
0.02 | 64.96614 | 8.998251 | 17.9965 | 0.179965 | 422.2419
0.04 | 64.96689 | 9.000658 | 18.00132 | 0.1800132 | 422.2468
0 | 64.96758 | 9.003036 | 18.00607 | 0.1800607 | 422.2513
0.02 | 64.96823 | 9.005394 | 18.01079 | 0.1801079 | 422.2555
0.04 | 64.96891 | 9.007709 | 18.01542 | 0.1801542 | 422.2599
0 | 64.96963 | 9.009973 | 18.01995 | 0.1801995 | 422.2646
0.02 | 64.97022 | 9.012278 | 18.02456 | 0.1802456 | 422.2684
0.04 | 64.97079 | 9.014647 | 18.02929 | 0.1802929 | 422.2722
0 | 64.9714 | 9.017086 | 18.03417 | 0.1803417 | 422.2761
0.02 | 64.972 | 9.019548 | 18.0391 | 0.180391 | 422.28
0.04 | 64.97261 | 9.021935 | 18.04387 | 0.1804387 | 422.2839
0 | 64.97312 | 9.024278 | 18.04856 | 0.1804856 | 422.2873
0.02 | 64.97348 | 9.026711 | 18.05342 | 0.1805342 | 422.2896
0.04 | 64.97398 | 9.029062 | 18.05812 | 0.1805812 | 422.2929
0 | 64.97459 | 9.031404 | 18.06281 | 0.1806281 | 422.2969
0.02 | 64.97524 | 9.033882 | 18.06776 | 0.1806776 | 422.3011
0.04 | 64.97591 | 9.036373 | 18.07275 | 0.1807275 | 422.3054
0 | 64.97641 | 9.038692 | 18.07738 | 0.1807738 | 422.3087
0.02 | 64.97698 | 9.040977 | 18.08195 | 0.1808195 | 422.3124
0.04 | 64.97754 | 9.04339 | 18.08678 | 0.1808678 | 422.316
0 | 64.97802 | 9.04586 | 18.09172 | 0.1809172 | 422.3191
0.02 | 64.97845 | 9.048182 | 18.09636 | 0.1809636 | 422.3219
0.04 | 64.97887 | 9.050518 | 18.10104 | 0.1810104 | 422.3246
0 | 64.97919 | 9.052897 | 18.10579 | 0.1810579 | 422.3267
0.02 | 64.97962 | 9.055297 | 18.11059 | 0.1811059 | 422.3295
0.04 | 64.98018 | 9.05778 | 18.11556 | 0.1811556 | 422.3331
0 | 64.9806 | 9.060263 | 18.12053 | 0.1812053 | 422.3359
0.02 | 64.98102 | 9.062593 | 18.12519 | 0.1812519 | 422.3386
0.04 | 64.98139 | 9.064855 | 18.12971 | 0.1812971 | 422.341
0 | 64.98171 | 9.067217 | 18.13443 | 0.1813443 | 422.3431
0.02 | 64.98198 | 9.069586 | 18.13917 | 0.1813917 | 422.3448
0.04 | 64.98228 | 9.071977 | 18.14395 | 0.1814395 | 422.3468
0 | 64.98271 | 9.074352 | 18.1487 | 0.181487 | 422.3496
0.02 | 64.98322 | 9.07672 | 18.15344 | 0.1815344 | 422.3529
0.04 | 64.98368 | 9.079121 | 18.15824 | 0.1815824 | 422.3559
0 | 64.98418 | 9.081599 | 18.1632 | 0.181632 | 422.3591
0.02 | 64.98464 | 9.084006 | 18.16801 | 0.1816801 | 422.3622
0.04 | 64.98492 | 9.08629 | 18.17258 | 0.1817258 | 422.364
0 | 64.98529 | 9.088631 | 18.17726 | 0.1817726 | 422.3664
0.02 | 64.98573 | 9.091095 | 18.18219 | 0.1818219 | 422.3693
0.04 | 64.98615 | 9.093616 | 18.18723 | 0.1818723 | 422.372
0 | 64.98651 | 9.096103 | 18.19221 | 0.1819221 | 422.3743
0.02 | 64.98671 | 9.098433 | 18.19687 | 0.1819687 | 422.3756
0.04 | 64.98693 | 9.100628 | 18.20126 | 0.1820126 | 422.3771
0 | 64.98721 | 9.10301 | 18.20602 | 0.1820602 | 422.3789
0.02 | 64.98747 | 9.10546 | 18.21092 | 0.1821092 | 422.3805
0.04 | 64.98768 | 9.107823 | 18.21565 | 0.1821565 | 422.3819
0 | 64.98799 | 9.110288 | 18.22058 | 0.1822058 | 422.3839
0.02 | 64.98837 | 9.112733 | 18.22547 | 0.1822547 | 422.3864
0.04 | 64.98875 | 9.1152 | 18.2304 | 0.182304 | 422.3889
0 | 64.98914 | 9.117797 | 18.23559 | 0.1823559 | 422.3914
0.02 | 64.98951 | 9.120345 | 18.24069 | 0.1824069 | 422.3938
0.04 | 64.98977 | 9.122777 | 18.24555 | 0.1824555 | 422.3955
0 | 64.99003 | 9.125196 | 18.25039 | 0.1825039 | 422.3972
0.02 | 64.99037 | 9.127687 | 18.25537 | 0.1825537 | 422.3994
0.04 | 64.99079 | 9.130363 | 18.26073 | 0.1826073 | 422.4021
0 | 64.99127 | 9.133003 | 18.26601 | 0.1826601 | 422.4053
0.02 | 64.99168 | 9.135583 | 18.27117 | 0.1827117 | 422.4079
0.04 | 64.99198 | 9.138167 | 18.27633 | 0.1827633 | 422.4099
0 | 64.99228 | 9.140785 | 18.28157 | 0.1828157 | 422.4118
0.02 | 64.9927 | 9.143467 | 18.28693 | 0.1828693 | 422.4146
0.04 | 64.99312 | 9.146046 | 18.29209 | 0.1829209 | 422.4173
0 | 64.99342 | 9.148636 | 18.29727 | 0.1829727 | 422.4192
0.02 | 64.99379 | 9.151333 | 18.30267 | 0.1830267 | 422.4216
0.04 | 64.9943 | 9.153935 | 18.30787 | 0.1830787 | 422.4249
0 | 64.99485 | 9.156576 | 18.31315 | 0.1831315 | 422.4285
0.02 | 64.99551 | 9.159287 | 18.31857 | 0.1831857 | 422.4328
0.04 | 64.99622 | 9.161955 | 18.32391 | 0.1832391 | 422.4374
0 | 64.99698 | 9.164645 | 18.32929 | 0.1832929 | 422.4424
0.02 | 64.99775 | 9.167177 | 18.33435 | 0.1833435 | 422.4474
0.04 | 64.99862 | 9.169799 | 18.3396 | 0.183396 | 422.453
0 | 64.99949 | 9.17246 | 18.34492 | 0.1834492 | 422.4586
0.02 | 65.0003 | 9.174985 | 18.34997 | 0.1834997 | 422.4639
0.04 | 65.00112 | 9.177608 | 18.35522 | 0.1835522 | 422.4693
0 | 65.00189 | 9.180212 | 18.36042 | 0.1836042 | 422.4743
0.02 | 65.00273 | 9.182906 | 18.36581 | 0.1836581 | 422.4797
0.04 | 65.00364 | 9.185489 | 18.37098 | 0.1837098 | 422.4857
0 | 65.00447 | 9.188032 | 18.37606 | 0.1837606 | 422.491
0.02 | 65.00529 | 9.190669 | 18.38134 | 0.1838134 | 422.4963
0.04 | 65.00633 | 9.19336 | 18.38672 | 0.1838672 | 422.5031
0 | 65.00749 | 9.196055 | 18.39211 | 0.1839211 | 422.5106
0.02 | 65.00853 | 9.198636 | 18.39727 | 0.1839727 | 422.5174
0.04 | 65.00964 | 9.201212 | 18.40242 | 0.1840242 | 422.5246
0 | 65.01087 | 9.203863 | 18.40773 | 0.1840773 | 422.5326
0.02 | 65.01215 | 9.206587 | 18.41317 | 0.1841317 | 422.5409
0.04 | 65.01353 | 9.209396 | 18.41879 | 0.1841879 | 422.5499
0 | 65.01483 | 9.212037 | 18.42407 | 0.1842407 | 422.5584
0.02 | 65.01594 | 9.214597 | 18.42919 | 0.1842919 | 422.5656
0.04 | 65.01696 | 9.217151 | 18.4343 | 0.184343 | 422.5722
0 | 65.01803 | 9.219765 | 18.43953 | 0.1843953 | 422.5792
0.02 | 65.01917 | 9.222446 | 18.44489 | 0.1844489 | 422.5866
0.04 | 65.02031 | 9.225054 | 18.45011 | 0.1845011 | 422.594
0 | 65.02143 | 9.227648 | 18.4553 | 0.184553 | 422.6013
0.02 | 65.02255 | 9.230358 | 18.46072 | 0.1846072 | 422.6085
0.04 | 65.02375 | 9.233047 | 18.46609 | 0.1846609 | 422.6163
0 | 65.02508 | 9.235674 | 18.47135 | 0.1847135 | 422.625
0.02 | 65.02644 | 9.23828125 | 18.4765625 | 0.184765625 | 422.6338
0.04 | 65.02771 | 9.24095 | 18.4819 | 0.184819 | 422.6421
0 | 65.02901 | 9.243629 | 18.48726 | 0.1848726 | 422.6505
0.02 | 65.03034 | 9.246284 | 18.49257 | 0.1849257 | 422.6592
0.04 | 65.03158 | 9.248864 | 18.49773 | 0.1849773 | 422.6672
0 | 65.03284 | 9.251467 | 18.50293 | 0.1850293 | 422.6754
0.02 | 65.0341 | 9.254165 | 18.50833 | 0.1850833 | 422.6836
0.04 | 65.03543 | 9.256819 | 18.51364 | 0.1851364 | 422.6923
0 | 65.03679 | 9.259333 | 18.51867 | 0.1851867 | 422.7011
0.02 | 65.03809 | 9.261882 | 18.52376 | 0.1852376 | 422.7095
0.04 | 65.03953 | 9.264527 | 18.52905 | 0.1852905 | 422.7189
0 | 65.04101 | 9.267231 | 18.53446 | 0.1853446 | 422.7285
0.02 | 65.04248 | 9.269916 | 18.53983 | 0.1853983 | 422.7381
0.04 | 65.04402 | 9.272608 | 18.54522 | 0.1854522 | 422.7481
0 | 65.04557 | 9.275237 | 18.55047 | 0.1855047 | 422.7582
0.02 | 65.04694 | 9.277803 | 18.55561 | 0.1855561 | 422.7671
0.04 | 65.04827 | 9.28047 | 18.56094 | 0.1856094 | 422.7757
0 | 65.04951 | 9.28316 | 18.56632 | 0.1856632 | 422.7838
0.02 | 65.05068 | 9.285734 | 18.57147 | 0.1857147 | 422.7914
0.04 | 65.05188 | 9.288301 | 18.5766 | 0.185766 | 422.7992
0 | 65.05306 | 9.290909 | 18.58182 | 0.1858182 | 422.8068
0.02 | 65.05427 | 9.293632 | 18.58726 | 0.1858726 | 422.8147
0.04 | 65.05555 | 9.296359 | 18.59272 | 0.1859272 | 422.823
0 | 65.05684 | 9.299054 | 18.59811 | 0.1859811 | 422.8314
0.02 | 65.05797 | 9.301609 | 18.60322 | 0.1860322 | 422.8388
0.04 | 65.05892 | 9.304117 | 18.60823 | 0.1860823 | 422.8449
0 | 65.05993 | 9.306801 | 18.6136 | 0.186136 | 422.8515
0.02 | 65.06091 | 9.309562 | 18.61912 | 0.1861912 | 422.8578
0.04 | 65.06183 | 9.312141 | 18.62428 | 0.1862428 | 422.8638
0 | 65.06279 | 9.314684 | 18.62937 | 0.1862937 | 422.8701
0.02 | 65.06365 | 9.317288 | 18.63458 | 0.1863458 | 422.8757
0.04 | 65.06442 | 9.319948 | 18.6399 | 0.186399 | 422.8806
0 | 65.06527 | 9.322658 | 18.64532 | 0.1864532 | 422.8862
0.02 | 65.06616 | 9.325335 | 18.65067 | 0.1865067 | 422.892
0.04 | 65.06696 | 9.328041 | 18.65608 | 0.1865608 | 422.8972
0 | 65.06764 | 9.330659 | 18.66132 | 0.1866132 | 422.9016
0.02 | 65.06836 | 9.333207 | 18.66641 | 0.1866641 | 422.9063
0.04 | 65.06916 | 9.335812 | 18.67162 | 0.1867162 | 422.9115
0 | 65.06993 | 9.338539 | 18.67708 | 0.1867708 | 422.9165
0.02 | 65.07071 | 9.341254 | 18.68251 | 0.1868251 | 422.9216
0.04 | 65.0715 | 9.343861 | 18.68772 | 0.1868772 | 422.9267
0 | 65.07226 | 9.346375 | 18.69275 | 0.1869275 | 422.9316
0.02 | 65.07286 | 9.348953 | 18.69791 | 0.1869791 | 422.9355
0.04 | 65.07344 | 9.351661 | 18.70332 | 0.1870332 | 422.9393
0 | 65.07417 | 9.354356 | 18.70871 | 0.1870871 | 422.944
0.02 | 65.07499 | 9.357029 | 18.71406 | 0.1871406 | 422.9494
0.04 | 65.07574 | 9.359703 | 18.71941 | 0.1871941 | 422.9542
0 | 65.07636 | 9.362283 | 18.72457 | 0.1872457 | 422.9582
0.02 | 65.07692 | 9.364816 | 18.72963 | 0.1872963 | 422.9619
0.04 | 65.07751 | 9.367472 | 18.73494 | 0.1873494 | 422.9658
0 | 65.07807 | 9.370272 | 18.74054 | 0.1874054 | 422.9694
0.02 | 65.07864 | 9.373046 | 18.74609 | 0.1874609 | 422.9731
0.04 | 65.07929 | 9.375672 | 18.75134 | 0.1875134 | 422.9773
0 | 65.07992 | 9.378217 | 18.75643 | 0.1875643 | 422.9814
0.02 | 65.08053 | 9.380778 | 18.76156 | 0.1876156 | 422.9854
0.04 | 65.08112 | 9.383411 | 18.76682 | 0.1876682 | 422.9892
0 | 65.0817 | 9.386032 | 18.77206 | 0.1877206 | 422.993
0.02 | 65.0823 | 9.388519 | 18.77704 | 0.1877704 | 422.9969
0.04 | 65.08287 | 9.391047 | 18.78209 | 0.1878209 | 423.0006
0 | 65.08349 | 9.393749 | 18.7875 | 0.187875 | 423.0046
0.02 | 65.0841 | 9.396492 | 18.79298 | 0.1879298 | 423.0085
0.04 | 65.08461 | 9.399153 | 18.79831 | 0.1879831 | 423.0119
0 | 65.08514 | 9.40169 | 18.80338 | 0.1880338 | 423.0153
0.02 | 65.08565 | 9.404186 | 18.80837 | 0.1880837 | 423.0187
0.04 | 65.08612 | 9.406784 | 18.81357 | 0.1881357 | 423.0217
0 | 65.08652 | 9.409451 | 18.8189 | 0.188189 | 423.0243
0.02 | 65.08685 | 9.41213 | 18.82426 | 0.1882426 | 423.0264
0.04 | 65.08716 | 9.4148 | 18.8296 | 0.188296 | 423.0285
0 | 65.08747 | 9.417498 | 18.835 | 0.18835 | 423.0305
0.02 | 65.0878 | 9.420078 | 18.84016 | 0.1884016 | 423.0326
0.04 | 65.08829 | 9.422587 | 18.84517 | 0.1884517 | 423.0358
0 | 65.08866 | 9.425149 | 18.8503 | 0.188503 | 423.0382
0.02 | 65.08899 | 9.427814 | 18.85563 | 0.1885563 | 423.0404
0.04 | 65.08937 | 9.430449 | 18.8609 | 0.188609 | 423.0428
0 | 65.08979 | 9.433111 | 18.86622 | 0.1886622 | 423.0456
0.02 | 65.0902 | 9.43571 | 18.87142 | 0.1887142 | 423.0482
0.04 | 65.09063 | 9.438347 | 18.87669 | 0.1887669 | 423.051
0 | 65.09102 | 9.441025 | 18.88205 | 0.1888205 | 423.0535
0.02 | 65.09137 | 9.443618 | 18.88724 | 0.1888724 | 423.0558
0.04 | 65.09165 | 9.446186 | 18.89237 | 0.1889237 | 423.0576
0 | 65.09192 | 9.448853 | 18.89771 | 0.1889771 | 423.0594
0.02 | 65.09218 | 9.451488 | 18.90298 | 0.1890298 | 423.0611
0.04 | 65.09249 | 9.454123 | 18.90825 | 0.1890825 | 423.0631
0 | 65.09279 | 9.456821 | 18.91364 | 0.1891364 | 423.065
0.02 | 65.09309 | 9.459511 | 18.91902 | 0.1891902 | 423.067
0.04 | 65.09344 | 9.462196 | 18.92439 | 0.1892439 | 423.0693
0 | 65.09381 | 9.464959 | 18.92992 | 0.1892992 | 423.0717
0.02 | 65.09409 | 9.467669 | 18.93534 | 0.1893534 | 423.0735
0.04 | 65.09441 | 9.470248 | 18.9405 | 0.189405 | 423.0756
0 | 65.09476 | 9.4728 | 18.9456 | 0.189456 | 423.0778
0.02 | 65.09506 | 9.47532 | 18.95064 | 0.1895064 | 423.0798
0.04 | 65.09543 | 9.477836 | 18.95567 | 0.1895567 | 423.0822
0 | 65.09587 | 9.480518 | 18.96104 | 0.1896104 | 423.0851
0.02 | 65.09638 | 9.48323 | 18.96646 | 0.1896646 | 423.0884
0.04 | 65.09692 | 9.485859 | 18.97172 | 0.1897172 | 423.0919
0 | 65.09742 | 9.488542 | 18.97708 | 0.1897708 | 423.0951
0.02 | 65.09776 | 9.491159 | 18.98232 | 0.1898232 | 423.0973
0.04 | 65.09815 | 9.493843 | 18.98769 | 0.1898769 | 423.0999
0 | 65.09853 | 9.496488 | 18.99298 | 0.1899298 | 423.1024
0.02 | 65.09896 | 9.499083 | 18.99817 | 0.1899817 | 423.1052
0.04 | 65.09947 | 9.501734 | 19.00347 | 0.1900347 | 423.1085
0 | 65.0999 | 9.504416 | 19.00883 | 0.1900883 | 423.1113
0.02 | 65.10031 | 9.507028 | 19.01406 | 0.1901406 | 423.1139
0.04 | 65.1007 | 9.509575 | 19.01915 | 0.1901915 | 423.1165
0 | 65.10107 | 9.512215 | 19.02443 | 0.1902443 | 423.1188
0.02 | 65.10144 | 9.514781 | 19.02956 | 0.1902956 | 423.1213
0.04 | 65.10188 | 9.517334 | 19.03467 | 0.1903467 | 423.1241
0 | 65.10226 | 9.519929 | 19.03986 | 0.1903986 | 423.1266
0.02 | 65.10258 | 9.522538 | 19.04508 | 0.1904508 | 423.1287
0.04 | 65.10287 | 9.525245 | 19.05049 | 0.1905049 | 423.1306
0 | 65.10329 | 9.527882 | 19.05576 | 0.1905576 | 423.1333
0.02 | 65.10375 | 9.530437 | 19.06087 | 0.1906087 | 423.1363
0.04 | 65.10425 | 9.533036 | 19.06607 | 0.1906607 | 423.1395
0 | 65.10467 | 9.535678 | 19.07136 | 0.1907136 | 423.1422
0.02 | 65.10508 | 9.53831 | 19.07662 | 0.1907662 | 423.1449
0.04 | 65.10561 | 9.540926 | 19.08185 | 0.1908185 | 423.1484
0 | 65.10631 | 9.543489 | 19.08698 | 0.1908698 | 423.1529
0.02 | 65.10698 | 9.546134 | 19.09227 | 0.1909227 | 423.1573
0.04 | 65.10757 | 9.548831 | 19.09766 | 0.1909766 | 423.1611
0 | 65.10824 | 9.5515 | 19.103 | 0.19103 | 423.1655
0.02 | 65.10902 | 9.554122 | 19.10824 | 0.1910824 | 423.1705
0.04 | 65.1098 | 9.556672 | 19.11334 | 0.1911334 | 423.1756
0 | 65.1107 | 9.559255 | 19.11851 | 0.1911851 | 423.1814
0.02 | 65.11167 | 9.561891 | 19.12378 | 0.1912378 | 423.1877
0.04 | 65.11254 | 9.564562 | 19.12912 | 0.1912912 | 423.1934
0 | 65.11329 | 9.567193 | 19.13439 | 0.1913439 | 423.1983
0.02 | 65.11403 | 9.569739 | 19.13948 | 0.1913948 | 423.2031
0.04 | 65.11496 | 9.572306 | 19.14461 | 0.1914461 | 423.2092
0 | 65.11591 | 9.574945 | 19.14989 | 0.1914989 | 423.2153
0.02 | 65.11681 | 9.577592 | 19.15518 | 0.1915518 | 423.2212
0.04 | 65.11765 | 9.580276 | 19.16055 | 0.1916055 | 423.2266
0 | 65.11844 | 9.582871 | 19.16574 | 0.1916574 | 423.2318
0.02 | 65.11933 | 9.585382 | 19.17076 | 0.1917076 | 423.2376
0.04 | 65.12033 | 9.588038 | 19.17608 | 0.1917608 | 423.2441
0 | 65.12134 | 9.590679 | 19.18136 | 0.1918136 | 423.2506
0.02 | 65.12222 | 9.593267 | 19.18653 | 0.1918653 | 423.2563
0.04 | 65.12309 | 9.595875 | 19.19175 | 0.1919175 | 423.262
0 | 65.12403 | 9.598563 | 19.19713 | 0.1919713 | 423.2681
0.02 | 65.12497 | 9.601152 | 19.2023 | 0.192023 | 423.2742
0.04 | 65.12594 | 9.603705 | 19.20741 | 0.1920741 | 423.2805
0 | 65.1269 | 9.606313 | 19.21263 | 0.1921263 | 423.2868
0.02 | 65.12782 | 9.608883 | 19.21777 | 0.1921777 | 423.2927
0.04 | 65.12866 | 9.611347 | 19.22269 | 0.1922269 | 423.2982
0 | 65.12943 | 9.613907 | 19.22781 | 0.1922781 | 423.3032
0.02 | 65.13026 | 9.616477 | 19.23295 | 0.1923295 | 423.3086
0.04 | 65.13116 | 9.619149 | 19.2383 | 0.192383 | 423.3144
0 | 65.13209 | 9.621841 | 19.24368 | 0.1924368 | 423.3205
0.02 | 65.13302 | 9.624484 | 19.24897 | 0.1924897 | 423.3266
0.04 | 65.13384 | 9.62711 | 19.25422 | 0.1925422 | 423.3319
0 | 65.13472 | 9.629796 | 19.25959 | 0.1925959 | 423.3376
0.02 | 65.13557 | 9.632513 | 19.26503 | 0.1926503 | 423.3431
0.04 | 65.13642 | 9.635159 | 19.27032 | 0.1927032 | 423.3486
0 | 65.13732 | 9.637743 | 19.27549 | 0.1927549 | 423.3545
0.02 | 65.13817 | 9.640296 | 19.28059 | 0.1928059 | 423.36
0.04 | 65.13892 | 9.64294 | 19.28588 | 0.1928588 | 423.3649
0 | 65.13966 | 9.645637 | 19.29127 | 0.1929127 | 423.3697
0.02 | 65.14044 | 9.648237 | 19.29647 | 0.1929647 | 423.3748
0.04 | 65.14126 | 9.650867 | 19.30173 | 0.1930173 | 423.3801
0 | 65.14202 | 9.653566 | 19.30713 | 0.1930713 | 423.385
0.02 | 65.14269 | 9.656238 | 19.31248 | 0.1931248 | 423.3894
0.04 | 65.14332 | 9.658923 | 19.31785 | 0.1931785 | 423.3935
0 | 65.14401 | 9.661584 | 19.32317 | 0.1932317 | 423.398
0.02 | 65.14461 | 9.66422 | 19.32844 | 0.1932844 | 423.4019
0.04 | 65.14516 | 9.666921 | 19.33384 | 0.1933384 | 423.4054
0 | 65.14582 | 9.669626 | 19.33925 | 0.1933925 | 423.4097
0.02 | 65.14652 | 9.672338 | 19.34468 | 0.1934468 | 423.4143
0.04 | 65.14712 | 9.675033 | 19.35007 | 0.1935007 | 423.4182
0 | 65.14772 | 9.677732 | 19.35546 | 0.1935546 | 423.4221
0.02 | 65.1483 | 9.680468 | 19.36094 | 0.1936094 | 423.4258
0.04 | 65.14884 | 9.683107 | 19.36621 | 0.1936621 | 423.4294
0 | 65.14946 | 9.685699 | 19.3714 | 0.193714 | 423.4334
0.02 | 65.15014 | 9.688303 | 19.37661 | 0.1937661 | 423.4378
0.04 | 65.15076 | 9.690986 | 19.38197 | 0.1938197 | 423.4418
0 | 65.15132 | 9.693699 | 19.3874 | 0.193874 | 423.4455
0.02 | 65.15185 | 9.696323 | 19.39265 | 0.1939265 | 423.4489
0.04 | 65.1523 | 9.698874 | 19.39775 | 0.1939775 | 423.4518
0 | 65.15282 | 9.701482 | 19.40296 | 0.1940296 | 423.4552
0.02 | 65.15341 | 9.704162 | 19.40832 | 0.1940832 | 423.4591
0.04 | 65.15393 | 9.706901 | 19.4138 | 0.194138 | 423.4624
0 | 65.15432 | 9.709558 | 19.41912 | 0.1941912 | 423.465
0.02 | 65.15476 | 9.712148 | 19.4243 | 0.194243 | 423.4678
0.04 | 65.15523 | 9.714774 | 19.42955 | 0.1942955 | 423.4709
0 | 65.15569 | 9.717505 | 19.43501 | 0.1943501 | 423.4739
0.02 | 65.15617 | 9.720098 | 19.4402 | 0.194402 | 423.477
0.04 | 65.15687 | 9.722744 | 19.44549 | 0.1944549 | 423.4815
0 | 65.15759 | 9.725451 | 19.4509 | 0.194509 | 423.4862
0.02 | 65.15822 | 9.72822 | 19.45644 | 0.1945644 | 423.4903
0.04 | 65.1589 | 9.730922 | 19.46184 | 0.1946184 | 423.4947
0 | 65.15963 | 9.733541 | 19.46708 | 0.1946708 | 423.4995
0.02 | 65.16028 | 9.736141 | 19.47228 | 0.1947228 | 423.5037
0.04 | 65.1609 | 9.738835 | 19.47767 | 0.1947767 | 423.5078
0 | 65.16148 | 9.741579 | 19.48316 | 0.1948316 | 423.5115
0.02 | 65.16197 | 9.744191 | 19.48838 | 0.1948838 | 423.5147
0.04 | 65.16258 | 9.746713 | 19.49343 | 0.1949343 | 423.5187
0 | 65.16313 | 9.749249 | 19.4985 | 0.194985 | 423.5222
0.02 | 65.16355 | 9.751867 | 19.50373 | 0.1950373 | 423.525
0.04 | 65.16388 | 9.754497 | 19.50899 | 0.1950899 | 423.5271
0 | 65.16421 | 9.757157 | 19.51431 | 0.1951431 | 423.5292
0.02 | 65.16458 | 9.759859 | 19.51972 | 0.1951972 | 423.5316
0.04 | 65.16501 | 9.762558 | 19.52512 | 0.1952512 | 423.5344
0 | 65.16545 | 9.765125 | 19.53025 | 0.1953025 | 423.5373
0.02 | 65.16583 | 9.767665 | 19.53533 | 0.1953533 | 423.5398
0.04 | 65.16615 | 9.770367 | 19.54073 | 0.1954073 | 423.5419
0 | 65.1664 | 9.773051 | 19.5461 | 0.195461 | 423.5435
0.02 | 65.16662 | 9.775723 | 19.55145 | 0.1955145 | 423.5449
0.04 | 65.16696 | 9.778337 | 19.55667 | 0.1955667 | 423.5471
0 | 65.16739 | 9.780908 | 19.56182 | 0.1956182 | 423.5499
0.02 | 65.16768 | 9.783525 | 19.56705 | 0.1956705 | 423.5518
0.04 | 65.16798 | 9.786189 | 19.57238 | 0.1957238 | 423.5538
0 | 65.16835 | 9.788859 | 19.57772 | 0.1957772 | 423.5561
0.02 | 65.16866 | 9.791536 | 19.58307 | 0.1958307 | 423.5582
0.04 | 65.16898 | 9.794164 | 19.58833 | 0.1958833 | 423.5602
0 | 65.16926 | 9.796856 | 19.59371 | 0.1959371 | 423.5621
0.02 | 65.16962 | 9.79965 | 19.5993 | 0.195993 | 423.5644
0.04 | 65.17 | 9.802434 | 19.60487 | 0.1960487 | 423.5669
0 | 65.17032 | 9.805105 | 19.61021 | 0.1961021 | 423.5689
0.02 | 65.17064 | 9.807671 | 19.61534 | 0.1961534 | 423.571
0.04 | 65.17094 | 9.810275 | 19.62055 | 0.1962055 | 423.573
0 | 65.17126 | 9.812987 | 19.62597 | 0.1962597 | 423.5751
0.02 | 65.17159 | 9.815716 | 19.63143 | 0.1963143 | 423.5772
0.04 | 65.17188 | 9.818491 | 19.63698 | 0.1963698 | 423.5791
0 | 65.17214 | 9.82123 | 19.64246 | 0.1964246 | 423.5808
0.02 | 65.1725 | 9.823882 | 19.64776 | 0.1964776 | 423.5831
0.04 | 65.17292 | 9.826571 | 19.65314 | 0.1965314 | 423.5859
0 | 65.17344 | 9.829266 | 19.65853 | 0.1965853 | 423.5892
0.02 | 65.1738 | 9.831921 | 19.66384 | 0.1966384 | 423.5916
0.04 | 65.17407 | 9.83461 | 19.66922 | 0.1966922 | 423.5934
0 | 65.17451 | 9.837276 | 19.67455 | 0.1967455 | 423.5962
0.02 | 65.17489 | 9.839875 | 19.67975 | 0.1967975 | 423.5987
0.04 | 65.17518 | 9.842553 | 19.68511 | 0.1968511 | 423.6005
0 | 65.17552 | 9.845341 | 19.69068 | 0.1969068 | 423.6027
0.02 | 65.17585 | 9.848034 | 19.69607 | 0.1969607 | 423.6049
0.04 | 65.17614 | 9.850719 | 19.70144 | 0.1970144 | 423.6068
0 | 65.17653 | 9.853491 | 19.70698 | 0.1970698 | 423.6093
0.02 | 65.17695 | 9.856195 | 19.71239 | 0.1971239 | 423.612
0.04 | 65.1773 | 9.858861 | 19.71772 | 0.1971772 | 423.6143
0 | 65.17768 | 9.861618 | 19.72324 | 0.1972324 | 423.6168
0.02 | 65.17796 | 9.864555 | 19.72911 | 0.1972911 | 423.6186
0.04 | 65.17814 | 9.867439 | 19.73488 | 0.1973488 | 423.6198
0 | 65.17845 | 9.870146 | 19.74029 | 0.1974029 | 423.6218
0.02 | 65.17883 | 9.872849 | 19.7457 | 0.197457 | 423.6243
0.04 | 65.17928 | 9.875492 | 19.75098 | 0.1975098 | 423.6272
0 | 65.17965 | 9.878207 | 19.75641 | 0.1975641 | 423.6296
0.02 | 65.1799 | 9.881021 | 19.76204 | 0.1976204 | 423.6312
0.04 | 65.18019 | 9.883723 | 19.76745 | 0.1976745 | 423.6331
0 | 65.18067 | 9.886327 | 19.77265 | 0.1977265 | 423.6362
0.02 | 65.18106 | 9.889004 | 19.77801 | 0.1977801 | 423.6387
0.04 | 65.18135 | 9.891848 | 19.7837 | 0.197837 | 423.6407
0 | 65.18165 | 9.894569 | 19.78914 | 0.1978914 | 423.6426
0.02 | 65.18195 | 9.897243 | 19.79449 | 0.1979449 | 423.6445
0.04 | 65.18234 | 9.900006 | 19.80001 | 0.1980001 | 423.6471
0 | 65.18294 | 9.902721 | 19.80544 | 0.1980544 | 423.651
0.02 | 65.18358 | 9.905502 | 19.811 | 0.19811 | 423.6552
0.04 | 65.18419 | 9.908286 | 19.81657 | 0.1981657 | 423.6591
0 | 65.18473 | 9.911017 | 19.82203 | 0.1982203 | 423.6626
0.02 | 65.18531 | 9.913799 | 19.8276 | 0.198276 | 423.6664
0.04 | 65.186 | 9.916614 | 19.83323 | 0.1983323 | 423.6708
0 | 65.18661 | 9.91932 | 19.83864 | 0.1983864 | 423.6748
0.02 | 65.18718 | 9.921995 | 19.84399 | 0.1984399 | 423.6786
0.04 | 65.18777 | 9.924695 | 19.84939 | 0.1984939 | 423.6824
0 | 65.18843 | 9.927462 | 19.85492 | 0.1985492 | 423.6866
0.02 | 65.18903 | 9.930198 | 19.8604 | 0.198604 | 423.6906
0.04 | 65.18959 | 9.932978 | 19.86596 | 0.1986596 | 423.6942
0 | 65.19011 | 9.935765 | 19.87153 | 0.1987153 | 423.6976
0.02 | 65.19065 | 9.93837 | 19.87674 | 0.1987674 | 423.7011
0.04 | 65.19116 | 9.941005 | 19.88201 | 0.1988201 | 423.7044
0 | 65.19172 | 9.943694 | 19.88739 | 0.1988739 | 423.708
0.02 | 65.19226 | 9.946362 | 19.89272 | 0.1989272 | 423.7115
0.04 | 65.19275 | 9.949209 | 19.89842 | 0.1989842 | 423.7148
0 | 65.19316 | 9.951954 | 19.90391 | 0.1990391 | 423.7174
0.02 | 65.19362 | 9.954601 | 19.9092 | 0.199092 | 423.7204
0.04 | 65.19425 | 9.957392 | 19.91478 | 0.1991478 | 423.7245
0 | 65.1949 | 9.960258 | 19.92052 | 0.1992052 | 423.7287
0.02 | 65.19543 | 9.963053 | 19.92611 | 0.1992611 | 423.7322
0.04 | 65.19594 | 9.965726 | 19.93145 | 0.1993145 | 423.7355
0 | 65.19659 | 9.968307 | 19.93661 | 0.1993661 | 423.7397
0.02 | 65.19726 | 9.970932 | 19.94186 | 0.1994186 | 423.7441
0.04 | 65.1979 | 9.973612 | 19.94722 | 0.1994722 | 423.7482
0 | 65.19843 | 9.976346 | 19.95269 | 0.1995269 | 423.7516
0.02 | 65.19893 | 9.979073 | 19.95815 | 0.1995815 | 423.7549
0.04 | 65.19948 | 9.981852 | 19.9637 | 0.199637 | 423.7585
0 | 65.20004 | 9.984754 | 19.96951 | 0.1996951 | 423.7621
0.02 | 65.20061 | 9.987588 | 19.97518 | 0.1997518 | 423.7659
0.04 | 65.20123 | 9.990318 | 19.98064 | 0.1998064 | 423.7698
0 | 65.2019 | 9.993019 | 19.98604 | 0.1998604 | 423.7742
0.02 | 65.20252 | 9.995745 | 19.99149 | 0.1999149 | 423.7782
0.04 | 65.20312 | 9.998579 | 19.99716 | 0.1999716 | 423.7821
0 | 65.20383 | 10.00144 | 20.00288 | 0.2000288 | 423.7867
0.02 | 65.2046 | 10.00422 | 20.00845 | 0.2000845 | 423.7917
0.04 | 65.20536 | 10.007 | 20.014 | 0.20014 | 423.7967
0 | 65.206 | 10.00978 | 20.01957 | 0.2001957 | 423.8009
0.02 | 65.20659 | 10.01249 | 20.02497 | 0.2002497 | 423.8047
0.04 | 65.20727 | 10.01536 | 20.03072 | 0.2003072 | 423.8091
0 | 65.20801 | 10.0182 | 20.03641 | 0.2003641 | 423.8139
0.02 | 65.20866 | 10.02103 | 20.04206 | 0.2004206 | 423.8181
0.04 | 65.20934 | 10.02385 | 20.0477 | 0.200477 | 423.8225
0 | 65.21 | 10.02672 | 20.05343 | 0.2005343 | 423.8268
0.02 | 65.21054 | 10.02958 | 20.05916 | 0.2005916 | 423.8304
0.04 | 65.21105 | 10.03248 | 20.06496 | 0.2006496 | 423.8337
0 | 65.21154 | 10.03526 | 20.07053 | 0.2007053 | 423.8369
0.02 | 65.21222 | 10.038 | 20.076 | 0.20076 | 423.8413
0.04 | 65.2129 | 10.04086 | 20.08172 | 0.2008172 | 423.8457
0 | 65.21348 | 10.04368 | 20.08736 | 0.2008736 | 423.8494
0.02 | 65.214 | 10.04651 | 20.09303 | 0.2009303 | 423.8529
0.04 | 65.21444 | 10.04944 | 20.09889 | 0.2009889 | 423.8557
0 | 65.21493 | 10.05237 | 20.10475 | 0.2010475 | 423.8589
0.02 | 65.21536 | 10.05525 | 20.1105 | 0.201105 | 423.8617
0.04 | 65.21574 | 10.05802 | 20.11604 | 0.2011604 | 423.8641
0 | 65.21611 | 10.06077 | 20.12154 | 0.2012154 | 423.8666
0.02 | 65.21649 | 10.06363 | 20.12727 | 0.2012727 | 423.869
0.04 | 65.21685 | 10.06652 | 20.13303 | 0.2013303 | 423.8714
0 | 65.21723 | 10.06929 | 20.13858 | 0.2013858 | 423.8738
0.02 | 65.21768 | 10.07209 | 20.14417 | 0.2014417 | 423.8767
0.04 | 65.21814 | 10.07486 | 20.14972 | 0.2014972 | 423.8798
0 | 65.2186 | 10.07764 | 20.15527 | 0.2015527 | 423.8828
0.02 | 65.21892 | 10.08049 | 20.16099 | 0.2016099 | 423.8848
0.04 | 65.21915 | 10.08329 | 20.16657 | 0.2016657 | 423.8864
0 | 65.21941 | 10.08605 | 20.17209 | 0.2017209 | 423.888
0.02 | 65.21973 | 10.08885 | 20.1777 | 0.201777 | 423.8901
0.04 | 65.22009 | 10.09169 | 20.18337 | 0.2018337 | 423.8924
0 | 65.22048 | 10.09449 | 20.18898 | 0.2018898 | 423.895
0.02 | 65.22087 | 10.09732 | 20.19465 | 0.2019465 | 423.8975
0.04 | 65.22127 | 10.10008 | 20.20016 | 0.2020016 | 423.9001
0 | 65.22168 | 10.10281 | 20.20561 | 0.2020561 | 423.9027
0.02 | 65.22208 | 10.10557 | 20.21113 | 0.2021113 | 423.9054
0.04 | 65.22254 | 10.10829 | 20.21658 | 0.2021658 | 423.9084
0 | 65.22297 | 10.111 | 20.22199 | 0.2022199 | 423.9112
0.02 | 65.22339 | 10.11378 | 20.22755 | 0.2022755 | 423.9139
0.04 | 65.22378 | 10.11658 | 20.23315 | 0.2023315 | 423.9164
0 | 65.22415 | 10.11943 | 20.23885 | 0.2023885 | 423.9188
0.02 | 65.22447 | 10.12242 | 20.24484 | 0.2024484 | 423.9209
0.04 | 65.22476 | 10.12532 | 20.25063 | 0.2025063 | 423.9228
0 | 65.22501 | 10.12816 | 20.25632 | 0.2025632 | 423.9244
0.02 | 65.22527 | 10.13096 | 20.26192 | 0.2026192 | 423.9261
0.04 | 65.22555 | 10.13379 | 20.26758 | 0.2026758 | 423.9279
0 | 65.2259 | 10.13663 | 20.27326 | 0.2027326 | 423.9302
0.02 | 65.22628 | 10.13939 | 20.27878 | 0.2027878 | 423.9327
0.04 | 65.22656 | 10.14218 | 20.28436 | 0.2028436 | 423.9345
0 | 65.22692 | 10.14502 | 20.29004 | 0.2029004 | 423.9368
0.02 | 65.22739 | 10.1479 | 20.2958 | 0.202958 | 423.9399
0.04 | 65.22791 | 10.15071 | 20.30143 | 0.2030143 | 423.9433
0 | 65.22833 | 10.15352 | 20.30703 | 0.2030703 | 423.946
0.02 | 65.22861 | 10.15642 | 20.31284 | 0.2031284 | 423.9478
0.04 | 65.22887 | 10.1594 | 20.3188 | 0.203188 | 423.9495
0 | 65.22918 | 10.16239 | 20.32478 | 0.2032478 | 423.9515
0.02 | 65.22944 | 10.16536 | 20.33072 | 0.2033072 | 423.9532
0.04 | 65.22975 | 10.16823 | 20.33647 | 0.2033647 | 423.9552
0 | 65.22994 | 10.17107 | 20.34214 | 0.2034214 | 423.9564
0.02 | 65.22997 | 10.17381 | 20.34761 | 0.2034761 | 423.9567
0.04 | 65.23022 | 10.17661 | 20.35322 | 0.2035322 | 423.9583
0 | 65.23052 | 10.17952 | 20.35905 | 0.2035905 | 423.9602
0.02 | 65.23085 | 10.18243 | 20.36486 | 0.2036486 | 423.9624
0.04 | 65.23128 | 10.18527 | 20.37054 | 0.2037054 | 423.9651
0 | 65.23171 | 10.18808 | 20.37617 | 0.2037617 | 423.968
0.02 | 65.23214 | 10.19081 | 20.38162 | 0.2038162 | 423.9708
0.04 | 65.23246 | 10.19361 | 20.38722 | 0.2038722 | 423.9728
0 | 65.23268 | 10.19653 | 20.39306 | 0.2039306 | 423.9743
0.02 | 65.23303 | 10.1995 | 20.399 | 0.20399 | 423.9765
0.04 | 65.23333 | 10.20244 | 20.40487 | 0.2040487 | 423.9785
0 | 65.2336 | 10.20534 | 20.41068 | 0.2041068 | 423.9803
0.02 | 65.23392 | 10.20825 | 20.41649 | 0.2041649 | 423.9823
0.04 | 65.23436 | 10.21114 | 20.42229 | 0.2042229 | 423.9852
0 | 65.23479 | 10.21398 | 20.42797 | 0.2042797 | 423.988
0.02 | 65.2351 | 10.21682 | 20.43364 | 0.2043364 | 423.99
0.04 | 65.23545 | 10.21974 | 20.43948 | 0.2043948 | 423.9923
0 | 65.23587 | 10.22272 | 20.44543 | 0.2044543 | 423.995
0.02 | 65.23634 | 10.2256 | 20.45119 | 0.2045119 | 423.998
0.04 | 65.23674 | 10.22848 | 20.45696 | 0.2045696 | 424.0006
0 | 65.23708 | 10.2314 | 20.46281 | 0.2046281 | 424.0029
0.02 | 65.23753 | 10.23436 | 20.46871 | 0.2046871 | 424.0058
0.04 | 65.23799 | 10.23725 | 20.4745 | 0.204745 | 424.0088
0 | 65.23845 | 10.24015 | 20.48029 | 0.2048029 | 424.0118
0.02 | 65.23904 | 10.24307 | 20.48614 | 0.2048614 | 424.0156
0.04 | 65.23952 | 10.24591 | 20.49182 | 0.2049182 | 424.0187
0 | 65.23984 | 10.24874 | 20.49748 | 0.2049748 | 424.0208
0.02 | 65.24029 | 10.25163 | 20.50326 | 0.2050326 | 424.0237
0.04 | 65.24076 | 10.25454 | 20.50907 | 0.2050907 | 424.0268
0 | 65.24122 | 10.25749 | 20.51498 | 0.2051498 | 424.0298
0.02 | 65.24165 | 10.26033 | 20.52065 | 0.2052065 | 424.0325
0.04 | 65.24211 | 10.26308 | 20.52617 | 0.2052617 | 424.0355
0 | 65.24258 | 10.26594 | 20.53189 | 0.2053189 | 424.0386
0.02 | 65.24302 | 10.26893 | 20.53786 | 0.2053786 | 424.0415
0.04 | 65.24344 | 10.27176 | 20.54353 | 0.2054353 | 424.0442
0 | 65.24394 | 10.27447 | 20.54893 | 0.2054893 | 424.0474
0.02 | 65.24455 | 10.2772 | 20.55439 | 0.2055439 | 424.0514
0.04 | 65.24512 | 10.28003 | 20.56005 | 0.2056005 | 424.0551
0 | 65.24561 | 10.2829 | 20.56579 | 0.2056579 | 424.0583
0.02 | 65.24612 | 10.28576 | 20.57152 | 0.2057152 | 424.0616
0.04 | 65.24667 | 10.28859 | 20.57718 | 0.2057718 | 424.0652
0 | 65.24718 | 10.29142 | 20.58283 | 0.2058283 | 424.0685
0.02 | 65.24762 | 10.29427 | 20.58855 | 0.2058855 | 424.0714
0.04 | 65.24807 | 10.29715 | 20.5943 | 0.205943 | 424.0743
0 | 65.2486 | 10.30005 | 20.6001 | 0.206001 | 424.0777
0.02 | 65.2492 | 10.30293 | 20.60587 | 0.2060587 | 424.0816
0.04 | 65.24976 | 10.30586 | 20.61171 | 0.2061171 | 424.0853
0 | 65.25024 | 10.30862 | 20.61724 | 0.2061724 | 424.0884
0.02 | 65.25086 | 10.31152 | 20.62303 | 0.2062303 | 424.0924
0.04 | 65.25158 | 10.31449 | 20.62899 | 0.2062899 | 424.0971
0 | 65.2521 | 10.31727 | 20.63453 | 0.2063453 | 424.1005
0.02 | 65.25257 | 10.3201 | 20.64019 | 0.2064019 | 424.1035
0.04 | 65.25324 | 10.32299 | 20.64597 | 0.2064597 | 424.1079
0 | 65.25389 | 10.32583 | 20.65166 | 0.2065166 | 424.1121
0.02 | 65.25446 | 10.32865 | 20.65731 | 0.2065731 | 424.1158
0.04 | 65.25506 | 10.33145 | 20.6629 | 0.206629 | 424.1197
0 | 65.25568 | 10.33438 | 20.66876 | 0.2066876 | 424.1237
0.02 | 65.25629 | 10.33739 | 20.67478 | 0.2067478 | 424.1277
0.04 | 65.25691 | 10.34037 | 20.68074 | 0.2068074 | 424.1317
0 | 65.25755 | 10.34328 | 20.68657 | 0.2068657 | 424.1359
0.02 | 65.2582 | 10.34611 | 20.69221 | 0.2069221 | 424.1401
0.04 | 65.25881 | 10.349 | 20.698 | 0.20698 | 424.1441
0 | 65.25936 | 10.35187 | 20.70375 | 0.2070375 | 424.1477
0.02 | 65.25985 | 10.35475 | 20.70949 | 0.2070949 | 424.1509
0.04 | 65.26034 | 10.35774 | 20.71547 | 0.2071547 | 424.1541
0 | 65.26091 | 10.3607 | 20.72141 | 0.2072141 | 424.1577
0.02 | 65.26148 | 10.36363 | 20.72727 | 0.2072727 | 424.1614
0.04 | 65.26206 | 10.36654 | 20.73308 | 0.2073308 | 424.1652
0 | 65.26258 | 10.3695 | 20.739 | 0.20739 | 424.1686
0.02 | 65.26304 | 10.37246 | 20.74492 | 0.2074492 | 424.1716
0.04 | 65.26347 | 10.37537 | 20.75075 | 0.2075075 | 424.1744
0 | 65.26402 | 10.37835 | 20.7567 | 0.207567 | 424.178
0.02 | 65.26456 | 10.3812 | 20.76241 | 0.2076241 | 424.1815
0.04 | 65.26488 | 10.38408 | 20.76817 | 0.2076817 | 424.1835
0 | 65.2652 | 10.38703 | 20.77406 | 0.2077406 | 424.1856
0.02 | 65.26566 | 10.38995 | 20.77989 | 0.2077989 | 424.1886
0.04 | 65.2661 | 10.39288 | 20.78577 | 0.2078577 | 424.1915
0 | 65.26646 | 10.39582 | 20.79164 | 0.2079164 | 424.1938
0.02 | 65.26672 | 10.39869 | 20.79739 | 0.2079739 | 424.1955
0.04 | 65.26708 | 10.40161 | 20.80323 | 0.2080323 | 424.1978
0 | 65.26747 | 10.4046 | 20.80921 | 0.2080921 | 424.2004
0.02 | 65.26781 | 10.40758 | 20.81515 | 0.2081515 | 424.2026
0.04 | 65.26808 | 10.41051 | 20.82101 | 0.2082101 | 424.2043
0 | 65.26836 | 10.4134 | 20.8268 | 0.208268 | 424.2062
0.02 | 65.26868 | 10.4163 | 20.8326 | 0.208326 | 424.2083
0.04 | 65.26896 | 10.41923 | 20.83846 | 0.2083846 | 424.21
0 | 65.26922 | 10.42215 | 20.8443 | 0.208443 | 424.2118
0.02 | 65.26954 | 10.425 | 20.84999 | 0.2084999 | 424.2138
0.04 | 65.26975 | 10.42777 | 20.85555 | 0.2085555 | 424.2152
0 | 65.26987 | 10.43059 | 20.86118 | 0.2086118 | 424.2159
0.02 | 65.26997 | 10.43347 | 20.86695 | 0.2086695 | 424.2166
0.04 | 65.27022 | 10.43634 | 20.87267 | 0.2087267 | 424.2182
0 | 65.27062 | 10.43923 | 20.87847 | 0.2087847 | 424.2208
0.02 | 65.27093 | 10.44218 | 20.88435 | 0.2088435 | 424.2229
0.04 | 65.27114 | 10.44507 | 20.89013 | 0.2089013 | 424.2243
0 | 65.27138 | 10.44782 | 20.89563 | 0.2089563 | 424.2258
0.02 | 65.27164 | 10.45064 | 20.90127 | 0.2090127 | 424.2274
0.04 | 65.27192 | 10.45345 | 20.9069 | 0.209069 | 424.2293
0 | 65.27215 | 10.45627 | 20.91253 | 0.2091253 | 424.2308
0.02 | 65.27232 | 10.45909 | 20.91818 | 0.2091818 | 424.2319
0.04 | 65.27249 | 10.46185 | 20.92371 | 0.2092371 | 424.233
0 | 65.27272 | 10.46463 | 20.92927 | 0.2092927 | 424.2345
0.02 | 65.27291 | 10.46753 | 20.93506 | 0.2093506 | 424.2358
0.04 | 65.27317 | 10.47042 | 20.94085 | 0.2094085 | 424.2374
0 | 65.27349 | 10.47328 | 20.94656 | 0.2094656 | 424.2395
0.02 | 65.27365 | 10.47611 | 20.95222 | 0.2095222 | 424.2406
0.04 | 65.27382 | 10.47889 | 20.95778 | 0.2095778 | 424.2416
0 | 65.27393 | 10.48176 | 20.96351 | 0.2096351 | 424.2424
0.02 | 65.27399 | 10.48462 | 20.96924 | 0.2096924 | 424.2427
0.04 | 65.27412 | 10.48751 | 20.97502 | 0.2097502 | 424.2436
0 | 65.27434 | 10.4903 | 20.9806 | 0.209806 | 424.2451
0.02 | 65.27473 | 10.4931 | 20.98621 | 0.2098621 | 424.2476
0.04 | 65.27513 | 10.49586 | 20.99173 | 0.2099173 | 424.2501
0 | 65.27535 | 10.49856 | 20.99712 | 0.2099712 | 424.2516
0.02 | 65.27544 | 10.50143 | 21.00285 | 0.2100285 | 424.2522
0.04 | 65.27566 | 10.50436 | 21.00871 | 0.2100871 | 424.2536
0 | 65.27589 | 10.50735 | 21.0147 | 0.210147 | 424.2551
0.02 | 65.27611 | 10.51026 | 21.02052 | 0.2102052 | 424.2565
0.04 | 65.27644 | 10.51297 | 21.02593 | 0.2102593 | 424.2587
0 | 65.27668 | 10.51576 | 21.03151 | 0.2103151 | 424.2602
0.02 | 65.27678 | 10.51867 | 21.03735 | 0.2103735 | 424.2609
0.04 | 65.2768 | 10.52155 | 21.04309 | 0.2104309 | 424.261
0 | 65.27697 | 10.52433 | 21.04867 | 0.2104867 | 424.2621
0.02 | 65.27714 | 10.5272 | 21.05441 | 0.2105441 | 424.2632
0.04 | 65.2773 | 10.53014 | 21.06029 | 0.2106029 | 424.2643
0 | 65.27745 | 10.53297 | 21.06594 | 0.2106594 | 424.2653
0.02 | 65.27762 | 10.53585 | 21.0717 | 0.210717 | 424.2663
0.04 | 65.27786 | 10.53886 | 21.07772 | 0.2107772 | 424.2679
0 | 65.27812 | 10.54188 | 21.08375 | 0.2108375 | 424.2696
0.02 | 65.27831 | 10.54483 | 21.08966 | 0.2108966 | 424.2708
0.04 | 65.27853 | 10.54778 | 21.09555 | 0.2109555 | 424.2723
0 | 65.2787 | 10.55064 | 21.10129 | 0.2110129 | 424.2733
0.02 | 65.27879 | 10.55345 | 21.1069 | 0.211069 | 424.2739
0.04 | 65.27898 | 10.55633 | 21.11267 | 0.2111267 | 424.2752
0 | 65.27931 | 10.55913 | 21.11826 | 0.2111826 | 424.2773
0.02 | 65.27951 | 10.56191 | 21.12382 | 0.2112382 | 424.2786
0.04 | 65.27958 | 10.56483 | 21.12967 | 0.2112967 | 424.2791
0 | 65.27973 | 10.56778 | 21.13556 | 0.2113556 | 424.2801
0.02 | 65.27992 | 10.57069 | 21.14138 | 0.2114138 | 424.2813
0.04 | 65.28011 | 10.57362 | 21.14725 | 0.2114725 | 424.2826
0 | 65.28028 | 10.57661 | 21.15322 | 0.2115322 | 424.2836
0.02 | 65.28043 | 10.57953 | 21.15905 | 0.2115905 | 424.2846
0.04 | 65.28064 | 10.58237 | 21.16474 | 0.2116474 | 424.286
0 | 65.28088 | 10.58525 | 21.17049 | 0.2117049 | 424.2875
0.02 | 65.28108 | 10.58819 | 21.17637 | 0.2117637 | 424.2888
0.04 | 65.28135 | 10.59122 | 21.18243 | 0.2118243 | 424.2906
0 | 65.28174 | 10.59418 | 21.18836 | 0.2118836 | 424.2931
0.02 | 65.28216 | 10.5971 | 21.19419 | 0.2119419 | 424.2959
0.04 | 65.28248 | 10.59998 | 21.19995 | 0.2119995 | 424.298
0 | 65.28276 | 10.60287 | 21.20575 | 0.2120575 | 424.2998
0.02 | 65.28311 | 10.60578 | 21.21156 | 0.2121156 | 424.302
0.04 | 65.28343 | 10.60862 | 21.21724 | 0.2121724 | 424.3041
0 | 65.28364 | 10.61138 | 21.22276 | 0.2122276 | 424.3055
0.02 | 65.28385 | 10.61427 | 21.22854 | 0.2122854 | 424.3068
0.04 | 65.28407 | 10.6172 | 21.23441 | 0.2123441 | 424.3082
0 | 65.28437 | 10.62012 | 21.24025 | 0.2124025 | 424.3102
0.02 | 65.28465 | 10.62293 | 21.24587 | 0.2124587 | 424.312
0.04 | 65.28491 | 10.62582 | 21.25163 | 0.2125163 | 424.3137
0 | 65.28532 | 10.62883 | 21.25767 | 0.2125767 | 424.3164
0.02 | 65.28572 | 10.63182 | 21.26364 | 0.2126364 | 424.319
0.04 | 65.28613 | 10.63469 | 21.26937 | 0.2126937 | 424.3217
0 | 65.28661 | 10.63757 | 21.27513 | 0.2127513 | 424.3248
0.02 | 65.28711 | 10.64053 | 21.28105 | 0.2128105 | 424.328
0.04 | 65.28748 | 10.64348 | 21.28697 | 0.2128697 | 424.3304
0 | 65.28781 | 10.64649 | 21.29298 | 0.2129298 | 424.3326
0.02 | 65.2883 | 10.6495 | 21.29901 | 0.2129901 | 424.3358
0.04 | 65.28883 | 10.65245 | 21.30489 | 0.2130489 | 424.3392
0 | 65.28932 | 10.65543 | 21.31085 | 0.2131085 | 424.3424
0.02 | 65.28979 | 10.65845 | 21.31689 | 0.2131689 | 424.3454
0.04 | 65.29033 | 10.66139 | 21.32279 | 0.2132279 | 424.3489
0 | 65.29077 | 10.6642 | 21.3284 | 0.213284 | 424.3518
0.02 | 65.29127 | 10.66707 | 21.33413 | 0.2133413 | 424.3551
0.04 | 65.29175 | 10.67004 | 21.34008 | 0.2134008 | 424.3582
0 | 65.29224 | 10.673 | 21.34599 | 0.2134599 | 424.3614
0.02 | 65.29277 | 10.67593 | 21.35186 | 0.2135186 | 424.3648
0.04 | 65.29319 | 10.67873 | 21.35745 | 0.2135745 | 424.3676
0 | 65.29358 | 10.68152 | 21.36303 | 0.2136303 | 424.3701
0.02 | 65.29403 | 10.68437 | 21.36875 | 0.2136875 | 424.373
0.04 | 65.2944 | 10.68729 | 21.37458 | 0.2137458 | 424.3754
0 | 65.29469 | 10.69022 | 21.38045 | 0.2138045 | 424.3773
0.02 | 65.2949 | 10.69318 | 21.38636 | 0.2138636 | 424.3787
0.04 | 65.29512 | 10.69615 | 21.3923 | 0.213923 | 424.3801
0 | 65.29534 | 10.69905 | 21.3981 | 0.213981 | 424.3815
0.02 | 65.2956 | 10.7019 | 21.4038 | 0.214038 | 424.3832
0.04 | 65.29585 | 10.70485 | 21.40969 | 0.2140969 | 424.3848
0 | 65.29613 | 10.70779 | 21.41558 | 0.2141558 | 424.3867
0.02 | 65.2964 | 10.71065 | 21.4213 | 0.214213 | 424.3884
0.04 | 65.29656 | 10.71352 | 21.42703 | 0.2142703 | 424.3895
0 | 65.29676 | 10.71627 | 21.43254 | 0.2143254 | 424.3908
0.02 | 65.29701 | 10.71918 | 21.43835 | 0.2143835 | 424.3924
0.04 | 65.29712 | 10.72221 | 21.44443 | 0.2144443 | 424.3931
0 | 65.29721 | 10.7251 | 21.45021 | 0.2145021 | 424.3937
0.02 | 65.29742 | 10.72802 | 21.45604 | 0.2145604 | 424.3951
0.04 | 65.29765 | 10.73101 | 21.46201 | 0.2146201 | 424.3965
0 | 65.29787 | 10.73392 | 21.46784 | 0.2146784 | 424.3979
0.02 | 65.29809 | 10.73677 | 21.47354 | 0.2147354 | 424.3994
0.04 | 65.29837 | 10.73928 | 21.47857 | 0.2147857 | 424.4012
0 | 65.29857 | 10.74162 | 21.48323 | 0.2148323 | 424.4025
0.02 | 65.29882 | 10.74419 | 21.48839 | 0.2148839 | 424.4042
0.04 | 65.29907 | 10.74715 | 21.49431 | 0.2149431 | 424.4057
0 | 65.29925 | 10.75011 | 21.50023 | 0.2150023 | 424.4069
0.02 | 65.29944 | 10.75306 | 21.50611 | 0.2150611 | 424.4082
0.04 | 65.29959 | 10.75613 | 21.51227 | 0.2151227 | 424.4091
0 | 65.29975 | 10.75917 | 21.51834 | 0.2151834 | 424.4102
0.02 | 65.29981 | 10.76214 | 21.52428 | 0.2152428 | 424.4106
0.04 | 65.29988 | 10.76512 | 21.53023 | 0.2153023 | 424.411
0 | 65.3001 | 10.76807 | 21.53614 | 0.2153614 | 424.4125
0.02 | 65.30031 | 10.77133 | 21.54267 | 0.2154267 | 424.4138
0.04 | 65.30042 | 10.77483 | 21.54965 | 0.2154965 | 424.4145
0 | 65.30049 | 10.77808 | 21.55617 | 0.2155617 | 424.415
0.02 | 65.30062 | 10.78111 | 21.56222 | 0.2156222 | 424.4158
0.04 | 65.30069 | 10.78422 | 21.56844 | 0.2156844 | 424.4163
0 | 65.30075 | 10.78736 | 21.57472 | 0.2157472 | 424.4167
0.02 | 65.30092 | 10.79036 | 21.58073 | 0.2158073 | 424.4178
0.04 | 65.30126 | 10.79327 | 21.58654 | 0.2158654 | 424.42
0 | 65.30146 | 10.79626 | 21.59253 | 0.2159253 | 424.4213
0.02 | 65.30152 | 10.79926 | 21.59853 | 0.2159853 | 424.4217
0.04 | 65.30176 | 10.80225 | 21.60449 | 0.2160449 | 424.4232
0 | 65.30195 | 10.80533 | 21.61066 | 0.2161066 | 424.4245
0.02 | 65.30211 | 10.80834 | 21.61667 | 0.2161667 | 424.4255
0.04 | 65.3023 | 10.81123 | 21.62246 | 0.2162246 | 424.4267
0 | 65.3024 | 10.81414 | 21.62828 | 0.2162828 | 424.4274
0.02 | 65.30252 | 10.81705 | 21.63409 | 0.2163409 | 424.4281
0.04 | 65.30263 | 10.81989 | 21.63979 | 0.2163979 | 424.4289
0 | 65.30267 | 10.8228 | 21.6456 | 0.216456 | 424.4292
0.02 | 65.30272 | 10.82577 | 21.65154 | 0.2165154 | 424.4295
0.04 | 65.30282 | 10.82875 | 21.65751 | 0.2165751 | 424.4301
0 | 65.30296 | 10.83182 | 21.66363 | 0.2166363 | 424.431
0.02 | 65.30309 | 10.83485 | 21.6697 | 0.216697 | 424.4319
0.04 | 65.30337 | 10.83782 | 21.67564 | 0.2167564 | 424.4337
0 | 65.30364 | 10.84082 | 21.68164 | 0.2168164 | 424.4355
0.02 | 65.30372 | 10.84388 | 21.68776 | 0.2168776 | 424.436
0.04 | 65.30375 | 10.84686 | 21.69373 | 0.2169373 | 424.4362
0 | 65.30383 | 10.84974 | 21.69948 | 0.2169948 | 424.4367
0.02 | 65.30393 | 10.8527 | 21.7054 | 0.217054 | 424.4373
0.04 | 65.30416 | 10.85565 | 21.7113 | 0.217113 | 424.4388
0 | 65.30435 | 10.85859 | 21.71719 | 0.2171719 | 424.4401
0.02 | 65.30433 | 10.86151 | 21.72302 | 0.2172302 | 424.4399
0.04 | 65.30431 | 10.86444 | 21.72888 | 0.2172888 | 424.4398
0 | 65.30442 | 10.86749 | 21.73497 | 0.2173497 | 424.4405
0.02 | 65.30453 | 10.87056 | 21.74111 | 0.2174111 | 424.4412
0.04 | 65.3046 | 10.87345 | 21.74689 | 0.2174689 | 424.4417
0 | 65.30468 | 10.87633 | 21.75265 | 0.2175265 | 424.4423
0.02 | 65.30475 | 10.87926 | 21.75851 | 0.2175851 | 424.4427
0.04 | 65.30488 | 10.88216 | 21.76433 | 0.2176433 | 424.4435
0 | 65.30493 | 10.8851 | 21.7702 | 0.217702 | 424.4439
0.02 | 65.30499 | 10.88812 | 21.77623 | 0.2177623 | 424.4442
0.04 | 65.30513 | 10.89115 | 21.7823 | 0.217823 | 424.4452
0 | 65.30525 | 10.89408 | 21.78815 | 0.2178815 | 424.4459
0.02 | 65.30527 | 10.89698 | 21.79396 | 0.2179396 | 424.446
0.04 | 65.30537 | 10.8999 | 21.7998 | 0.217998 | 424.4467
0 | 65.30561 | 10.90285 | 21.80571 | 0.2180571 | 424.4483
0.02 | 65.30576 | 10.90582 | 21.81163 | 0.2181163 | 424.4493
0.04 | 65.30586 | 10.90878 | 21.81756 | 0.2181756 | 424.4499
0 | 65.30601 | 10.91173 | 21.82347 | 0.2182347 | 424.4508
0.02 | 65.30605 | 10.9148 | 21.82961 | 0.2182961 | 424.4511
0.04 | 65.30591 | 10.91785 | 21.8357 | 0.218357 | 424.4502
0 | 65.30584 | 10.92074 | 21.84148 | 0.2184148 | 424.4498
0.02 | 65.30595 | 10.9236 | 21.8472 | 0.218472 | 424.4505
0.04 | 65.30606 | 10.92657 | 21.85314 | 0.2185314 | 424.4512
0 | 65.30619 | 10.92947 | 21.85895 | 0.2185895 | 424.452
0.02 | 65.3063 | 10.9324 | 21.8648 | 0.218648 | 424.4527
0.04 | 65.30637 | 10.93543 | 21.87086 | 0.2187086 | 424.4532
0 | 65.30654 | 10.93849 | 21.87698 | 0.2187698 | 424.4543
0.02 | 65.30663 | 10.94154 | 21.88307 | 0.2188307 | 424.4549
0.04 | 65.30667 | 10.94452 | 21.88904 | 0.2188904 | 424.4552
0 | 65.30682 | 10.94739 | 21.89478 | 0.2189478 | 424.4561
0.02 | 65.30691 | 10.95036 | 21.90071 | 0.2190071 | 424.4567
0.04 | 65.30699 | 10.95345 | 21.9069 | 0.219069 | 424.4572
0 | 65.30709 | 10.95644 | 21.91287 | 0.2191287 | 424.4579
0.02 | 65.30724 | 10.95941 | 21.91883 | 0.2191883 | 424.4588
0.04 | 65.30733 | 10.96239 | 21.92477 | 0.2192477 | 424.4595
0 | 65.30737 | 10.96535 | 21.93071 | 0.2193071 | 424.4597
0.02 | 65.30742 | 10.96836 | 21.93671 | 0.2193671 | 424.46
0.04 | 65.30748 | 10.97148 | 21.94295 | 0.2194295 | 424.4604
0 | 65.30756 | 10.97475 | 21.94949 | 0.2194949 | 424.4609
0.02 | 65.30761 | 10.97788 | 21.95576 | 0.2195576 | 424.4612
0.04 | 65.30761 | 10.98093 | 21.96186 | 0.2196186 | 424.4613
0 | 65.30778 | 10.9839 | 21.9678 | 0.219678 | 424.4624
0.02 | 65.308 | 10.98691 | 21.97381 | 0.2197381 | 424.4638
0.04 | 65.3081 | 10.98998 | 21.97996 | 0.2197996 | 424.4644
0 | 65.30815 | 10.99304 | 21.98607 | 0.2198607 | 424.4648
0.02 | 65.30821 | 10.99605 | 21.9921 | 0.219921 | 424.4652
0.04 | 65.30832 | 10.99904 | 21.99808 | 0.2199808 | 424.4659
0 | 65.3085 | 11.00193 | 22.00387 | 0.2200387 | 424.467
0.02 | 65.30872 | 11.00489 | 22.00978 | 0.2200978 | 424.4685
0.04 | 65.30897 | 11.00801 | 22.01602 | 0.2201602 | 424.4701
0 | 65.30915 | 11.01102 | 22.02205 | 0.2202205 | 424.4713
0.02 | 65.30912 | 11.01396 | 22.02793 | 0.2202793 | 424.4711
0.04 | 65.30917 | 11.01688 | 22.03376 | 0.2203376 | 424.4714
0 | 65.30921 | 11.01988 | 22.03976 | 0.2203976 | 424.4717
0.02 | 65.30934 | 11.02295 | 22.0459 | 0.220459 | 424.4725
0.04 | 65.3095 | 11.02601 | 22.05203 | 0.2205203 | 424.4735
0 | 65.30965 | 11.02902 | 22.05804 | 0.2205804 | 424.4745
0.02 | 65.30987 | 11.03194 | 22.06388 | 0.2206388 | 424.4759
0.04 | 65.31007 | 11.03493 | 22.06986 | 0.2206986 | 424.4773
0 | 65.3103 | 11.03794 | 22.07588 | 0.2207588 | 424.4788
0.02 | 65.31046 | 11.04091 | 22.08183 | 0.2208183 | 424.4798
0.04 | 65.3106 | 11.04389 | 22.08779 | 0.2208779 | 424.4807
0 | 65.31082 | 11.04697 | 22.09394 | 0.2209394 | 424.4821
0.02 | 65.31103 | 11.04994 | 22.09989 | 0.2209989 | 424.4835
0.04 | 65.31117 | 11.05283 | 22.10566 | 0.2210566 | 424.4844
0 | 65.31139 | 11.05587 | 22.11173 | 0.2211173 | 424.4859
0.02 | 65.31169 | 11.05897 | 22.11794 | 0.2211794 | 424.4878
0.04 | 65.31187 | 11.062 | 22.124 | 0.22124 | 424.4889
0 | 65.31201 | 11.06498 | 22.12996 | 0.2212996 | 424.4899
0.02 | 65.31223 | 11.06785 | 22.1357 | 0.221357 | 424.4913
0.04 | 65.3124 | 11.07076 | 22.14151 | 0.2214151 | 424.4924
0 | 65.31257 | 11.07389 | 22.14778 | 0.2214778 | 424.4935
0.02 | 65.31276 | 11.07707 | 22.15414 | 0.2215414 | 424.4948
0.04 | 65.31301 | 11.08005 | 22.16009 | 0.2216009 | 424.4964
0 | 65.3132 | 11.08291 | 22.16582 | 0.2216582 | 424.4976
0.02 | 65.31337 | 11.08583 | 22.17166 | 0.2217166 | 424.4987
0.04 | 65.31352 | 11.08874 | 22.17748 | 0.2217748 | 424.4997
0 | 65.31368 | 11.09175 | 22.18349 | 0.2218349 | 424.5007
0.02 | 65.31392 | 11.09477 | 22.18954 | 0.2218954 | 424.5023
0.04 | 65.31421 | 11.09779 | 22.19558 | 0.2219558 | 424.5041
0 | 65.31446 | 11.10076 | 22.20151 | 0.2220151 | 424.5058
0.02 | 65.31471 | 11.10378 | 22.20756 | 0.2220756 | 424.5074
0.04 | 65.31499 | 11.1068 | 22.2136 | 0.222136 | 424.5092
0 | 65.31519 | 11.10975 | 22.21949 | 0.2221949 | 424.5105
0.02 | 65.3154 | 11.11271 | 22.22542 | 0.2222542 | 424.5119
0.04 | 65.31556 | 11.11567 | 22.23133 | 0.2223133 | 424.5129
0 | 65.31567 | 11.11867 | 22.23734 | 0.2223734 | 424.5136
0.02 | 65.31588 | 11.12177 | 22.24353 | 0.2224353 | 424.515
0.04 | 65.31606 | 11.12485 | 22.24971 | 0.2224971 | 424.5162
0 | 65.31628 | 11.12786 | 22.25571 | 0.2225571 | 424.5176
0.02 | 65.31662 | 11.1309 | 22.2618 | 0.222618 | 424.5198
0.04 | 65.31685 | 11.13395 | 22.26789 | 0.2226789 | 424.5213
0 | 65.31699 | 11.13683 | 22.27365 | 0.2227365 | 424.5222
0.02 | 65.31709 | 11.13981 | 22.27961 | 0.2227961 | 424.5229
0.04 | 65.31736 | 11.14284 | 22.28568 | 0.2228568 | 424.5246
0 | 65.31772 | 11.14585 | 22.29169 | 0.2229169 | 424.527
0.02 | 65.31796 | 11.14892 | 22.29784 | 0.2229784 | 424.5286
0.04 | 65.31811 | 11.15204 | 22.30409 | 0.2230409 | 424.5295
0 | 65.3183 | 11.15506 | 22.31012 | 0.2231012 | 424.5307
0.02 | 65.31853 | 11.15805 | 22.31611 | 0.2231611 | 424.5323
0.04 | 65.31872 | 11.16121 | 22.32241 | 0.2232241 | 424.5335
0 | 65.3188 | 11.16432 | 22.32863 | 0.2232863 | 424.534
0.02 | 65.3188 | 11.16735 | 22.3347 | 0.223347 | 424.534
0.04 | 65.31887 | 11.17049 | 22.34097 | 0.2234097 | 424.5344
0 | 65.31901 | 11.17365 | 22.34731 | 0.2234731 | 424.5354
0.02 | 65.31919 | 11.17666 | 22.35332 | 0.2235332 | 424.5365
0.04 | 65.31934 | 11.17959 | 22.35918 | 0.2235918 | 424.5375
0 | 65.31948 | 11.18267 | 22.36534 | 0.2236534 | 424.5384
0.02 | 65.31961 | 11.18575 | 22.3715 | 0.223715 | 424.5393
0.04 | 65.31981 | 11.18882 | 22.37763 | 0.2237763 | 424.5406
0 | 65.32001 | 11.1919 | 22.38381 | 0.2238381 | 424.5419
0.02 | 65.32021 | 11.19503 | 22.39007 | 0.2239007 | 424.5431
0.04 | 65.32027 | 11.19807 | 22.39614 | 0.2239614 | 424.5435
0 | 65.32032 | 11.20103 | 22.40205 | 0.2240205 | 424.5439
0.02 | 65.32035 | 11.20391 | 22.40782 | 0.2240782 | 424.5441
0.04 | 65.32042 | 11.20699 | 22.41398 | 0.2241398 | 424.5445
0 | 65.3205 | 11.21021 | 22.42041 | 0.2242041 | 424.545
0.02 | 65.32062 | 11.21321 | 22.42642 | 0.2242642 | 424.5458
0.04 | 65.32076 | 11.21619 | 22.43239 | 0.2243239 | 424.5468
0 | 65.32091 | 11.21933 | 22.43865 | 0.2243865 | 424.5477
0.02 | 65.32099 | 11.22233 | 22.44467 | 0.2244467 | 424.5482
0.04 | 65.32096 | 11.22528 | 22.45055 | 0.2245055 | 424.548
0 | 65.32085 | 11.22846 | 22.45692 | 0.2245692 | 424.5473
0.02 | 65.32088 | 11.23147 | 22.46295 | 0.2246295 | 424.5475
0.04 | 65.32102 | 11.23433 | 22.46865 | 0.2246865 | 424.5484
0 | 65.32118 | 11.23731 | 22.47461 | 0.2247461 | 424.5495
0.02 | 65.32127 | 11.2403 | 22.4806 | 0.224806 | 424.5501
0.04 | 65.32135 | 11.24331 | 22.48662 | 0.2248662 | 424.5506
0 | 65.32151 | 11.24635 | 22.4927 | 0.224927 | 424.5516
0.02 | 65.32167 | 11.24941 | 22.49882 | 0.2249882 | 424.5527
0.04 | 65.32173 | 11.25249 | 22.50497 | 0.2250497 | 424.553
0 | 65.32171 | 11.25555 | 22.5111 | 0.225111 | 424.5529
0.02 | 65.32174 | 11.2586 | 22.5172 | 0.225172 | 424.5531
0.04 | 65.32176 | 11.26165 | 22.5233 | 0.225233 | 424.5533
0 | 65.32175 | 11.26471 | 22.52942 | 0.2252942 | 424.5531
0.02 | 65.3218 | 11.26763 | 22.53526 | 0.2253526 | 424.5535
0.04 | 65.32185 | 11.27042 | 22.54084 | 0.2254084 | 424.5538
0 | 65.32188 | 11.27344 | 22.54687 | 0.2254687 | 424.554
0.02 | 65.32191 | 11.27656 | 22.55312 | 0.2255312 | 424.5542
0.04 | 65.32195 | 11.27948 | 22.55896 | 0.2255896 | 424.5544
0 | 65.322 | 11.28243 | 22.56485 | 0.2256485 | 424.5548
0.02 | 65.322 | 11.28552 | 22.57104 | 0.2257104 | 424.5548
0.04 | 65.32197 | 11.28853 | 22.57705 | 0.2257705 | 424.5546
0 | 65.32195 | 11.29149 | 22.58298 | 0.2258298 | 424.5545
0.02 | 65.32187 | 11.29459 | 22.58918 | 0.2258918 | 424.554
0.04 | 65.32182 | 11.29766 | 22.59532 | 0.2259532 | 424.5536
0 | 65.32182 | 11.30072 | 22.60144 | 0.2260144 | 424.5536
0.02 | 65.32188 | 11.30393 | 22.60785 | 0.2260785 | 424.554
0.04 | 65.3219 | 11.30688 | 22.61376 | 0.2261376 | 424.5541
0 | 65.32184 | 11.30987 | 22.61973 | 0.2261973 | 424.5537
0.02 | 65.32178 | 11.31304 | 22.62608 | 0.2262608 | 424.5534
0.04 | 65.32171 | 11.31622 | 22.63243 | 0.2263243 | 424.5529
0 | 65.32167 | 11.31927 | 22.63855 | 0.2263855 | 424.5526
0.02 | 65.3217 | 11.32251 | 22.64502 | 0.2264502 | 424.5528
0.04 | 65.3217 | 11.3257 | 22.6514 | 0.226514 | 424.5528
0 | 65.32166 | 11.32865 | 22.6573 | 0.226573 | 424.5525
0.02 | 65.3216 | 11.33171 | 22.66343 | 0.2266343 | 424.5522
0.04 | 65.32149 | 11.33486 | 22.66973 | 0.2266973 | 424.5515
0 | 65.32146 | 11.33785 | 22.6757 | 0.226757 | 424.5513
0.02 | 65.32148 | 11.34098 | 22.68195 | 0.2268195 | 424.5514
0.04 | 65.32147 | 11.3444 | 22.6888 | 0.226888 | 424.5513
0 | 65.32149 | 11.3476 | 22.69519 | 0.2269519 | 424.5515
0.02 | 65.32153 | 11.35056 | 22.70113 | 0.2270113 | 424.5517
0.04 | 65.32148 | 11.35354 | 22.70708 | 0.2270708 | 424.5514
0 | 65.32144 | 11.35669 | 22.71337 | 0.2271337 | 424.5512
0.02 | 65.32148 | 11.35997 | 22.71995 | 0.2271995 | 424.5514
0.04 | 65.32157 | 11.36314 | 22.72628 | 0.2272628 | 424.552
0 | 65.32157 | 11.36619 | 22.73238 | 0.2273238 | 424.552
0.02 | 65.32155 | 11.36917 | 22.73833 | 0.2273833 | 424.5519
0.04 | 65.32158 | 11.37224 | 22.74447 | 0.2274447 | 424.5521
0 | 65.32163 | 11.3753 | 22.7506 | 0.227506 | 424.5524
0.02 | 65.32176 | 11.37823 | 22.75647 | 0.2275647 | 424.5533
0.04 | 65.32192 | 11.38139 | 22.76278 | 0.2276278 | 424.5543
0 | 65.32199 | 11.38459 | 22.76919 | 0.2276919 | 424.5547
0.02 | 65.32203 | 11.3877 | 22.77541 | 0.2277541 | 424.555
0.04 | 65.32196 | 11.39085 | 22.7817 | 0.227817 | 424.5545
0 | 65.32197 | 11.39398 | 22.78797 | 0.2278797 | 424.5546
0.02 | 65.32207 | 11.397 | 22.794 | 0.22794 | 424.5552
0.04 | 65.3221 | 11.40009 | 22.80018 | 0.2280018 | 424.5555
0 | 65.32216 | 11.40332 | 22.80664 | 0.2280664 | 424.5558
0.02 | 65.3222 | 11.40646 | 22.81293 | 0.2281293 | 424.5561
0.04 | 65.32219 | 11.40957 | 22.81913 | 0.2281913 | 424.5561
0 | 65.32221 | 11.41268 | 22.82535 | 0.2282535 | 424.5561
0.02 | 65.32231 | 11.41573 | 22.83146 | 0.2283146 | 424.5568
0.04 | 65.32229 | 11.41883 | 22.83766 | 0.2283766 | 424.5567
0 | 65.32218 | 11.42188 | 22.84377 | 0.2284377 | 424.556
0.02 | 65.32221 | 11.42498 | 22.84995 | 0.2284995 | 424.5562
0.04 | 65.32227 | 11.42804 | 22.85607 | 0.2285607 | 424.5565
0 | 65.32236 | 11.43108 | 22.86216 | 0.2286216 | 424.5571
0.02 | 65.32248 | 11.4342 | 22.8684 | 0.228684 | 424.5579
0.04 | 65.32262 | 11.43732 | 22.87464 | 0.2287464 | 424.5588
0 | 65.32277 | 11.44038 | 22.88075 | 0.2288075 | 424.5598
0.02 | 65.32291 | 11.44339 | 22.88677 | 0.2288677 | 424.5607
0.04 | 65.32293 | 11.44643 | 22.89286 | 0.2289286 | 424.5609
0 | 65.32302 | 11.44952 | 22.89904 | 0.2289904 | 424.5614
0.02 | 65.32324 | 11.45271 | 22.90543 | 0.2290543 | 424.5629
0.04 | 65.32354 | 11.45591 | 22.91183 | 0.2291183 | 424.5648
0 | 65.32363 | 11.45908 | 22.91816 | 0.2291816 | 424.5654
0.02 | 65.32367 | 11.46218 | 22.92436 | 0.2292436 | 424.5656
0.04 | 65.3238 | 11.46537 | 22.93073 | 0.2293073 | 424.5665
0 | 65.32393 | 11.46852 | 22.93703 | 0.2293703 | 424.5673
0.02 | 65.32399 | 11.47148 | 22.94296 | 0.2294296 | 424.5677
0.04 | 65.32399 | 11.47436 | 22.94873 | 0.2294873 | 424.5677
0 | 65.32406 | 11.47743 | 22.95486 | 0.2295486 | 424.5682
0.02 | 65.32429 | 11.48052 | 22.96103 | 0.2296103 | 424.5697
0.04 | 65.32448 | 11.48361 | 22.96722 | 0.2296722 | 424.5709
0 | 65.32457 | 11.48683 | 22.97366 | 0.2297366 | 424.5715
0.02 | 65.32472 | 11.48995 | 22.97991 | 0.2297991 | 424.5725
0.04 | 65.32491 | 11.49305 | 22.9861 | 0.229861 | 424.5737
0 | 65.32502 | 11.49613 | 22.99227 | 0.2299227 | 424.5744
0.02 | 65.32508 | 11.4992 | 22.99839 | 0.2299839 | 424.5748
0.04 | 65.32519 | 11.50233 | 23.00467 | 0.2300467 | 424.5755
0 | 65.3253 | 11.50552 | 23.01103 | 0.2301103 | 424.5763
0.02 | 65.3256 | 11.50861 | 23.01722 | 0.2301722 | 424.5782
0.04 | 65.32588 | 11.51165 | 23.0233 | 0.230233 | 424.58
0 | 65.32595 | 11.51471 | 23.02943 | 0.2302943 | 424.5804
0.02 | 65.32593 | 11.5179 | 23.0358 | 0.230358 | 424.5803
0.04 | 65.32598 | 11.52102 | 23.04204 | 0.2304204 | 424.5806
0 | 65.32617 | 11.52411 | 23.04823 | 0.2304823 | 424.5819
0.02 | 65.32627 | 11.52723 | 23.05446 | 0.2305446 | 424.5825
0.04 | 65.3264 | 11.53031 | 23.06062 | 0.2306062 | 424.5834
0 | 65.32653 | 11.53351 | 23.06702 | 0.2306702 | 424.5842
0.02 | 65.32665 | 11.53674 | 23.07349 | 0.2307349 | 424.585
0.04 | 65.32683 | 11.53995 | 23.0799 | 0.230799 | 424.5862
0 | 65.32695 | 11.5431 | 23.08619 | 0.2308619 | 424.587
0.02 | 65.32697 | 11.54614 | 23.09229 | 0.2309229 | 424.5871
0.04 | 65.32705 | 11.54923 | 23.09846 | 0.2309846 | 424.5876
0 | 65.32727 | 11.5523 | 23.10459 | 0.2310459 | 424.589
0.02 | 65.32741 | 11.55539 | 23.11078 | 0.2311078 | 424.5899
0.04 | 65.32747 | 11.55858 | 23.11716 | 0.2311716 | 424.5904
0 | 65.32747 | 11.56166 | 23.12331 | 0.2312331 | 424.5904
0.02 | 65.32761 | 11.56477 | 23.12953 | 0.2312953 | 424.5913
0.04 | 65.32778 | 11.5681 | 23.1362 | 0.231362 | 424.5924
0 | 65.32794 | 11.57134 | 23.14267 | 0.2314267 | 424.5934
0.02 | 65.32806 | 11.57444 | 23.14888 | 0.2314888 | 424.5942
0.04 | 65.32817 | 11.57762 | 23.15523 | 0.2315523 | 424.5949
0 | 65.32819 | 11.58067 | 23.16133 | 0.2316133 | 424.595
0.02 | 65.32817 | 11.58383 | 23.16765 | 0.2316765 | 424.5949
0.04 | 65.32831 | 11.58708 | 23.17416 | 0.2317416 | 424.5958
0 | 65.32848 | 11.59022 | 23.18044 | 0.2318044 | 424.5969
0.02 | 65.32849 | 11.59326 | 23.18653 | 0.2318653 | 424.597
0.04 | 65.32843 | 11.59641 | 23.19282 | 0.2319282 | 424.5966
0 | 65.32835 | 11.59958 | 23.19916 | 0.2319916 | 424.596
0.02 | 65.32841 | 11.60279 | 23.20559 | 0.2320559 | 424.5964
0.04 | 65.32851 | 11.60607 | 23.21214 | 0.2321214 | 424.5971
0 | 65.32847 | 11.60925 | 23.2185 | 0.232185 | 424.5969
0.02 | 65.32852 | 11.61242 | 23.22484 | 0.2322484 | 424.5972
0.04 | 65.3286 | 11.61567 | 23.23134 | 0.2323134 | 424.5977
0 | 65.32863 | 11.61888 | 23.23776 | 0.2323776 | 424.5979
0.02 | 65.32858 | 11.62193 | 23.24387 | 0.2324387 | 424.5976
0.04 | 65.32867 | 11.62496 | 23.24991 | 0.2324991 | 424.5981
0 | 65.32886 | 11.62821 | 23.25642 | 0.2325642 | 424.5994
0.02 | 65.32897 | 11.63138 | 23.26276 | 0.2326276 | 424.6001
0.04 | 65.32882 | 11.63445 | 23.2689 | 0.232689 | 424.5991
0 | 65.32872 | 11.6376 | 23.2752 | 0.232752 | 424.5984
0.02 | 65.32887 | 11.64067 | 23.28135 | 0.2328135 | 424.5994
0.04 | 65.32891 | 11.6438 | 23.28759 | 0.2328759 | 424.5997
0 | 65.32889 | 11.64694 | 23.29388 | 0.2329388 | 424.5996
0.02 | 65.32891 | 11.65005 | 23.30011 | 0.2330011 | 424.5997
0.04 | 65.32903 | 11.65317 | 23.30633 | 0.2330633 | 424.6005
0 | 65.32907 | 11.65633 | 23.31267 | 0.2331267 | 424.6008
0.02 | 65.32916 | 11.65935 | 23.31869 | 0.2331869 | 424.6013
0.04 | 65.32923 | 11.66229 | 23.32459 | 0.2332459 | 424.6018
0 | 65.32923 | 11.66535 | 23.3307 | 0.233307 | 424.6018
0.02 | 65.32925 | 11.66847 | 23.33695 | 0.2333695 | 424.6019
0.04 | 65.32933 | 11.6716 | 23.3432 | 0.233432 | 424.6024
0 | 65.32941 | 11.67481 | 23.34962 | 0.2334962 | 424.6029
0.02 | 65.32938 | 11.67802 | 23.35605 | 0.2335605 | 424.6028
0.04 | 65.32938 | 11.68112 | 23.36223 | 0.2336223 | 424.6028
0 | 65.32948 | 11.68414 | 23.36828 | 0.2336828 | 424.6034
0.02 | 65.32957 | 11.6872 | 23.3744 | 0.233744 | 424.604
0.04 | 65.32948 | 11.69033 | 23.38065 | 0.2338065 | 424.6034
0 | 65.3295 | 11.69355 | 23.3871 | 0.233871 | 424.6035
0.02 | 65.32963 | 11.69676 | 23.39351 | 0.2339351 | 424.6044
0.04 | 65.32966 | 11.69989 | 23.39978 | 0.2339978 | 424.6046
0 | 65.32967 | 11.703 | 23.406 | 0.23406 | 424.6046
0.02 | 65.32972 | 11.70617 | 23.41234 | 0.2341234 | 424.605
0.04 | 65.32965 | 11.70938 | 23.41876 | 0.2341876 | 424.6045
0 | 65.32959 | 11.71266 | 23.42532 | 0.2342532 | 424.6042
0.02 | 65.32965 | 11.71594 | 23.43189 | 0.2343189 | 424.6045
0.04 | 65.32975 | 11.71908 | 23.43815 | 0.2343815 | 424.6052
0 | 65.32982 | 11.72222 | 23.44444 | 0.2344444 | 424.6056
0.02 | 65.32989 | 11.72544 | 23.45089 | 0.2345089 | 424.606
0.04 | 65.32992 | 11.72866 | 23.45732 | 0.2345732 | 424.6063
0 | 65.32989 | 11.73183 | 23.46367 | 0.2346367 | 424.6061
0.02 | 65.32977 | 11.73512 | 23.47024 | 0.2347024 | 424.6053
0.04 | 65.32968 | 11.73838 | 23.47676 | 0.2347676 | 424.6047
0 | 65.32957 | 11.74158 | 23.48316 | 0.2348316 | 424.604
0.02 | 65.32964 | 11.74481 | 23.48962 | 0.2348962 | 424.6045
0.04 | 65.32969 | 11.74799 | 23.49599 | 0.2349599 | 424.6048
0 | 65.32966 | 11.75124 | 23.50247 | 0.2350247 | 424.6046
0.02 | 65.32966 | 11.75442 | 23.50883 | 0.2350883 | 424.6046
0.04 | 65.32964 | 11.75757 | 23.51515 | 0.2351515 | 424.6045
0 | 65.32955 | 11.76079 | 23.52157 | 0.2352157 | 424.6038
0.02 | 65.32943 | 11.76402 | 23.52805 | 0.2352805 | 424.6031
0.04 | 65.3295 | 11.76725 | 23.5345 | 0.235345 | 424.6036
0 | 65.32969 | 11.7704 | 23.54081 | 0.2354081 | 424.6047
0.02 | 65.32981 | 11.77363 | 23.54727 | 0.2354727 | 424.6056
0.04 | 65.32979 | 11.77691 | 23.55381 | 0.2355381 | 424.6055
0 | 65.32973 | 11.78003 | 23.56006 | 0.2356006 | 424.605
0.02 | 65.32973 | 11.78314 | 23.56628 | 0.2356628 | 424.605
0.04 | 65.32986 | 11.78643 | 23.57286 | 0.2357286 | 424.6059
0 | 65.32989 | 11.78969 | 23.57937 | 0.2357937 | 424.6061
0.02 | 65.32985 | 11.79295 | 23.5859 | 0.235859 | 424.6058
0.04 | 65.32985 | 11.79622 | 23.59245 | 0.2359245 | 424.6058
0 | 65.3298 | 11.79941 | 23.59881 | 0.2359881 | 424.6055
0.02 | 65.32971 | 11.80258 | 23.60516 | 0.2360516 | 424.6049
0.04 | 65.32975 | 11.80588 | 23.61176 | 0.2361176 | 424.6051
0 | 65.32969 | 11.80907 | 23.61813 | 0.2361813 | 424.6048
0.02 | 65.32964 | 11.81222 | 23.62443 | 0.2362443 | 424.6044
0.04 | 65.3297 | 11.81538 | 23.63076 | 0.2363076 | 424.6049
0 | 65.32978 | 11.81852 | 23.63704 | 0.2363704 | 424.6053
0.02 | 65.32978 | 11.82166 | 23.64331 | 0.2364331 | 424.6053
0.04 | 65.32982 | 11.82493 | 23.64987 | 0.2364987 | 424.6056
0 | 65.32994 | 11.82814 | 23.65627 | 0.2365627 | 424.6064
0.02 | 65.33004 | 11.83138 | 23.66277 | 0.2366277 | 424.607
0.04 | 65.33012 | 11.83477 | 23.66954 | 0.2366954 | 424.6076
0 | 65.33008 | 11.8381 | 23.67619 | 0.2367619 | 424.6073
0.02 | 65.32998 | 11.84119 | 23.68237 | 0.2368237 | 424.6066
0.04 | 65.33005 | 11.84427 | 23.68853 | 0.2368853 | 424.6071
0 | 65.33019 | 11.84759 | 23.69518 | 0.2369518 | 424.608
0.02 | 65.33015 | 11.8508 | 23.70161 | 0.2370161 | 424.6077
0.04 | 65.33005 | 11.85408 | 23.70815 | 0.2370815 | 424.6071
0 | 65.33011 | 11.85734 | 23.71469 | 0.2371469 | 424.6075
0.02 | 65.3302 | 11.86041 | 23.72082 | 0.2372082 | 424.6081
0.04 | 65.33013 | 11.86365 | 23.7273 | 0.237273 | 424.6077
0 | 65.33009 | 11.86703 | 23.73406 | 0.2373406 | 424.6074
0.02 | 65.33016 | 11.87026 | 23.74053 | 0.2374053 | 424.6078
0.04 | 65.33033 | 11.87352 | 23.74704 | 0.2374704 | 424.6089
0 | 65.33048 | 11.87684 | 23.75369 | 0.2375369 | 424.6099
0.02 | 65.33055 | 11.88027 | 23.76054 | 0.2376054 | 424.6104
0.04 | 65.33062 | 11.88359 | 23.76717 | 0.2376717 | 424.6108
0 | 65.33062 | 11.88684 | 23.77368 | 0.2377368 | 424.6108
0.02 | 65.33065 | 11.89003 | 23.78006 | 0.2378006 | 424.611
0.04 | 65.33072 | 11.89315 | 23.78629 | 0.2378629 | 424.6114
0 | 65.3307 | 11.89648 | 23.79296 | 0.2379296 | 424.6113
0.02 | 65.33064 | 11.89974 | 23.79948 | 0.2379948 | 424.611
0.04 | 65.33067 | 11.9029 | 23.80581 | 0.2380581 | 424.6112
0 | 65.33065 | 11.9062 | 23.81241 | 0.2381241 | 424.611
0.02 | 65.33067 | 11.90951 | 23.81902 | 0.2381902 | 424.6112
0.04 | 65.33073 | 11.91269 | 23.82538 | 0.2382538 | 424.6115
0 | 65.33075 | 11.91592 | 23.83184 | 0.2383184 | 424.6117 | 424.6179
0.02 | 65.33069 | 11.91923 | 23.83846 | 0.2383846 | 424.6112
0.04 | 65.33068 | 11.92244 | 23.84489 | 0.2384489 | 424.6112
0 | 65.3307 | 11.92552 | 23.85103 | 0.2385103 | 424.6113
0.02 | 65.3307 | 11.92869 | 23.85738 | 0.2385738 | 424.6113
0.04 | 65.33074 | 11.93193 | 23.86386 | 0.2386386 | 424.6116
0 | 65.3308 | 11.93514 | 23.87029 | 0.2387029 | 424.612
0.02 | 65.33082 | 11.93844 | 23.87687 | 0.2387687 | 424.6121
0.04 | 65.33074 | 11.94167 | 23.88334 | 0.2388334 | 424.6116
0 | 65.33079 | 11.94496 | 23.88991 | 0.2388991 | 424.6119
0.02 | 65.3308 | 11.94841 | 23.89683 | 0.2389683 | 424.612
0.04 | 65.33079 | 11.95172 | 23.90344 | 0.2390344 | 424.6119
0 | 65.33074 | 11.95489 | 23.90978 | 0.2390978 | 424.6116
0.02 | 65.33064 | 11.95819 | 23.91638 | 0.2391638 | 424.611
0.04 | 65.33062 | 11.96147 | 23.92295 | 0.2392295 | 424.6108
0 | 65.33078 | 11.9648 | 23.9296 | 0.239296 | 424.6119
0.02 | 65.3309 | 11.96816 | 23.93631 | 0.2393631 | 424.6126
0.04 | 65.33084 | 11.97147 | 23.94293 | 0.2394293 | 424.6122
0 | 65.33087 | 11.97475 | 23.9495 | 0.239495 | 424.6124
0.02 | 65.33089 | 11.97808 | 23.95615 | 0.2395615 | 424.6125
0.04 | 65.33092 | 11.98138 | 23.96276 | 0.2396276 | 424.6128
0 | 65.331 | 11.98468 | 23.96935 | 0.2396935 | 424.6133
0.02 | 65.33102 | 11.98806 | 23.97611 | 0.2397611 | 424.6134
0.04 | 65.33091 | 11.99147 | 23.98294 | 0.2398294 | 424.6127
0 | 65.33084 | 11.99482 | 23.98964 | 0.2398964 | 424.6122
0.02 | 65.33089 | 11.99817 | 23.99634 | 0.2399634 | 424.6126
0.04 | 65.33103 | 12.00161 | 24.00323 | 0.2400323 | 424.6135
0 | 65.33115 | 12.00501 | 24.01003 | 0.2401003 | 424.6143
0.02 | 65.3312 | 12.00837 | 24.01675 | 0.2401675 | 424.6146
0.04 | 65.33115 | 12.01172 | 24.02345 | 0.2402345 | 424.6143
0 | 65.33111 | 12.01502 | 24.03004 | 0.2403004 | 424.614
0.02 | 65.33115 | 12.01824 | 24.03648 | 0.2403648 | 424.6143
0.04 | 65.33128 | 12.02154 | 24.04309 | 0.2404309 | 424.6151
0 | 65.33132 | 12.02489 | 24.04978 | 0.2404978 | 424.6153
0.02 | 65.33123 | 12.02818 | 24.05636 | 0.2405636 | 424.6148
0.04 | 65.33123 | 12.03154 | 24.06307 | 0.2406307 | 424.6148
0 | 65.33127 | 12.03485 | 24.0697 | 0.240697 | 424.6151
0.02 | 65.33131 | 12.03808 | 24.07615 | 0.2407615 | 424.6153
0.04 | 65.3313 | 12.04132 | 24.08263 | 0.2408263 | 424.6152
0 | 65.33122 | 12.04455 | 24.0891 | 0.240891 | 424.6147
0.02 | 65.3312 | 12.04791 | 24.09581 | 0.2409581 | 424.6146
0.04 | 65.3313 | 12.05133 | 24.10266 | 0.2410266 | 424.6152
0 | 65.3314 | 12.05472 | 24.10943 | 0.2410943 | 424.6159
0.02 | 65.33146 | 12.05797 | 24.11594 | 0.2411594 | 424.6163
0.04 | 65.33148 | 12.06132 | 24.12264 | 0.2412264 | 424.6164
0 | 65.33148 | 12.06474 | 24.12949 | 0.2412949 | 424.6164
0.02 | 65.33141 | 12.06818 | 24.13636 | 0.2413636 | 424.616
0.04 | 65.33141 | 12.0715 | 24.14301 | 0.2414301 | 424.616
0 | 65.33141 | 12.07473 | 24.14946 | 0.2414946 | 424.6159
0.02 | 65.33137 | 12.07799 | 24.15598 | 0.2415598 | 424.6157
0.04 | 65.33134 | 12.0812 | 24.16241 | 0.2416241 | 424.6155
0 | 65.33132 | 12.08452 | 24.16904 | 0.2416904 | 424.6153
0.02 | 65.33126 | 12.08784 | 24.17568 | 0.2417568 | 424.615
0.04 | 65.33125 | 12.09119 | 24.18239 | 0.2418239 | 424.6149
0 | 65.33139 | 12.09445 | 24.18891 | 0.2418891 | 424.6158
0.02 | 65.33159 | 12.09768 | 24.19536 | 0.2419536 | 424.6171
0.04 | 65.33154 | 12.10088 | 24.20177 | 0.2420177 | 424.6168
0 | 65.33146 | 12.10415 | 24.2083 | 0.242083 | 424.6163
0.02 | 65.33136 | 12.10746 | 24.21492 | 0.2421492 | 424.6156
0.04 | 65.33134 | 12.11071 | 24.22142 | 0.2422142 | 424.6155
0 | 65.3314 | 12.11397 | 24.22794 | 0.2422794 | 424.6159
0.02 | 65.33141 | 12.11707 | 24.23414 | 0.2423414 | 424.616
0.04 | 65.33147 | 12.12018 | 24.24035 | 0.2424035 | 424.6163
0 | 65.33151 | 12.12349 | 24.24699 | 0.2424699 | 424.6166
0.02 | 65.33155 | 12.1268 | 24.25361 | 0.2425361 | 424.6169
0.04 | 65.33159 | 12.1301 | 24.2602 | 0.242602 | 424.6171
0 | 65.33154 | 12.13334 | 24.26668 | 0.2426668 | 424.6168
0.02 | 65.33153 | 12.13655 | 24.27309 | 0.2427309 | 424.6167
0.04 | 65.33156 | 12.13972 | 24.27944 | 0.2427944 | 424.617
0 | 65.33149 | 12.14295 | 24.28589 | 0.2428589 | 424.6165
0.02 | 65.33141 | 12.14622 | 24.29244 | 0.2429244 | 424.616
0.04 | 65.33148 | 12.1494 | 24.29879 | 0.2429879 | 424.6164
0 | 65.33163 | 12.15273 | 24.30546 | 0.2430546 | 424.6174
0.02 | 65.33171 | 12.15618 | 24.31236 | 0.2431236 | 424.6179
0.04 | 65.33165 | 12.15951 | 24.31903 | 0.2431903 | 424.6175
0 | 65.33163 | 12.1627 | 24.32541 | 0.2432541 | 424.6174
0.02 | 65.33159 | 12.16606 | 24.33212 | 0.2433212 | 424.6171
0.04 | 65.33151 | 12.1695 | 24.339 | 0.24339 | 424.6166
0 | 65.33148 | 12.17296 | 24.34591 | 0.2434591 | 424.6164
0.02 | 65.33153 | 12.17637 | 24.35274 | 0.2435274 | 424.6167
0.04 | 65.33153 | 12.17961 | 24.35922 | 0.2435922 | 424.6167
0 | 65.33157 | 12.18284 | 24.36568 | 0.2436568 | 424.617
0.02 | 65.3315 | 12.18619 | 24.37238 | 0.2437238 | 424.6165
0.04 | 65.33132 | 12.18955 | 24.37909 | 0.2437909 | 424.6154
0 | 65.33131 | 12.19273 | 24.38546 | 0.2438546 | 424.6153
0.02 | 65.33131 | 12.19597 | 24.39195 | 0.2439195 | 424.6153
0.04 | 65.33139 | 12.19939 | 24.39878 | 0.2439878 | 424.6158
0 | 65.33147 | 12.20275 | 24.40549 | 0.2440549 | 424.6164
0.02 | 65.33143 | 12.20604 | 24.41208 | 0.2441208 | 424.6161
0.04 | 65.33134 | 12.20937 | 24.41873 | 0.2441873 | 424.6155
0 | 65.3313 | 12.21264 | 24.42529 | 0.2442529 | 424.6152
0.02 | 65.33124 | 12.21596 | 24.43191 | 0.2443191 | 424.6148
0.04 | 65.33119 | 12.21936 | 24.43872 | 0.2443872 | 424.6145
0 | 65.33128 | 12.2226 | 24.4452 | 0.244452 | 424.6151
0.02 | 65.3314 | 12.22575 | 24.4515 | 0.244515 | 424.6159
0.04 | 65.3314 | 12.22919 | 24.45839 | 0.2445839 | 424.6159
0 | 65.3314 | 12.23268 | 24.46535 | 0.2446535 | 424.6159
0.02 | 65.33144 | 12.23598 | 24.47197 | 0.2447197 | 424.6161
0.04 | 65.33142 | 12.23935 | 24.4787 | 0.244787 | 424.616
0 | 65.33137 | 12.24278 | 24.48556 | 0.2448556 | 424.6157
0.02 | 65.3314 | 12.24606 | 24.49212 | 0.2449212 | 424.6159
0.04 | 65.33144 | 12.24938 | 24.49877 | 0.2449877 | 424.6161
0 | 65.33143 | 12.25271 | 24.50541 | 0.2450541 | 424.6161
0.02 | 65.33146 | 12.25593 | 24.51186 | 0.2451186 | 424.6163
0.04 | 65.33132 | 12.25914 | 24.51829 | 0.2451829 | 424.6154
0 | 65.33118 | 12.26236 | 24.52472 | 0.2452472 | 424.6145
0.02 | 65.33129 | 12.26564 | 24.53128 | 0.2453128 | 424.6152
0.04 | 65.33139 | 12.269 | 24.53801 | 0.2453801 | 424.6158
0 | 65.33144 | 12.27236 | 24.54473 | 0.2454473 | 424.6162
0.02 | 65.33145 | 12.27567 | 24.55135 | 0.2455135 | 424.6162
0.04 | 65.33146 | 12.27898 | 24.55796 | 0.2455796 | 424.6163
0 | 65.33134 | 12.28221 | 24.56441 | 0.2456441 | 424.6155
0.02 | 65.33114 | 12.28541 | 24.57083 | 0.2457083 | 424.6142
0.04 | 65.33103 | 12.28881 | 24.57762 | 0.2457762 | 424.6135
0 | 65.33099 | 12.29227 | 24.58453 | 0.2458453 | 424.6132
0.02 | 65.33092 | 12.29557 | 24.59113 | 0.2459113 | 424.6128
0.04 | 65.33087 | 12.29884 | 24.59769 | 0.2459769 | 424.6125
0 | 65.33094 | 12.30226 | 24.60451 | 0.2460451 | 424.6129
0.02 | 65.331 | 12.30567 | 24.61133 | 0.2461133 | 424.6133
0.04 | 65.33088 | 12.30903 | 24.61806 | 0.2461806 | 424.6125
0 | 65.33082 | 12.31246 | 24.62492 | 0.2462492 | 424.6121
0.02 | 65.33092 | 12.31582 | 24.63164 | 0.2463164 | 424.6128
0.04 | 65.33104 | 12.3192 | 24.6384 | 0.246384 | 424.6135
0 | 65.33104 | 12.3226 | 24.6452 | 0.246452 | 424.6135
0.02 | 65.33091 | 12.3259 | 24.6518 | 0.246518 | 424.6127
0.04 | 65.33086 | 12.32921 | 24.65841 | 0.2465841 | 424.6124
0 | 65.33091 | 12.33267 | 24.66535 | 0.2466535 | 424.6127
0.02 | 65.33095 | 12.33603 | 24.67206 | 0.2467206 | 424.613
0.04 | 65.3311 | 12.33926 | 24.67853 | 0.2467853 | 424.6139
0 | 65.33127 | 12.34267 | 24.68534 | 0.2468534 | 424.615
0.02 | 65.33132 | 12.34608 | 24.69217 | 0.2469217 | 424.6154
0.04 | 65.33125 | 12.34936 | 24.69871 | 0.2469871 | 424.6149
0 | 65.33116 | 12.35272 | 24.70544 | 0.2470544 | 424.6143
0.02 | 65.33104 | 12.35621 | 24.71242 | 0.2471242 | 424.6135
0.04 | 65.33107 | 12.35959 | 24.71918 | 0.2471918 | 424.6138
0 | 65.33113 | 12.36302 | 24.72605 | 0.2472605 | 424.6141
0.02 | 65.33117 | 12.36651 | 24.73301 | 0.2473301 | 424.6144
0.04 | 65.33121 | 12.36985 | 24.73971 | 0.2473971 | 424.6146
0 | 65.33113 | 12.37339 | 24.74677 | 0.2474677 | 424.6141
0.02 | 65.33107 | 12.3769 | 24.75379 | 0.2475379 | 424.6138
0.04 | 65.33106 | 12.38019 | 24.76037 | 0.2476037 | 424.6137
0 | 65.33109 | 12.38346 | 24.76693 | 0.2476693 | 424.6139
0.02 | 65.33114 | 12.38699 | 24.77398 | 0.2477398 | 424.6142
0.04 | 65.33113 | 12.39036 | 24.78073 | 0.2478073 | 424.6142
0 | 65.33113 | 12.39373 | 24.78747 | 0.2478747 | 424.6141
0.02 | 65.33117 | 12.39731 | 24.79463 | 0.2479463 | 424.6144
0.04 | 65.33123 | 12.40087 | 24.80174 | 0.2480174 | 424.6148
0 | 65.33124 | 12.40441 | 24.80882 | 0.2480882 | 424.6148
0.02 | 65.33124 | 12.4081 | 24.8162 | 0.248162 | 424.6148
0.04 | 65.33122 | 12.41166 | 24.82331 | 0.2482331 | 424.6147
0 | 65.3312 | 12.41509 | 24.83018 | 0.2483018 | 424.6146
0.02 | 65.33126 | 12.41859 | 24.83717 | 0.2483717 | 424.615
0.04 | 65.33133 | 12.42206 | 24.84412 | 0.2484412 | 424.6154
0 | 65.33123 | 12.42557 | 24.85114 | 0.2485114 | 424.6148
0.02 | 65.33109 | 12.42925 | 24.8585 | 0.248585 | 424.6139
0.04 | 65.33099 | 12.43294 | 24.86588 | 0.2486588 | 424.6132
0 | 65.33101 | 12.43655 | 24.8731 | 0.248731 | 424.6134
0.02 | 65.33113 | 12.44015 | 24.8803 | 0.248803 | 424.6141
0.04 | 65.33117 | 12.44385 | 24.88769 | 0.2488769 | 424.6144
0 | 65.33121 | 12.44743 | 24.89485 | 0.2489485 | 424.6146
0.02 | 65.33117 | 12.45094 | 24.90188 | 0.2490188 | 424.6144
0.04 | 65.33103 | 12.45458 | 24.90915 | 0.2490915 | 424.6134
0 | 65.33098 | 12.45814 | 24.91629 | 0.2491629 | 424.6131
0.02 | 65.331 | 12.46167 | 24.92333 | 0.2492333 | 424.6133
0.04 | 65.33096 | 12.46526 | 24.93052 | 0.2493052 | 424.613
0 | 65.33087 | 12.46881 | 24.93762 | 0.2493762 | 424.6125
0.02 | 65.33085 | 12.47246 | 24.94492 | 0.2494492 | 424.6123
0.04 | 65.33098 | 12.47617 | 24.95233 | 0.2495233 | 424.6132
0 | 65.33109 | 12.4799 | 24.95979 | 0.2495979 | 424.6139
0.02 | 65.33106 | 12.48363 | 24.96727 | 0.2496727 | 424.6137
0.04 | 65.33097 | 12.48722 | 24.97443 | 0.2497443 | 424.6131
0 | 65.33088 | 12.49074 | 24.98148 | 0.2498148 | 424.6125
0.02 | 65.33085 | 12.49419 | 24.98838 | 0.2498838 | 424.6123
0.04 | 65.33077 | 12.49787 | 24.99573 | 0.2499573 | 424.6118
0 | 65.33072 | 12.50163 | 25.00325 | 0.2500325 | 424.6115
0.02 | 65.33085 | 12.50519 | 25.01039 | 0.2501039 | 424.6123
0.04 | 65.33098 | 12.50872 | 25.01745 | 0.2501745 | 424.6132
0 | 65.33099 | 12.51228 | 25.02456 | 0.2502456 | 424.6132
0.02 | 65.33091 | 12.51585 | 25.03169 | 0.2503169 | 424.6127
0.04 | 65.33086 | 12.51948 | 25.03897 | 0.2503897 | 424.6124
0 | 65.33091 | 12.5231 | 25.0462 | 0.250462 | 424.6127
0.02 | 65.33088 | 12.52663 | 25.05326 | 0.2505326 | 424.6125
0.04 | 65.33082 | 12.53011 | 25.06021 | 0.2506021 | 424.6121
0 | 65.33084 | 12.5336 | 25.06719 | 0.2506719 | 424.6123
0.02 | 65.33087 | 12.53703 | 25.07405 | 0.2507405 | 424.6124
0.04 | 65.33086 | 12.54062 | 25.08125 | 0.2508125 | 424.6124
0 | 65.3309 | 12.54431 | 25.08862 | 0.2508862 | 424.6126
0.02 | 65.33092 | 12.54791 | 25.09583 | 0.2509583 | 424.6127
0.04 | 65.33092 | 12.5517 | 25.1034 | 0.251034 | 424.6128
0 | 65.33089 | 12.55556 | 25.11113 | 0.2511113 | 424.6125
0.02 | 65.33084 | 12.5592 | 25.11839 | 0.2511839 | 424.6123
0.04 | 65.33087 | 12.56276 | 25.12552 | 0.2512552 | 424.6125
0 | 65.33095 | 12.56646 | 25.13293 | 0.2513293 | 424.613
0.02 | 65.33097 | 12.57014 | 25.14029 | 0.2514029 | 424.6131
0.04 | 65.33105 | 12.57391 | 25.14782 | 0.2514782 | 424.6136
0 | 65.33103 | 12.57764 | 25.15528 | 0.2515528 | 424.6135
0.02 | 65.33091 | 12.5814 | 25.16279 | 0.2516279 | 424.6127
0.04 | 65.3309 | 12.58508 | 25.17017 | 0.2517017 | 424.6126
0 | 65.33111 | 12.5888 | 25.17761 | 0.2517761 | 424.614
0.02 | 65.33114 | 12.59252 | 25.18504 | 0.2518504 | 424.6142
0.04 | 65.33096 | 12.59627 | 25.19255 | 0.2519255 | 424.613
0 | 65.33092 | 12.60003 | 25.20006 | 0.2520006 | 424.6127
0.02 | 65.33092 | 12.60378 | 25.20755 | 0.2520755 | 424.6127
0.04 | 65.33091 | 12.60746 | 25.21491 | 0.2521491 | 424.6127
0 | 65.33092 | 12.61129 | 25.22258 | 0.2522258 | 424.6128
0.02 | 65.33091 | 12.6152 | 25.2304 | 0.252304 | 424.6127
0.04 | 65.33083 | 12.61893 | 25.23786 | 0.2523786 | 424.6122
0 | 65.33079 | 12.62279 | 25.24557 | 0.2524557 | 424.6119
0.02 | 65.33081 | 12.62681 | 25.25363 | 0.2525363 | 424.6121
0.04 | 65.33074 | 12.63074 | 25.26149 | 0.2526149 | 424.6116
0 | 65.33063 | 12.63458 | 25.26916 | 0.2526916 | 424.6109
0.02 | 65.33072 | 12.63853 | 25.27706 | 0.2527706 | 424.6115
0.04 | 65.33091 | 12.64229 | 25.28457 | 0.2528457 | 424.6127
0 | 65.33107 | 12.64609 | 25.29217 | 0.2529217 | 424.6138
0.02 | 65.33112 | 12.65006 | 25.30012 | 0.2530012 | 424.6141
0.04 | 65.33108 | 12.65399 | 25.30797 | 0.2530797 | 424.6138
0 | 65.33107 | 12.65786 | 25.31573 | 0.2531573 | 424.6138
0.02 | 65.3312 | 12.66192 | 25.32384 | 0.2532384 | 424.6146
0.04 | 65.33124 | 12.6659 | 25.3318 | 0.253318 | 424.6149
0 | 65.33113 | 12.66978 | 25.33957 | 0.2533957 | 424.6142
0.02 | 65.33102 | 12.67362 | 25.34723 | 0.2534723 | 424.6134
0.04 | 65.33098 | 12.67751 | 25.35502 | 0.2535502 | 424.6132
0 | 65.33093 | 12.68153 | 25.36305 | 0.2536305 | 424.6129
0.02 | 65.33097 | 12.68543 | 25.37086 | 0.2537086 | 424.6131
0.04 | 65.33102 | 12.68935 | 25.37869 | 0.2537869 | 424.6134
0 | 65.3311 | 12.69326 | 25.38652 | 0.2538652 | 424.6139
0.02 | 65.33111 | 12.69709 | 25.39418 | 0.2539418 | 424.614
0.04 | 65.3311 | 12.70096 | 25.40193 | 0.2540193 | 424.6139
0 | 65.33104 | 12.70487 | 25.40975 | 0.2540975 | 424.6136
0.02 | 65.33092 | 12.70882 | 25.41764 | 0.2541764 | 424.6128
0.04 | 65.33088 | 12.7126 | 25.4252 | 0.254252 | 424.6125
0 | 65.33087 | 12.71629 | 25.43257 | 0.2543257 | 424.6125
0.02 | 65.33086 | 12.72015 | 25.4403 | 0.254403 | 424.6124
0.04 | 65.33083 | 12.72418 | 25.44835 | 0.2544835 | 424.6122
0 | 65.33086 | 12.72807 | 25.45615 | 0.2545615 | 424.6124
0.02 | 65.33084 | 12.73189 | 25.46378 | 0.2546378 | 424.6123
0.04 | 65.3308 | 12.73583 | 25.47167 | 0.2547167 | 424.612
0 | 65.33075 | 12.73981 | 25.47962 | 0.2547962 | 424.6117
0.02 | 65.33071 | 12.74368 | 25.48737 | 0.2548737 | 424.6114
0.04 | 65.33075 | 12.74747 | 25.49494 | 0.2549494 | 424.6117
0 | 65.33077 | 12.75121 | 25.50242 | 0.2550242 | 424.6118
0.02 | 65.33077 | 12.75505 | 25.5101 | 0.255101 | 424.6118
0.04 | 65.33079 | 12.75896 | 25.51793 | 0.2551793 | 424.6119
0 | 65.33067 | 12.76285 | 25.5257 | 0.255257 | 424.6112
0.02 | 65.33061 | 12.76665 | 25.5333 | 0.255333 | 424.6107
0.04 | 65.3306 | 12.77051 | 25.54103 | 0.2554103 | 424.6107
0 | 65.33061 | 12.7744 | 25.54881 | 0.2554881 | 424.6108
0.02 | 65.33075 | 12.77837 | 25.55673 | 0.2555673 | 424.6117
0.04 | 65.33078 | 12.78226 | 25.56452 | 0.2556452 | 424.6119
0 | 65.3307 | 12.786 | 25.57201 | 0.2557201 | 424.6113
0.02 | 65.33062 | 12.78977 | 25.57953 | 0.2557953 | 424.6108
0.04 | 65.3306 | 12.79363 | 25.58726 | 0.2558726 | 424.6107
0 | 65.33058 | 12.79751 | 25.59503 | 0.2559503 | 424.6106
0.02 | 65.33051 | 12.80126 | 25.60251 | 0.2560251 | 424.6101
0.04 | 65.33046 | 12.80491 | 25.60982 | 0.2560982 | 424.6098
0 | 65.33047 | 12.80867 | 25.61733 | 0.2561733 | 424.6099
0.02 | 65.33044 | 12.81246 | 25.62491 | 0.2562491 | 424.6096
0.04 | 65.33032 | 12.81637 | 25.63273 | 0.2563273 | 424.6089
0 | 65.3303 | 12.82033 | 25.64066 | 0.2564066 | 424.6087
0.02 | 65.33029 | 12.82418 | 25.64836 | 0.2564836 | 424.6086
0.04 | 65.33032 | 12.82798 | 25.65596 | 0.2565596 | 424.6089
0 | 65.33027 | 12.83193 | 25.66386 | 0.2566386 | 424.6086
0.02 | 65.33018 | 12.83593 | 25.67187 | 0.2567187 | 424.6079
0.04 | 65.33012 | 12.83979 | 25.67958 | 0.2567958 | 424.6076
0 | 65.32994 | 12.84367 | 25.68734 | 0.2568734 | 424.6064
0.02 | 65.32994 | 12.84751 | 25.69502 | 0.2569502 | 424.6064
0.04 | 65.33018 | 12.85125 | 25.70251 | 0.2570251 | 424.6079
0 | 65.33023 | 12.85513 | 25.71027 | 0.2571027 | 424.6083
0.02 | 65.33013 | 12.8589 | 25.71779 | 0.2571779 | 424.6076
0.04 | 65.33009 | 12.86263 | 25.72525 | 0.2572525 | 424.6074
0 | 65.33001 | 12.86649 | 25.73298 | 0.2573298 | 424.6069
0.02 | 65.33002 | 12.87039 | 25.74079 | 0.2574079 | 424.6069
0.04 | 65.33004 | 12.87421 | 25.74843 | 0.2574843 | 424.607
0 | 65.33002 | 12.87807 | 25.75614 | 0.2575614 | 424.6069
0.02 | 65.33008 | 12.8821 | 25.7642 | 0.257642 | 424.6073
0.04 | 65.3301 | 12.88602 | 25.77204 | 0.2577204 | 424.6074
0 | 65.33004 | 12.88986 | 25.77971 | 0.2577971 | 424.607
0.02 | 65.33003 | 12.89373 | 25.78746 | 0.2578746 | 424.607
0.04 | 65.33009 | 12.89767 | 25.79533 | 0.2579533 | 424.6073
0 | 65.33019 | 12.90154 | 25.80308 | 0.2580308 | 424.608
0.02 | 65.33024 | 12.90545 | 25.81091 | 0.2581091 | 424.6084
0.04 | 65.33023 | 12.90951 | 25.81901 | 0.2581901 | 424.6083
0 | 65.33022 | 12.91339 | 25.82678 | 0.2582678 | 424.6082
0.02 | 65.33022 | 12.91722 | 25.83445 | 0.2583445 | 424.6082
0.04 | 65.3302 | 12.92117 | 25.84233 | 0.2584233 | 424.6081
0 | 65.33013 | 12.92516 | 25.85032 | 0.2585032 | 424.6076
0.02 | 65.33011 | 12.92916 | 25.85833 | 0.2585833 | 424.6075
0.04 | 65.3302 | 12.93307 | 25.86613 | 0.2586613 | 424.6081
0 | 65.33027 | 12.93698 | 25.87395 | 0.2587395 | 424.6086
0.02 | 65.33033 | 12.94097 | 25.88194 | 0.2588194 | 424.609
0.04 | 65.33028 | 12.94502 | 25.89003 | 0.2589003 | 424.6086
0 | 65.33018 | 12.949 | 25.898 | 0.25898 | 424.6079
0.02 | 65.33027 | 12.95288 | 25.90575 | 0.2590575 | 424.6086
0.04 | 65.33041 | 12.95677 | 25.91355 | 0.2591355 | 424.6094
0 | 65.3304 | 12.96062 | 25.92123 | 0.2592123 | 424.6094
0.02 | 65.33034 | 12.96454 | 25.92908 | 0.2592908 | 424.609
0.04 | 65.33031 | 12.9686 | 25.9372 | 0.259372 | 424.6088
0 | 65.3303 | 12.97261 | 25.94522 | 0.2594522 | 424.6087
0.02 | 65.3302 | 12.97661 | 25.95321 | 0.2595321 | 424.6081
0.04 | 65.33009 | 12.98063 | 25.96125 | 0.2596125 | 424.6074
0 | 65.33011 | 12.98457 | 25.96913 | 0.2596913 | 424.6075
0.02 | 65.33019 | 12.98849 | 25.97697 | 0.2597697 | 424.608
0.04 | 65.33016 | 12.99254 | 25.98508 | 0.2598508 | 424.6078
0 | 65.3302 | 12.99664 | 25.99329 | 0.2599329 | 424.6081
0.02 | 65.33021 | 13.00066 | 26.00133 | 0.2600133 | 424.6082
0.04 | 65.33026 | 13.00467 | 26.00934 | 0.2600934 | 424.6085
0 | 65.33034 | 13.00871 | 26.01742 | 0.2601742 | 424.609
0.02 | 65.33035 | 13.01279 | 26.02559 | 0.2602559 | 424.609
0.04 | 65.33027 | 13.01694 | 26.03388 | 0.2603388 | 424.6086
0 | 65.33018 | 13.02103 | 26.04206 | 0.2604206 | 424.6079
0.02 | 65.33021 | 13.02502 | 26.05004 | 0.2605004 | 424.6082
0.04 | 65.33031 | 13.02898 | 26.05796 | 0.2605796 | 424.6088
0 | 65.33031 | 13.03303 | 26.06606 | 0.2606606 | 424.6088
0.02 | 65.33028 | 13.03701 | 26.07401 | 0.2607401 | 424.6086
0.04 | 65.33023 | 13.04101 | 26.08201 | 0.2608201 | 424.6083
0 | 65.3302 | 13.04511 | 26.09021 | 0.2609021 | 424.6081
0.02 | 65.33025 | 13.04913 | 26.09826 | 0.2609826 | 424.6084
0.04 | 65.33022 | 13.05317 | 26.10635 | 0.2610635 | 424.6082
0 | 65.3302 | 13.0572 | 26.11439 | 0.2611439 | 424.6081
0.02 | 65.3302 | 13.06104 | 26.12209 | 0.2612209 | 424.6081
0.04 | 65.33018 | 13.06493 | 26.12986 | 0.2612986 | 424.608
0 | 65.33016 | 13.06898 | 26.13796 | 0.2613796 | 424.6078
0.02 | 65.33013 | 13.07302 | 26.14604 | 0.2614604 | 424.6077
0.04 | 65.33017 | 13.07704 | 26.15408 | 0.2615408 | 424.6079
0 | 65.33023 | 13.08101 | 26.16202 | 0.2616202 | 424.6083
0.02 | 65.33022 | 13.08486 | 26.16973 | 0.2616973 | 424.6082
0.04 | 65.33013 | 13.08875 | 26.17749 | 0.2617749 | 424.6076
0 | 65.33016 | 13.09272 | 26.18545 | 0.2618545 | 424.6078
0.02 | 65.33017 | 13.09663 | 26.19326 | 0.2619326 | 424.6079
0.04 | 65.3302 | 13.10036 | 26.20072 | 0.2620072 | 424.6081
0 | 65.33019 | 13.10429 | 26.20859 | 0.2620859 | 424.608
0.02 | 65.3302 | 13.10831 | 26.21662 | 0.2621662 | 424.6081
0.04 | 65.33032 | 13.11227 | 26.22454 | 0.2622454 | 424.6089
0 | 65.33039 | 13.11623 | 26.23246 | 0.2623246 | 424.6093
0.02 | 65.33038 | 13.12029 | 26.24059 | 0.2624059 | 424.6093
0.04 | 65.33035 | 13.12425 | 26.24849 | 0.2624849 | 424.609
0 | 65.33026 | 13.12816 | 26.25632 | 0.2625632 | 424.6085
0.02 | 65.33011 | 13.13215 | 26.26431 | 0.2626431 | 424.6075
0.04 | 65.3299 | 13.13615 | 26.27229 | 0.2627229 | 424.6062
0 | 65.32984 | 13.14021 | 26.28043 | 0.2628043 | 424.6058
0.02 | 65.32989 | 13.14426 | 26.28852 | 0.2628852 | 424.6061
0.04 | 65.32986 | 13.14831 | 26.29662 | 0.2629662 | 424.6059
0 | 65.32976 | 13.15248 | 26.30497 | 0.2630497 | 424.6052
0.02 | 65.32971 | 13.15663 | 26.31326 | 0.2631326 | 424.6049
0.04 | 65.32977 | 13.16075 | 26.3215 | 0.263215 | 424.6053
0 | 65.32982 | 13.16486 | 26.32972 | 0.2632972 | 424.6056
0.02 | 65.32984 | 13.16888 | 26.33776 | 0.2633776 | 424.6058
0.04 | 65.32987 | 13.17283 | 26.34566 | 0.2634566 | 424.6059
0 | 65.32987 | 13.17693 | 26.35387 | 0.2635387 | 424.6059
0.02 | 65.32981 | 13.18119 | 26.36238 | 0.2636238 | 424.6056
0.04 | 65.32971 | 13.18526 | 26.37051 | 0.2637051 | 424.6049
0 | 65.32977 | 13.1892 | 26.3784 | 0.263784 | 424.6053
0.02 | 65.3299 | 13.19329 | 26.38658 | 0.2638658 | 424.6061
0.04 | 65.32996 | 13.19751 | 26.39502 | 0.2639502 | 424.6065
0 | 65.32988 | 13.20157 | 26.40314 | 0.2640314 | 424.606
0.02 | 65.3298 | 13.20553 | 26.41107 | 0.2641107 | 424.6055
0.04 | 65.32978 | 13.20949 | 26.41898 | 0.2641898 | 424.6054
0 | 65.32975 | 13.2135 | 26.427 | 0.26427 | 424.6052
0.02 | 65.32975 | 13.21752 | 26.43504 | 0.2643504 | 424.6051
0.04 | 65.32974 | 13.22148 | 26.44297 | 0.2644297 | 424.6051
0 | 65.32966 | 13.22545 | 26.4509 | 0.264509 | 424.6046
0.02 | 65.32963 | 13.22957 | 26.45914 | 0.2645914 | 424.6044
0.04 | 65.3296 | 13.23377 | 26.46754 | 0.2646754 | 424.6042
0 | 65.32951 | 13.23788 | 26.47577 | 0.2647577 | 424.6036
0.02 | 65.32958 | 13.24188 | 26.48375 | 0.2648375 | 424.6041
0.04 | 65.32966 | 13.24595 | 26.49189 | 0.2649189 | 424.6046
0 | 65.3296 | 13.25 | 26.5 | 0.265 | 424.6042
0.02 | 65.32954 | 13.25412 | 26.50823 | 0.2650823 | 424.6038
0.04 | 65.32959 | 13.25824 | 26.51648 | 0.2651648 | 424.6041
0 | 65.32972 | 13.26231 | 26.52461 | 0.2652461 | 424.605
0.02 | 65.32976 | 13.26634 | 26.53268 | 0.2653268 | 424.6052
0.04 | 65.3297 | 13.27043 | 26.54087 | 0.2654087 | 424.6049
0 | 65.32976 | 13.27453 | 26.54906 | 0.2654906 | 424.6052
0.02 | 65.32981 | 13.27858 | 26.55717 | 0.2655717 | 424.6056
0.04 | 65.32979 | 13.2826 | 26.5652 | 0.265652 | 424.6054
0 | 65.32966 | 13.28658 | 26.57316 | 0.2657316 | 424.6046
0.02 | 65.3296 | 13.29074 | 26.58148 | 0.2658148 | 424.6042
0.04 | 65.32968 | 13.29496 | 26.58991 | 0.2658991 | 424.6047
0 | 65.32975 | 13.29912 | 26.59823 | 0.2659823 | 424.6052
0.02 | 65.32985 | 13.30312 | 26.60625 | 0.2660625 | 424.6058
0.04 | 65.32989 | 13.30709 | 26.61419 | 0.2661419 | 424.6061
0 | 65.32983 | 13.31108 | 26.62216 | 0.2662216 | 424.6057
0.02 | 65.32986 | 13.31523 | 26.63045 | 0.2663045 | 424.6059
0.04 | 65.32988 | 13.31933 | 26.63867 | 0.2663867 | 424.606
0 | 65.32992 | 13.32334 | 26.64668 | 0.2664668 | 424.6063
0.02 | 65.32995 | 13.32732 | 26.65463 | 0.2665463 | 424.6064
0.04 | 65.32997 | 13.33139 | 26.66278 | 0.2666278 | 424.6066
0 | 65.32995 | 13.33554 | 26.67108 | 0.2667108 | 424.6064
0.02 | 65.32992 | 13.3396 | 26.6792 | 0.266792 | 424.6063
0.04 | 65.32993 | 13.34363 | 26.68726 | 0.2668726 | 424.6064
0 | 65.32994 | 13.34771 | 26.69543 | 0.2669543 | 424.6064
0.02 | 65.32989 | 13.35183 | 26.70366 | 0.2670366 | 424.6061
0.04 | 65.32981 | 13.35606 | 26.71212 | 0.2671212 | 424.6055
0 | 65.32979 | 13.36033 | 26.72066 | 0.2672066 | 424.6054
0.02 | 65.32991 | 13.36455 | 26.7291 | 0.267291 | 424.6062
0.04 | 65.32994 | 13.36872 | 26.73744 | 0.2673744 | 424.6064
0 | 65.33003 | 13.37287 | 26.74575 | 0.2674575 | 424.607
0.02 | 65.33016 | 13.377 | 26.75401 | 0.2675401 | 424.6078
0.04 | 65.33011 | 13.38125 | 26.76251 | 0.2676251 | 424.6075
0 | 65.32996 | 13.38577 | 26.77154 | 0.2677154 | 424.6065
0.02 | 65.32989 | 13.3902 | 26.7804 | 0.267804 | 424.6061
0.04 | 65.32997 | 13.39447 | 26.78894 | 0.2678894 | 424.6066
0 | 65.33 | 13.39878 | 26.79756 | 0.2679756 | 424.6068
0.02 | 65.32996 | 13.40314 | 26.80628 | 0.2680628 | 424.6065
0.04 | 65.32988 | 13.40753 | 26.81507 | 0.2681507 | 424.606
0 | 65.32979 | 13.41192 | 26.82384 | 0.2682384 | 424.6055
0.02 | 65.32982 | 13.41639 | 26.83278 | 0.2683278 | 424.6056
0.04 | 65.32981 | 13.42086 | 26.84171 | 0.2684171 | 424.6056
0 | 65.3299 | 13.4253 | 26.8506 | 0.268506 | 424.6061
0.02 | 65.33001 | 13.42976 | 26.85953 | 0.2685953 | 424.6069
0.04 | 65.33006 | 13.43418 | 26.86835 | 0.2686835 | 424.6072
0 | 65.33011 | 13.43861 | 26.87721 | 0.2687721 | 424.6075
0.02 | 65.33009 | 13.44301 | 26.88603 | 0.2688603 | 424.6073
0.04 | 65.3301 | 13.44738 | 26.89476 | 0.2689476 | 424.6074
0 | 65.33011 | 13.45178 | 26.90356 | 0.2690356 | 424.6075
0.02 | 65.33006 | 13.45632 | 26.91264 | 0.2691264 | 424.6072
0.04 | 65.32999 | 13.46086 | 26.92171 | 0.2692171 | 424.6067
0 | 65.32997 | 13.46539 | 26.93078 | 0.2693078 | 424.6066
0.02 | 65.33004 | 13.46987 | 26.93973 | 0.2693973 | 424.607
0.04 | 65.33009 | 13.47432 | 26.94865 | 0.2694865 | 424.6073
0 | 65.33015 | 13.47877 | 26.95754 | 0.2695754 | 424.6078
0.02 | 65.3302 | 13.4833 | 26.9666 | 0.269666 | 424.6081
0.04 | 65.33014 | 13.48777 | 26.97554 | 0.2697554 | 424.6077
0 | 65.33 | 13.49216 | 26.98433 | 0.2698433 | 424.6068
0.02 | 65.32995 | 13.49656 | 26.99311 | 0.2699311 | 424.6064
0.04 | 65.33001 | 13.50098 | 27.00196 | 0.2700196 | 424.6069
0 | 65.32997 | 13.5054 | 27.01081 | 0.2701081 | 424.6066
0.02 | 65.32994 | 13.50985 | 27.0197 | 0.270197 | 424.6064
0.04 | 65.32998 | 13.51426 | 27.02851 | 0.2702851 | 424.6066
0 | 65.32994 | 13.51864 | 27.03729 | 0.2703729 | 424.6064
0.02 | 65.32986 | 13.52306 | 27.04611 | 0.2704611 | 424.6059
0.04 | 65.3299 | 13.52745 | 27.05491 | 0.2705491 | 424.6062
0 | 65.32999 | 13.53186 | 27.06371 | 0.2706371 | 424.6067
0.02 | 65.33006 | 13.53626 | 27.07253 | 0.2707253 | 424.6072
0.04 | 65.33013 | 13.54059 | 27.08118 | 0.2708118 | 424.6076
0 | 65.33018 | 13.54503 | 27.09005 | 0.2709005 | 424.608
0.02 | 65.33024 | 13.54951 | 27.09901 | 0.2709901 | 424.6083
0.04 | 65.33033 | 13.55405 | 27.10809 | 0.2710809 | 424.6089
0 | 65.33035 | 13.55848 | 27.11696 | 0.2711696 | 424.6091
0.02 | 65.33035 | 13.56282 | 27.12564 | 0.2712564 | 424.609
0.04 | 65.33036 | 13.56721 | 27.13442 | 0.2713442 | 424.6091
0 | 65.33024 | 13.57159 | 27.14318 | 0.2714318 | 424.6083
0.02 | 65.33001 | 13.57615 | 27.15229 | 0.2715229 | 424.6068
0.04 | 65.32991 | 13.58068 | 27.16136 | 0.2716136 | 424.6062
0 | 65.32999 | 13.58512 | 27.17024 | 0.2717024 | 424.6067
0.02 | 65.33001 | 13.58959 | 27.17918 | 0.2717918 | 424.6068
0.04 | 65.33005 | 13.59404 | 27.18807 | 0.2718807 | 424.6071
0 | 65.33011 | 13.59857 | 27.19714 | 0.2719714 | 424.6075
0.02 | 65.33013 | 13.60298 | 27.20597 | 0.2720597 | 424.6076
0.04 | 65.33016 | 13.60741 | 27.21482 | 0.2721482 | 424.6078
0 | 65.33008 | 13.61191 | 27.22383 | 0.2722383 | 424.6073
0.02 | 65.33005 | 13.61634 | 27.23268 | 0.2723268 | 424.6071
0.04 | 65.33007 | 13.62081 | 27.24162 | 0.2724162 | 424.6072
0 | 65.33002 | 13.62534 | 27.25067 | 0.2725067 | 424.6069
0.02 | 65.33 | 13.62983 | 27.25966 | 0.2725966 | 424.6068
0.04 | 65.32992 | 13.63435 | 27.26869 | 0.2726869 | 424.6063
0 | 65.32994 | 13.63883 | 27.27766 | 0.2727766 | 424.6064
0.02 | 65.32996 | 13.64331 | 27.28662 | 0.2728662 | 424.6065
0.04 | 65.3299 | 13.64791 | 27.29581 | 0.2729581 | 424.6061
0 | 65.3298 | 13.65259 | 27.30518 | 0.2730518 | 424.6055
0.02 | 65.32969 | 13.65706 | 27.31412 | 0.2731412 | 424.6048
0.04 | 65.32971 | 13.66154 | 27.32307 | 0.2732307 | 424.6049
0 | 65.32973 | 13.66614 | 27.33228 | 0.2733228 | 424.605
0.02 | 65.32968 | 13.67064 | 27.34127 | 0.2734127 | 424.6047
0.04 | 65.3296 | 13.67519 | 27.35039 | 0.2735039 | 424.6042
0 | 65.32957 | 13.67977 | 27.35954 | 0.2735954 | 424.604
0.02 | 65.32953 | 13.68431 | 27.36862 | 0.2736862 | 424.6037
0.04 | 65.32945 | 13.68882 | 27.37764 | 0.2737764 | 424.6032
0 | 65.32955 | 13.69352 | 27.38704 | 0.2738704 | 424.6038
0.02 | 65.32965 | 13.69826 | 27.39653 | 0.2739653 | 424.6045
0.04 | 65.32974 | 13.70283 | 27.40565 | 0.2740565 | 424.6051
0 | 65.3297 | 13.70742 | 27.41484 | 0.2741484 | 424.6049
0.02 | 65.32958 | 13.71205 | 27.4241 | 0.274241 | 424.604
0.04 | 65.32948 | 13.71662 | 27.43324 | 0.2743324 | 424.6034
0 | 65.3294 | 13.72117 | 27.44234 | 0.2744234 | 424.6029
0.02 | 65.32928 | 13.72578 | 27.45156 | 0.2745156 | 424.6021
0.04 | 65.32922 | 13.73024 | 27.46049 | 0.2746049 | 424.6017
0 | 65.32921 | 13.73481 | 27.46962 | 0.2746962 | 424.6016
0.02 | 65.32916 | 13.73955 | 27.4791 | 0.274791 | 424.6013
0.04 | 65.32913 | 13.74415 | 27.4883 | 0.274883 | 424.6011
0 | 65.32912 | 13.7487 | 27.49741 | 0.2749741 | 424.6011
0.02 | 65.32906 | 13.75335 | 27.5067 | 0.275067 | 424.6007
0.04 | 65.32916 | 13.75797 | 27.51594 | 0.2751594 | 424.6013
0 | 65.32925 | 13.76251 | 27.52503 | 0.2752503 | 424.6019
0.02 | 65.32925 | 13.76711 | 27.53423 | 0.2753423 | 424.6019
0.04 | 65.32926 | 13.77167 | 27.54335 | 0.2754335 | 424.602
0 | 65.3293 | 13.77626 | 27.55252 | 0.2755252 | 424.6023
0.02 | 65.32949 | 13.78088 | 27.56175 | 0.2756175 | 424.6035
0.04 | 65.32963 | 13.7854 | 27.5708 | 0.275708 | 424.6044
0 | 65.32972 | 13.78991 | 27.57981 | 0.2757981 | 424.605
0.02 | 65.32979 | 13.79447 | 27.58895 | 0.2758895 | 424.6055
0.04 | 65.32984 | 13.79914 | 27.59827 | 0.2759827 | 424.6057
0 | 65.3299 | 13.8038 | 27.6076 | 0.276076 | 424.6061
0.02 | 65.32987 | 13.80848 | 27.61696 | 0.2761696 | 424.6059
0.04 | 65.32975 | 13.81304 | 27.62608 | 0.2762608 | 424.6052
0 | 65.32969 | 13.81758 | 27.63515 | 0.2763515 | 424.6047
0.02 | 65.32966 | 13.82229 | 27.64458 | 0.2764458 | 424.6046
0.04 | 65.32959 | 13.82704 | 27.65408 | 0.2765408 | 424.6041
0 | 65.32958 | 13.83168 | 27.66335 | 0.2766335 | 424.604
0.02 | 65.32958 | 13.83636 | 27.67272 | 0.2767272 | 424.6041
0.04 | 65.32961 | 13.84101 | 27.68202 | 0.2768202 | 424.6043
0 | 65.32974 | 13.84559 | 27.69119 | 0.2769119 | 424.6051
0.02 | 65.3298 | 13.85023 | 27.70045 | 0.2770045 | 424.6055
0.04 | 65.32969 | 13.85486 | 27.70972 | 0.2770972 | 424.6048
0 | 65.32961 | 13.85941 | 27.71883 | 0.2771883 | 424.6043
0.02 | 65.32947 | 13.86394 | 27.72788 | 0.2772788 | 424.6033
0.04 | 65.32921 | 13.86864 | 27.73728 | 0.2773728 | 424.6017
0 | 65.32905 | 13.87322 | 27.74644 | 0.2774644 | 424.6006
0.02 | 65.32889 | 13.87768 | 27.75537 | 0.2775537 | 424.5996
0.04 | 65.3287 | 13.88236 | 27.76472 | 0.2776472 | 424.5983
0 | 65.32854 | 13.88718 | 27.77437 | 0.2777437 | 424.5973
0.02 | 65.32836 | 13.89187 | 27.78373 | 0.2778373 | 424.5961
0.04 | 65.32799 | 13.8964 | 27.79281 | 0.2779281 | 424.5937
0 | 65.32739 | 13.90098 | 27.80195 | 0.2780195 | 424.5898
0.02 | 65.32645 | 13.90552 | 27.81104 | 0.2781104 | 424.5837
0.04 | 65.3253 | 13.9101 | 27.82021 | 0.2782021 | 424.5762
0 | 65.32424 | 13.91468 | 27.82936 | 0.2782936 | 424.5694
0.02 | 65.32327 | 13.91922 | 27.83844 | 0.2783844 | 424.5631
0.04 | 65.3221 | 13.92382 | 27.84765 | 0.2784765 | 424.5554
0 | 65.32075 | 13.92839 | 27.85679 | 0.2785679 | 424.5467
0.02 | 65.31931 | 13.93294 | 27.86588 | 0.2786588 | 424.5373
0.04 | 65.31791 | 13.93762 | 27.87524 | 0.2787524 | 424.5282
0 | 65.31657 | 13.94224 | 27.88448 | 0.2788448 | 424.5195
0.02 | 65.31531 | 13.94683 | 27.89365 | 0.2789365 | 424.5113
0.04 | 65.31412 | 13.95145 | 27.90291 | 0.2790291 | 424.5036
0 | 65.31283 | 13.9562 | 27.91241 | 0.2791241 | 424.4952
0.02 | 65.31158 | 13.96082 | 27.92165 | 0.2792165 | 424.4871
0.04 | 65.31034 | 13.96544 | 27.93089 | 0.2793089 | 424.479
0 | 65.3091 | 13.97015 | 27.9403 | 0.279403 | 424.4709
0.02 | 65.3078 | 13.97477 | 27.94953 | 0.2794953 | 424.4625
0.04 | 65.30646 | 13.97938 | 27.95876 | 0.2795876 | 424.4538
0 | 65.3052 | 13.98399 | 27.96797 | 0.2796797 | 424.4456
0.02 | 65.3039 | 13.98853 | 27.97706 | 0.2797706 | 424.4371
0.04 | 65.30243 | 13.9932 | 27.98639 | 0.2798639 | 424.4276
0 | 65.30094 | 13.99794 | 27.99589 | 0.2799589 | 424.4179
0.02 | 65.29939 | 14.00256 | 28.00512 | 0.2800512 | 424.4078
0.04 | 65.29759 | 14.00721 | 28.01441 | 0.2801441 | 424.3961
0 | 65.29582 | 14.01193 | 28.02386 | 0.2802386 | 424.3846
0.02 | 65.29404 | 14.01655 | 28.03311 | 0.2803311 | 424.3731
0.04 | 65.29216 | 14.02112 | 28.04225 | 0.2804225 | 424.3608
0 | 65.29013 | 14.02577 | 28.05153 | 0.2805153 | 424.3476
0.02 | 65.2879 | 14.03039 | 28.06078 | 0.2806078 | 424.3332
0.04 | 65.28562 | 14.03494 | 28.06989 | 0.2806989 | 424.3183
0 | 65.28321 | 14.03959 | 28.07917 | 0.2807917 | 424.3027
0.02 | 65.28089 | 14.04422 | 28.08844 | 0.2808844 | 424.2876
0.04 | 65.27855 | 14.04884 | 28.09769 | 0.2809769 | 424.2724
0 | 65.27624 | 14.0535 | 28.107 | 0.28107 | 424.2574
0.02 | 65.2739 | 14.05821 | 28.11642 | 0.2811642 | 424.2422
0.04 | 65.27162 | 14.06281 | 28.12562 | 0.2812562 | 424.2274
0 | 65.26938 | 14.06745 | 28.13489 | 0.2813489 | 424.2128
0.02 | 65.26699 | 14.0722 | 28.1444 | 0.281444 | 424.1973
0.04 | 65.26467 | 14.07689 | 28.15377 | 0.2815377 | 424.1822
0 | 65.26237 | 14.08159 | 28.16318 | 0.2816318 | 424.1672
0.02 | 65.26003 | 14.08625 | 28.17249 | 0.2817249 | 424.152
0.04 | 65.25795 | 14.0908 | 28.1816 | 0.281816 | 424.1385
0 | 65.25609 | 14.09547 | 28.19094 | 0.2819094 | 424.1264
0.02 | 65.25417 | 14.10033 | 28.20066 | 0.2820066 | 424.1139
0.04 | 65.25215 | 14.10511 | 28.21021 | 0.2821021 | 424.1008
0 | 65.25011 | 14.10975 | 28.21951 | 0.2821951 | 424.0875
0.02 | 65.24809 | 14.1145 | 28.22901 | 0.2822901 | 424.0744
0.04 | 65.24614 | 14.1192 | 28.23841 | 0.2823841 | 424.0618
0 | 65.24414 | 14.12375 | 28.24749 | 0.2824749 | 424.0487
0.02 | 65.2421 | 14.1283 | 28.2566 | 0.282566 | 424.0355
0.04 | 65.24018 | 14.13293 | 28.26585 | 0.2826585 | 424.023
0 | 65.23814 | 14.13761 | 28.27522 | 0.2827522 | 424.0098
0.02 | 65.23605 | 14.14228 | 28.28455 | 0.2828455 | 423.9962
0.04 | 65.23385 | 14.14697 | 28.29394 | 0.2829394 | 423.9819
0 | 65.23142 | 14.15165 | 28.3033 | 0.283033 | 423.9661
0.02 | 65.22871 | 14.15637 | 28.31274 | 0.2831274 | 423.9484
0.04 | 65.22584 | 14.16104 | 28.32208 | 0.2832208 | 423.9298
0 | 65.22304 | 14.16559 | 28.33117 | 0.2833117 | 423.9116
0.02 | 65.22019 | 14.1702 | 28.34039 | 0.2834039 | 423.8931
0.04 | 65.21745 | 14.1749 | 28.34981 | 0.2834981 | 423.8753
0 | 65.21483 | 14.17949 | 28.35897 | 0.2835897 | 423.8583
0.02 | 65.21216 | 14.18407 | 28.36814 | 0.2836814 | 423.8409
0.04 | 65.20935 | 14.18882 | 28.37765 | 0.2837765 | 423.8226
0 | 65.20652 | 14.19355 | 28.38709 | 0.2838709 | 423.8043
0.02 | 65.2039 | 14.19815 | 28.3963 | 0.283963 | 423.7872
0.04 | 65.20137 | 14.20289 | 28.40579 | 0.2840579 | 423.7708
0 | 65.19898 | 14.20756 | 28.41513 | 0.2841513 | 423.7553
0.02 | 65.1966 | 14.21218 | 28.42436 | 0.2842436 | 423.7398
0.04 | 65.1942 | 14.21689 | 28.43378 | 0.2843378 | 423.7241
0 | 65.19194 | 14.2217 | 28.4434 | 0.284434 | 423.7095
0.02 | 65.18977 | 14.22645 | 28.4529 | 0.284529 | 423.6954
0.04 | 65.18783 | 14.23127 | 28.46253 | 0.2846253 | 423.6828
0 | 65.18614 | 14.23599 | 28.47198 | 0.2847198 | 423.6718
0.02 | 65.1843 | 14.24063 | 28.48127 | 0.2848127 | 423.6598
0.04 | 65.18236 | 14.24548 | 28.49096 | 0.2849096 | 423.6472
0 | 65.18065 | 14.25043 | 28.50085 | 0.2850085 | 423.6361
0.02 | 65.17903 | 14.25518 | 28.51037 | 0.2851037 | 423.6256
0.04 | 65.17717 | 14.25993 | 28.51986 | 0.2851986 | 423.6135
0 | 65.1752 | 14.2647 | 28.5294 | 0.285294 | 423.6007
0.02 | 65.1732 | 14.26942 | 28.53885 | 0.2853885 | 423.5877
0.04 | 65.17101 | 14.2741 | 28.54821 | 0.2854821 | 423.5734
0 | 65.16869 | 14.2788 | 28.5576 | 0.285576 | 423.5583
0.02 | 65.16643 | 14.28352 | 28.56704 | 0.2856704 | 423.5436
0.04 | 65.16418 | 14.28822 | 28.57644 | 0.2857644 | 423.529
0 | 65.16176 | 14.29294 | 28.58587 | 0.2858587 | 423.5133
0.02 | 65.15917 | 14.29771 | 28.59543 | 0.2859543 | 423.4965
0.04 | 65.15651 | 14.30244 | 28.60488 | 0.2860488 | 423.4792
0 | 65.15384 | 14.30728 | 28.61456 | 0.2861456 | 423.4618
0.02 | 65.15102 | 14.31205 | 28.6241 | 0.286241 | 423.4435
0.04 | 65.14794 | 14.31672 | 28.63343 | 0.2863343 | 423.4235
0 | 65.14462 | 14.32149 | 28.64298 | 0.2864298 | 423.4019
0.02 | 65.14093 | 14.32629 | 28.65258 | 0.2865258 | 423.3779
0.04 | 65.13708 | 14.33111 | 28.66222 | 0.2866222 | 423.3529
0 | 65.13311 | 14.33593 | 28.67186 | 0.2867186 | 423.3271
0.02 | 65.12908 | 14.34065 | 28.6813 | 0.286813 | 423.3009
0.04 | 65.12496 | 14.34536 | 28.69073 | 0.2869073 | 423.2742
0 | 65.1208 | 14.35026 | 28.70051 | 0.2870051 | 423.2471
0.02 | 65.11666 | 14.35518 | 28.71036 | 0.2871036 | 423.2202
0.04 | 65.11267 | 14.36003 | 28.72006 | 0.2872006 | 423.1942
0 | 65.10887 | 14.36492 | 28.72985 | 0.2872985 | 423.1695
0.02 | 65.10521 | 14.36972 | 28.73945 | 0.2873945 | 423.1458
0.04 | 65.10158 | 14.3745 | 28.74899 | 0.2874899 | 423.1222
0 | 65.09776 | 14.37925 | 28.75851 | 0.2875851 | 423.0973
0.02 | 65.09388 | 14.38408 | 28.76817 | 0.2876817 | 423.0721
0.04 | 65.08996 | 14.38889 | 28.77777 | 0.2877777 | 423.0466
0 | 65.08593 | 14.39364 | 28.78728 | 0.2878728 | 423.0205
0.02 | 65.08183 | 14.39847 | 28.79693 | 0.2879693 | 422.9939
0.04 | 65.07785 | 14.4033 | 28.80661 | 0.2880661 | 422.968
0 | 65.07402 | 14.40816 | 28.81632 | 0.2881632 | 422.9431
0.02 | 65.07022 | 14.41305 | 28.82611 | 0.2882611 | 422.9184
0.04 | 65.06641 | 14.41789 | 28.83579 | 0.2883579 | 422.8936
0 | 65.06258 | 14.42261 | 28.84522 | 0.2884522 | 422.8687
0.02 | 65.05865 | 14.42744 | 28.85488 | 0.2885488 | 422.8432
0.04 | 65.05469 | 14.43232 | 28.86464 | 0.2886464 | 422.8174
0 | 65.05072 | 14.4372 | 28.8744 | 0.288744 | 422.7916
0.02 | 65.0468 | 14.44208 | 28.88415 | 0.2888415 | 422.7661
0.04 | 65.04278 | 14.44688 | 28.89375 | 0.2889375 | 422.74
0 | 65.03863 | 14.45172 | 28.90343 | 0.2890343 | 422.713
0.02 | 65.03457 | 14.45661 | 28.91321 | 0.2891321 | 422.6866
0.04 | 65.03037 | 14.46143 | 28.92286 | 0.2892286 | 422.6594
0 | 65.02594 | 14.46632 | 28.93263 | 0.2893263 | 422.6306
0.02 | 65.0214 | 14.4712 | 28.94241 | 0.2894241 | 422.6011
0.04 | 65.0169 | 14.47607 | 28.95214 | 0.2895214 | 422.5718
0 | 65.01251 | 14.48082 | 28.96164 | 0.2896164 | 422.5433
0.02 | 65.00811 | 14.48564 | 28.97128 | 0.2897128 | 422.5147
0.04 | 65.00352 | 14.49051 | 28.98102 | 0.2898102 | 422.4849
0 | 64.99876 | 14.49529 | 28.99057 | 0.2899057 | 422.454
0.02 | 64.99399 | 14.50017 | 29.00035 | 0.2900035 | 422.4229
0.04 | 64.98913 | 14.50522 | 29.01044 | 0.2901044 | 422.3913
0 | 64.98398 | 14.51001 | 29.02003 | 0.2902003 | 422.3578
0.02 | 64.97837 | 14.51475 | 29.0295 | 0.290295 | 422.3214
0.04 | 64.97251 | 14.51973 | 29.03947 | 0.2903947 | 422.2833
0 | 64.96644 | 14.52464 | 29.04928 | 0.2904928 | 422.2439
0.02 | 64.96036 | 14.52944 | 29.05887 | 0.2905887 | 422.2043
0.04 | 64.95428 | 14.53417 | 29.06833 | 0.2906833 | 422.1648
0 | 64.94829 | 14.53895 | 29.07789 | 0.2907789 | 422.1259
0.02 | 64.94251 | 14.54378 | 29.08756 | 0.2908756 | 422.0883
0.04 | 64.93694 | 14.54858 | 29.09717 | 0.2909717 | 422.0521
0 | 64.93153 | 14.55335 | 29.1067 | 0.291067 | 422.017
0.02 | 64.92632 | 14.55812 | 29.11623 | 0.2911623 | 421.9831
0.04 | 64.92145 | 14.56296 | 29.12593 | 0.2912593 | 421.9514
0 | 64.91658 | 14.56783 | 29.13566 | 0.2913566 | 421.9198
0.02 | 64.9115 | 14.57262 | 29.14525 | 0.2914525 | 421.8868
0.04 | 64.90629 | 14.57739 | 29.15478 | 0.2915478 | 421.8529
0 | 64.90096 | 14.58221 | 29.16442 | 0.2916442 | 421.8183
0.02 | 64.89551 | 14.58704 | 29.17409 | 0.2917409 | 421.7829
0.04 | 64.88987 | 14.5919 | 29.18381 | 0.2918381 | 421.7462
0 | 64.88414 | 14.5968 | 29.1936 | 0.291936 | 421.7089
0.02 | 64.87834 | 14.60164 | 29.20329 | 0.2920329 | 421.6713
0.04 | 64.87254 | 14.60658 | 29.21317 | 0.2921317 | 421.6336
0 | 64.86696 | 14.61159 | 29.22317 | 0.2922317 | 421.5973
0.02 | 64.86145 | 14.61647 | 29.23293 | 0.2923293 | 421.5615
0.04 | 64.85581 | 14.62129 | 29.24257 | 0.2924257 | 421.5248
0 | 64.8498 | 14.62616 | 29.25231 | 0.2925231 | 421.4857
0.02 | 64.84334 | 14.63108 | 29.26215 | 0.2926215 | 421.4437
0.04 | 64.83648 | 14.63591 | 29.27182 | 0.2927182 | 421.3992
0 | 64.82955 | 14.64083 | 29.28165 | 0.2928165 | 421.3542
0.02 | 64.82272 | 14.64571 | 29.29143 | 0.2929143 | 421.3098
0.04 | 64.81615 | 14.65061 | 29.30121 | 0.2930121 | 421.267
0 | 64.80983 | 14.65555 | 29.31109 | 0.2931109 | 421.226
0.02 | 64.8038 | 14.6605 | 29.32099 | 0.2932099 | 421.1868
0.04 | 64.79809 | 14.66549 | 29.33098 | 0.2933098 | 421.1497
0 | 64.79265 | 14.67051 | 29.34103 | 0.2934103 | 421.1143
0.02 | 64.78763 | 14.67547 | 29.35093 | 0.2935093 | 421.0817
0.04 | 64.78285 | 14.68035 | 29.3607 | 0.293607 | 421.0507
0 | 64.77798 | 14.68523 | 29.37047 | 0.2937047 | 421.0189
0.02 | 64.7728 | 14.69012 | 29.38025 | 0.2938025 | 420.9853
0.04 | 64.76741 | 14.69495 | 29.38989 | 0.2938989 | 420.9503
0 | 64.76175 | 14.69985 | 29.39969 | 0.2939969 | 420.9135
0.02 | 64.75604 | 14.70492 | 29.40984 | 0.2940984 | 420.8764
0.04 | 64.75034 | 14.70993 | 29.41985 | 0.2941985 | 420.8393
0 | 64.74477 | 14.71483 | 29.42965 | 0.2942965 | 420.8031
0.02 | 64.73945 | 14.71967 | 29.43935 | 0.2943935 | 420.7686
0.04 | 64.73433 | 14.72463 | 29.44926 | 0.2944926 | 420.7352
0 | 64.72939 | 14.72959 | 29.45919 | 0.2945919 | 420.7032
0.02 | 64.7247 | 14.73463 | 29.46926 | 0.2946926 | 420.6727
0.04 | 64.72026 | 14.73953 | 29.47906 | 0.2947906 | 420.6438
0 | 64.71595 | 14.74434 | 29.48869 | 0.2948869 | 420.6158
0.02 | 64.71172 | 14.7493 | 29.4986 | 0.294986 | 420.5883
0.04 | 64.70767 | 14.7543 | 29.50861 | 0.2950861 | 420.562
0 | 64.7036 | 14.75929 | 29.51858 | 0.2951858 | 420.5355
0.02 | 64.69956 | 14.7644 | 29.5288 | 0.295288 | 420.5093
0.04 | 64.69568 | 14.76951 | 29.53902 | 0.2953902 | 420.4841
0 | 64.69183 | 14.77448 | 29.54897 | 0.2954897 | 420.4591
0.02 | 64.68789 | 14.77944 | 29.55888 | 0.2955888 | 420.4335
0.04 | 64.68373 | 14.78445 | 29.5689 | 0.295689 | 420.4064
0 | 64.67925 | 14.7894 | 29.5788 | 0.295788 | 420.3773
0.02 | 64.67447 | 14.79441 | 29.58881 | 0.2958881 | 420.3462
0.04 | 64.66947 | 14.79938 | 29.59875 | 0.2959875 | 420.3137
0 | 64.66439 | 14.8043 | 29.60859 | 0.2960859 | 420.2807
0.02 | 64.65934 | 14.8093 | 29.61859 | 0.2961859 | 420.2479
0.04 | 64.65425 | 14.81432 | 29.62865 | 0.2962865 | 420.2148
0 | 64.64903 | 14.81935 | 29.6387 | 0.296387 | 420.1809
0.02 | 64.6438 | 14.82438 | 29.64876 | 0.2964876 | 420.1469
0.04 | 64.63862 | 14.82924 | 29.65847 | 0.2965847 | 420.1132
0 | 64.63323 | 14.83409 | 29.66819 | 0.2966819 | 420.0782
0.02 | 64.62752 | 14.83899 | 29.67797 | 0.2967797 | 420.0411
0.04 | 64.62165 | 14.84386 | 29.68773 | 0.2968773 | 420.0029
0 | 64.61574 | 14.8488 | 29.69761 | 0.2969761 | 419.9645
0.02 | 64.60978 | 14.85384 | 29.70767 | 0.2970767 | 419.9257
0.04 | 64.60394 | 14.85886 | 29.71773 | 0.2971773 | 419.8878
0 | 64.59821 | 14.86379 | 29.72758 | 0.2972758 | 419.8506
0.02 | 64.59255 | 14.86875 | 29.7375 | 0.297375 | 419.8138
0.04 | 64.58687 | 14.87378 | 29.74755 | 0.2974755 | 419.7769
0 | 64.58118 | 14.87869 | 29.75737 | 0.2975737 | 419.7399
0.02 | 64.57569 | 14.88358 | 29.76716 | 0.2976716 | 419.7042
0.04 | 64.5704 | 14.88852 | 29.77705 | 0.2977705 | 419.6698
0 | 64.56521 | 14.89351 | 29.78702 | 0.2978702 | 419.6361
0.02 | 64.55988 | 14.89843 | 29.79686 | 0.2979686 | 419.6015
0.04 | 64.55428 | 14.9033 | 29.80659 | 0.2980659 | 419.5651
0 | 64.54844 | 14.90822 | 29.81644 | 0.2981644 | 419.5271
0.02 | 64.54248 | 14.91314 | 29.82628 | 0.2982628 | 419.4884
0.04 | 64.5365 | 14.91809 | 29.83619 | 0.2983619 | 419.4495
0 | 64.53059 | 14.92304 | 29.84607 | 0.2984607 | 419.4111
0.02 | 64.5249 | 14.92796 | 29.85592 | 0.2985592 | 419.3741
0.04 | 64.51939 | 14.93288 | 29.86576 | 0.2986576 | 419.3383
0 | 64.51376 | 14.93782 | 29.87563 | 0.2987563 | 419.3017
0.02 | 64.5079 | 14.94284 | 29.88567 | 0.2988567 | 419.2636
0.04 | 64.50199 | 14.94795 | 29.8959 | 0.298959 | 419.2252
0 | 64.49587 | 14.95317 | 29.90635 | 0.2990635 | 419.1854
0.02 | 64.48927 | 14.95828 | 29.91657 | 0.2991657 | 419.1425
0.04 | 64.4822 | 14.96333 | 29.92665 | 0.2992665 | 419.0966
0 | 64.4748 | 14.96833 | 29.93666 | 0.2993666 | 419.0485
0.02 | 64.46715 | 14.97328 | 29.94656 | 0.2994656 | 418.9988
0.04 | 64.45964 | 14.97835 | 29.95671 | 0.2995671 | 418.9499
0 | 64.4521 | 14.98342 | 29.96684 | 0.2996684 | 418.9009
0.02 | 64.44448 | 14.98836 | 29.97672 | 0.2997672 | 418.8515
0.04 | 64.43684 | 14.99338 | 29.98677 | 0.2998677 | 418.8017
0 | 64.42923 | 14.99846 | 29.99691 | 0.2999691 | 418.7523
0.02 | 64.4216 | 15.00337 | 30.00673 | 0.3000673 | 418.7027
0.04 | 64.41393 | 15.00831 | 30.01662 | 0.3001662 | 418.6529
0 | 64.40621 | 15.01348 | 30.02697 | 0.3002697 | 418.6027
0.02 | 64.39821 | 15.01869 | 30.03738 | 0.3003738 | 418.5507
0.04 | 64.38989 | 15.02378 | 30.04757 | 0.3004757 | 418.4966
0 | 64.38141 | 15.02882 | 30.05764 | 0.3005764 | 418.4415
0.02 | 64.37271 | 15.0338 | 30.0676 | 0.300676 | 418.385
0.04 | 64.36413 | 15.03881 | 30.07761 | 0.3007761 | 418.3292
0 | 64.35567 | 15.04384 | 30.08768 | 0.3008768 | 418.2742
0.02 | 64.34737 | 15.04887 | 30.09775 | 0.3009775 | 418.2203
0.04 | 64.33918 | 15.05389 | 30.10778 | 0.3010778 | 418.1671
0 | 64.33129 | 15.05891 | 30.11782 | 0.3011782 | 418.1158
0.02 | 64.32356 | 15.06404 | 30.12809 | 0.3012809 | 418.0655
0.04 | 64.31596 | 15.06906 | 30.13812 | 0.3013812 | 418.0161
0 | 64.30849 | 15.07414 | 30.14827 | 0.3014827 | 417.9676
0.02 | 64.30098 | 15.0793 | 30.15859 | 0.3015859 | 417.9188
0.04 | 64.29325 | 15.08427 | 30.16853 | 0.3016853 | 417.8685
0 | 64.28546 | 15.0891 | 30.1782 | 0.301782 | 417.8179
0.02 | 64.27769 | 15.09412 | 30.18825 | 0.3018825 | 417.7674
0.04 | 64.26982 | 15.09913 | 30.19827 | 0.3019827 | 417.7163
0 | 64.26206 | 15.10405 | 30.2081 | 0.302081 | 417.6658
0.02 | 64.25458 | 15.10914 | 30.21829 | 0.3021829 | 417.6172
0.04 | 64.24694 | 15.11431 | 30.22862 | 0.3022862 | 417.5675
0 | 64.23871 | 15.11936 | 30.23872 | 0.3023872 | 417.514
0.02 | 64.23009 | 15.12438 | 30.24875 | 0.3024875 | 417.458
0.04 | 64.22139 | 15.12936 | 30.25873 | 0.3025873 | 417.4015
0 | 64.2127 | 15.13431 | 30.26862 | 0.3026862 | 417.345
0.02 | 64.20413 | 15.13936 | 30.27872 | 0.3027872 | 417.2893
0.04 | 64.19561 | 15.14445 | 30.28891 | 0.3028891 | 417.2339
0 | 64.18668 | 15.1494 | 30.29881 | 0.3029881 | 417.1759
0.02 | 64.17751 | 15.15429 | 30.30859 | 0.3030859 | 417.1163
0.04 | 64.16822 | 15.15932 | 30.31864 | 0.3031864 | 417.0559
0 | 64.15884 | 15.16436 | 30.32871 | 0.3032871 | 416.995
0.02 | 64.14935 | 15.16938 | 30.33875 | 0.3033875 | 416.9333
0.04 | 64.14005 | 15.17437 | 30.34874 | 0.3034874 | 416.8728
0 | 64.13095 | 15.17927 | 30.35854 | 0.3035854 | 416.8136
0.02 | 64.12215 | 15.18424 | 30.36849 | 0.3036849 | 416.7565
0.04 | 64.11375 | 15.18934 | 30.37868 | 0.3037868 | 416.7018
0 | 64.10569 | 15.19432 | 30.38865 | 0.3038865 | 416.6495
0.02 | 64.09805 | 15.19924 | 30.39848 | 0.3039848 | 416.5999
0.04 | 64.09057 | 15.20421 | 30.40841 | 0.3040841 | 416.5512
0 | 64.08309 | 15.2092 | 30.4184 | 0.304184 | 416.5026
0.02 | 64.07571 | 15.21423 | 30.42846 | 0.3042846 | 416.4546
0.04 | 64.06831 | 15.21929 | 30.43859 | 0.3043859 | 416.4066
0 | 64.06088 | 15.22437 | 30.44874 | 0.3044874 | 416.3583
0.02 | 64.05356 | 15.22935 | 30.4587 | 0.304587 | 416.3107
0.04 | 64.04625 | 15.23434 | 30.46868 | 0.3046868 | 416.2632
0 | 64.03881 | 15.2393 | 30.47861 | 0.3047861 | 416.2148
0.02 | 64.03124 | 15.24431 | 30.48861 | 0.3048861 | 416.1656
0.04 | 64.02369 | 15.24942 | 30.49885 | 0.3049885 | 416.1166
0 | 64.01622 | 15.25447 | 30.50895 | 0.3050895 | 416.068
0.02 | 64.00906 | 15.25941 | 30.51883 | 0.3051883 | 416.0215
0.04 | 64.00213 | 15.26442 | 30.52885 | 0.3052885 | 415.9764
0 | 63.99511 | 15.26964 | 30.53929 | 0.3053929 | 415.9308
0.02 | 63.98797 | 15.27478 | 30.54956 | 0.3054956 | 415.8843
0.04 | 63.98067 | 15.27984 | 30.55967 | 0.3055967 | 415.8369
0 | 63.97327 | 15.28493 | 30.56986 | 0.3056986 | 415.7888
0.02 | 63.96592 | 15.28998 | 30.57996 | 0.3057996 | 415.741
0.04 | 63.95859 | 15.29503 | 30.59007 | 0.3059007 | 415.6934
0 | 63.95127 | 15.30011 | 30.60021 | 0.3060021 | 415.6459
0.02 | 63.94422 | 15.30508 | 30.61016 | 0.3061016 | 415.6
0.04 | 63.93737 | 15.31009 | 30.62018 | 0.3062018 | 415.5555
0 | 63.93064 | 15.31523 | 30.63046 | 0.3063046 | 415.5118
0.02 | 63.92412 | 15.32032 | 30.64065 | 0.3064065 | 415.4694
0.04 | 63.91779 | 15.32534 | 30.65067 | 0.3065067 | 415.4283
0 | 63.91156 | 15.33037 | 30.66073 | 0.3066073 | 415.3878
0.02 | 63.90546 | 15.33541 | 30.67083 | 0.3067083 | 415.3481
0.04 | 63.89946 | 15.34043 | 30.68086 | 0.3068086 | 415.3091
0 | 63.89363 | 15.3455 | 30.691 | 0.30691 | 415.2712
0.02 | 63.88786 | 15.35066 | 30.70132 | 0.3070132 | 415.2337
0.04 | 63.88204 | 15.35574 | 30.71149 | 0.3071149 | 415.1959
0 | 63.87625 | 15.36091 | 30.72182 | 0.3072182 | 415.1583
0.02 | 63.8704 | 15.36616 | 30.73232 | 0.3073232 | 415.1202
0.04 | 63.86443 | 15.37133 | 30.74265 | 0.3074265 | 415.0814
0 | 63.85838 | 15.37652 | 30.75304 | 0.3075304 | 415.0421
0.02 | 63.85231 | 15.38168 | 30.76336 | 0.3076336 | 415.0027
0.04 | 63.84641 | 15.38674 | 30.77349 | 0.3077349 | 414.9643
0 | 63.84069 | 15.39176 | 30.78352 | 0.3078352 | 414.9272
0.02 | 63.83491 | 15.39681 | 30.79362 | 0.3079362 | 414.8896
0.04 | 63.82886 | 15.40195 | 30.80389 | 0.3080389 | 414.8503
0 | 63.82284 | 15.407 | 30.81399 | 0.3081399 | 414.8111
0.02 | 63.81698 | 15.41216 | 30.82432 | 0.3082432 | 414.773
0.04 | 63.8109 | 15.4173 | 30.8346 | 0.308346 | 414.7335
0 | 63.80465 | 15.42227 | 30.84454 | 0.3084454 | 414.6929
0.02 | 63.79838 | 15.42727 | 30.85454 | 0.3085454 | 414.6522
0.04 | 63.79213 | 15.43246 | 30.86493 | 0.3086493 | 414.6116
0 | 63.78586 | 15.43774 | 30.87549 | 0.3087549 | 414.5708
0.02 | 63.77948 | 15.44291 | 30.88582 | 0.3088582 | 414.5293
0.04 | 63.77275 | 15.448 | 30.896 | 0.30896 | 414.4856
0 | 63.76555 | 15.45317 | 30.90635 | 0.3090635 | 414.4388
0.02 | 63.75795 | 15.45841 | 30.91681 | 0.3091681 | 414.3894
0.04 | 63.75025 | 15.46352 | 30.92703 | 0.3092703 | 414.3393
0 | 63.74267 | 15.46852 | 30.93705 | 0.3093705 | 414.29
0.02 | 63.73512 | 15.47365 | 30.94729 | 0.3094729 | 414.241
0.04 | 63.72728 | 15.47873 | 30.95746 | 0.3095746 | 414.19
0 | 63.71889 | 15.48369 | 30.96739 | 0.3096739 | 414.1355
0.02 | 63.7102 | 15.48872 | 30.97743 | 0.3097743 | 414.0791
0.04 | 63.70152 | 15.49384 | 30.98769 | 0.3098769 | 414.0226
0 | 63.69267 | 15.49905 | 30.99811 | 0.3099811 | 413.9651
0.02 | 63.68347 | 15.50425 | 31.0085 | 0.310085 | 413.9053
0.04 | 63.67388 | 15.50934 | 31.01868 | 0.3101868 | 413.843
0 | 63.66397 | 15.51433 | 31.02865 | 0.3102865 | 413.7786
0.02 | 63.65418 | 15.51932 | 31.03864 | 0.3103864 | 413.7149
0.04 | 63.64462 | 15.52432 | 31.04864 | 0.3104864 | 413.6528
0 | 63.63519 | 15.52939 | 31.05879 | 0.3105879 | 413.5915
0.02 | 63.62577 | 15.53452 | 31.06904 | 0.3106904 | 413.5303
0.04 | 63.61629 | 15.53968 | 31.07936 | 0.3107936 | 413.4687
0 | 63.60692 | 15.5447 | 31.08941 | 0.3108941 | 413.4078
0.02 | 63.59774 | 15.54976 | 31.09953 | 0.3109953 | 413.3481
0.04 | 63.58883 | 15.55494 | 31.10988 | 0.3110988 | 413.2902
0 | 63.58021 | 15.56004 | 31.12007 | 0.3112007 | 413.2342
0.02 | 63.57152 | 15.5652 | 31.1304 | 0.311304 | 413.1777
0.04 | 63.56279 | 15.57032 | 31.14064 | 0.3114064 | 413.121
0 | 63.55413 | 15.57532 | 31.15063 | 0.3115063 | 413.0647
0.02 | 63.54551 | 15.58032 | 31.16064 | 0.3116064 | 413.0087
0.04 | 63.53724 | 15.58538 | 31.17076 | 0.3117076 | 412.9549
0 | 63.52942 | 15.59047 | 31.18095 | 0.3118095 | 412.9041
0.02 | 63.52174 | 15.59559 | 31.19118 | 0.3119118 | 412.8542
0.04 | 63.51408 | 15.60073 | 31.20146 | 0.3120146 | 412.8044
0 | 63.50633 | 15.60595 | 31.2119 | 0.312119 | 412.754
0.02 | 63.49822 | 15.61123 | 31.22247 | 0.3122247 | 412.7013
0.04 | 63.48985 | 15.61649 | 31.23297 | 0.3123297 | 412.6469
0 | 63.48072 | 15.62166 | 31.24332 | 0.3124332 | 412.5876
0.02 | 63.47058 | 15.62675 | 31.25349 | 0.3125349 | 412.5216
0.04 | 63.45981 | 15.63186 | 31.26372 | 0.3126372 | 412.4516
0 | 63.44866 | 15.63705 | 31.27411 | 0.3127411 | 412.3792
0.02 | 63.4374 | 15.64222 | 31.28444 | 0.3128444 | 412.306
0.04 | 63.42629 | 15.64733 | 31.29465 | 0.3129465 | 412.2338
0 | 63.41509 | 15.65244 | 31.30488 | 0.3130488 | 412.161
0.02 | 63.40373 | 15.65761 | 31.31521 | 0.3131521 | 412.0871
0.04 | 63.39225 | 15.66282 | 31.32564 | 0.3132564 | 412.0126
0 | 63.3808 | 15.66796 | 31.33593 | 0.3133593 | 411.9381
0.02 | 63.3695 | 15.67306 | 31.34612 | 0.3134612 | 411.8647
0.04 | 63.35846 | 15.67825 | 31.35649 | 0.3135649 | 411.793
0 | 63.3476 | 15.68345 | 31.36691 | 0.3136691 | 411.7224
0.02 | 63.33643 | 15.6886 | 31.37721 | 0.3137721 | 411.6497
0.04 | 63.32509 | 15.69377 | 31.38753 | 0.3138753 | 411.576
0 | 63.31367 | 15.69893 | 31.39785 | 0.3139785 | 411.5018
0.02 | 63.30215 | 15.70408 | 31.40817 | 0.3140817 | 411.4269
0.04 | 63.29078 | 15.70919 | 31.41838 | 0.3141838 | 411.353
0 | 63.27992 | 15.71444 | 31.42888 | 0.3142888 | 411.2825
0.02 | 63.26935 | 15.71971 | 31.43942 | 0.3143942 | 411.2138
0.04 | 63.25902 | 15.72475 | 31.4495 | 0.314495 | 411.1466
0 | 63.24869 | 15.7298 | 31.45961 | 0.3145961 | 411.0795
0.02 | 63.23808 | 15.73493 | 31.46986 | 0.3146986 | 411.0105
0.04 | 63.2273 | 15.74004 | 31.48009 | 0.3148009 | 410.9405
0 | 63.21645 | 15.74529 | 31.49058 | 0.3149058 | 410.8699
0.02 | 63.20541 | 15.75061 | 31.50123 | 0.3150123 | 410.7982
0.04 | 63.19396 | 15.75577 | 31.51154 | 0.3151154 | 410.7237
0 | 63.18218 | 15.76087 | 31.52174 | 0.3152174 | 410.6472
0.02 | 63.17018 | 15.76612 | 31.53224 | 0.3153224 | 410.5692
0.04 | 63.15834 | 15.77129 | 31.54259 | 0.3154259 | 410.4922
0 | 63.14676 | 15.7764 | 31.5528 | 0.315528 | 410.417
0.02 | 63.13512 | 15.78162 | 31.56324 | 0.3156324 | 410.3414
0.04 | 63.12309 | 15.78682 | 31.57365 | 0.3157365 | 410.2631
0 | 63.11027 | 15.7919 | 31.58381 | 0.3158381 | 410.1798
0.02 | 63.09662 | 15.79714 | 31.59428 | 0.3159428 | 410.0911
0.04 | 63.08257 | 15.80233 | 31.60466 | 0.3160466 | 409.9998
0 | 63.06874 | 15.80745 | 31.6149 | 0.316149 | 409.9099
0.02 | 63.0552 | 15.81258 | 31.62515 | 0.3162515 | 409.8219
0.04 | 63.04145 | 15.81771 | 31.63541 | 0.3163541 | 409.7326
0 | 63.02724 | 15.82286 | 31.64572 | 0.3164572 | 409.6402
0.02 | 63.0128 | 15.82817 | 31.65635 | 0.3165635 | 409.5464
0.04 | 62.99868 | 15.83349 | 31.66697 | 0.3166697 | 409.4545
0 | 62.98508 | 15.83876 | 31.67752 | 0.3167752 | 409.3662
0.02 | 62.97201 | 15.84403 | 31.68806 | 0.3168806 | 409.2812
0.04 | 62.95932 | 15.84926 | 31.69853 | 0.3169853 | 409.1987
0 | 62.9469 | 15.8544 | 31.70881 | 0.3170881 | 409.118
0.02 | 62.93482 | 15.85974 | 31.71947 | 0.3171947 | 409.0395
0.04 | 62.92321 | 15.86504 | 31.73008 | 0.3173008 | 408.9641
0 | 62.91217 | 15.87025 | 31.74049 | 0.3174049 | 408.8923
0.02 | 62.90153 | 15.87558 | 31.75115 | 0.3175115 | 408.8231
0.04 | 62.89076 | 15.88089 | 31.76179 | 0.3176179 | 408.7532
0 | 62.8798 | 15.88608 | 31.77216 | 0.3177216 | 408.6819
0.02 | 62.86873 | 15.89132 | 31.78263 | 0.3178263 | 408.61
0.04 | 62.85781 | 15.89658 | 31.79316 | 0.3179316 | 408.539
0 | 62.84717 | 15.90165 | 31.80331 | 0.3180331 | 408.4698
0.02 | 62.83666 | 15.90675 | 31.81351 | 0.3181351 | 408.4015
0.04 | 62.82594 | 15.91202 | 31.82403 | 0.3182403 | 408.3319
0 | 62.81486 | 15.91732 | 31.83464 | 0.3183464 | 408.2598
0.02 | 62.8033 | 15.9226 | 31.84521 | 0.3184521 | 408.1847
0.04 | 62.79161 | 15.92777 | 31.85555 | 0.3185555 | 408.1087
0 | 62.78022 | 15.93297 | 31.86594 | 0.3186594 | 408.0347
0.02 | 62.76917 | 15.93829 | 31.87657 | 0.3187657 | 407.9629
0.04 | 62.75791 | 15.94351 | 31.88702 | 0.3188702 | 407.8897
0 | 62.74605 | 15.94856 | 31.89712 | 0.3189712 | 407.8126
0.02 | 62.73376 | 15.9537 | 31.9074 | 0.319074 | 407.7327
0.04 | 62.72125 | 15.95896 | 31.91792 | 0.3191792 | 407.6514
0 | 62.70875 | 15.96424 | 31.92848 | 0.3192848 | 407.5702
0.02 | 62.69629 | 15.96943 | 31.93887 | 0.3193887 | 407.4892
0.04 | 62.68408 | 15.97468 | 31.94936 | 0.3194936 | 407.4099
0 | 62.67201 | 15.97996 | 31.95992 | 0.3195992 | 407.3314
0.02 | 62.65998 | 15.98507 | 31.97014 | 0.3197014 | 407.2532
0.04 | 62.64821 | 15.99021 | 31.98042 | 0.3198042 | 407.1767
0 | 62.63679 | 15.99555 | 31.99109 | 0.3199109 | 407.1025
0.02 | 62.62569 | 16.0009 | 32.00179 | 0.3200179 | 407.0303
0.04 | 62.61458 | 16.00616 | 32.01233 | 0.3201233 | 406.9582
0 | 62.60346 | 16.01144 | 32.02289 | 0.3202289 | 406.8859
0.02 | 62.59267 | 16.01666 | 32.03333 | 0.3203333 | 406.8158
0.04 | 62.58245 | 16.02192 | 32.04383 | 0.3204383 | 406.7493
0 | 62.57268 | 16.02719 | 32.05437 | 0.3205437 | 406.6858
0.02 | 62.5631 | 16.03243 | 32.06485 | 0.3206485 | 406.6236
0.04 | 62.55346 | 16.03768 | 32.07536 | 0.3207536 | 406.5609
0 | 62.54379 | 16.04292 | 32.08584 | 0.3208584 | 406.4981
0.02 | 62.53414 | 16.04811 | 32.09621 | 0.3209621 | 406.4353
0.04 | 62.52444 | 16.05332 | 32.10664 | 0.3210664 | 406.3723
0 | 62.51455 | 16.05872 | 32.11743 | 0.3211743 | 406.308
0.02 | 62.50432 | 16.0641 | 32.12819 | 0.3212819 | 406.2415
0.04 | 62.49363 | 16.06933 | 32.13867 | 0.3213867 | 406.1721
0 | 62.48272 | 16.07463 | 32.14925 | 0.3214925 | 406.1012
0.02 | 62.47177 | 16.07998 | 32.15997 | 0.3215997 | 406.0299
0.04 | 62.46083 | 16.08525 | 32.1705 | 0.321705 | 405.9589
0 | 62.44984 | 16.09054 | 32.18108 | 0.3218108 | 405.8874
0.02 | 62.43857 | 16.09586 | 32.19173 | 0.3219173 | 405.8142
0.04 | 62.42695 | 16.10112 | 32.20224 | 0.3220224 | 405.7386
0 | 62.41517 | 16.10633 | 32.21267 | 0.3221267 | 405.6621
0.02 | 62.40351 | 16.11163 | 32.22326 | 0.3222326 | 405.5863
0.04 | 62.3921 | 16.11699 | 32.23397 | 0.3223397 | 405.5121
0 | 62.38079 | 16.12235 | 32.2447 | 0.322447 | 405.4386
0.02 | 62.36954 | 16.12771 | 32.25541 | 0.3225541 | 405.3655
0.04 | 62.35818 | 16.133 | 32.266 | 0.32266 | 405.2917
0 | 62.34684 | 16.13833 | 32.27666 | 0.3227666 | 405.218
0.02 | 62.33597 | 16.14376 | 32.28752 | 0.3228752 | 405.1473
0.04 | 62.32552 | 16.14918 | 32.29837 | 0.3229837 | 405.0794
0 | 62.31522 | 16.15446 | 32.30891 | 0.3230891 | 405.0125
0.02 | 62.30513 | 16.1597 | 32.31941 | 0.3231941 | 404.9469
0.04 | 62.29526 | 16.16495 | 32.32989 | 0.3232989 | 404.8827
0 | 62.28535 | 16.17015 | 32.3403 | 0.323403 | 404.8184
0.02 | 62.27543 | 16.17532 | 32.35064 | 0.3235064 | 404.7539
0.04 | 62.26554 | 16.18055 | 32.36111 | 0.3236111 | 404.6896
0 | 62.25554 | 16.18595 | 32.3719 | 0.323719 | 404.6246
0.02 | 62.24534 | 16.19136 | 32.38272 | 0.3238272 | 404.5583
0.04 | 62.23515 | 16.19665 | 32.3933 | 0.323933 | 404.492
0 | 62.22496 | 16.20191 | 32.40383 | 0.3240383 | 404.4258
0.02 | 62.21478 | 16.20724 | 32.41447 | 0.3241447 | 404.3597
0.04 | 62.20463 | 16.21252 | 32.42505 | 0.3242505 | 404.2937
0 | 62.1942 | 16.2177 | 32.4354 | 0.324354 | 404.2259
0.02 | 62.18332 | 16.22301 | 32.44602 | 0.3244602 | 404.1552
0.04 | 62.17195 | 16.22826 | 32.45652 | 0.3245652 | 404.0813
0 | 62.16023 | 16.23335 | 32.46669 | 0.3246669 | 404.0052
0.02 | 62.14836 | 16.23857 | 32.47715 | 0.3247715 | 403.928
0.04 | 62.13595 | 16.24393 | 32.48787 | 0.3248787 | 403.8474
0 | 62.12255 | 16.24926 | 32.49853 | 0.3249853 | 403.7603
0.02 | 62.10818 | 16.25454 | 32.50908 | 0.3250908 | 403.6668
0.04 | 62.09291 | 16.25991 | 32.51982 | 0.3251982 | 403.5676
0 | 62.07681 | 16.26538 | 32.53075 | 0.3253075 | 403.463
0.02 | 62.06007 | 16.27072 | 32.54144 | 0.3254144 | 403.3541
0.04 | 62.04298 | 16.27611 | 32.55221 | 0.3255221 | 403.2431
0 | 62.026 | 16.28142 | 32.56284 | 0.3256284 | 403.1327
0.02 | 62.00934 | 16.2866 | 32.57319 | 0.3257319 | 403.0244
0.04 | 61.99277 | 16.29179 | 32.58357 | 0.3258357 | 402.9167
0 | 61.97563 | 16.29697 | 32.59395 | 0.3259395 | 402.8053
0.02 | 61.95751 | 16.30222 | 32.60445 | 0.3260445 | 402.6876
0.04 | 61.93863 | 16.30757 | 32.61515 | 0.3261515 | 402.5649
0 | 61.91922 | 16.31292 | 32.62584 | 0.3262584 | 402.4387
0.02 | 61.8995 | 16.31822 | 32.63644 | 0.3263644 | 402.3105
0.04 | 61.87967 | 16.32369 | 32.64737 | 0.3264737 | 402.1816
0 | 61.85973 | 16.3292 | 32.65841 | 0.3265841 | 402.052
0.02 | 61.84001 | 16.33455 | 32.66909 | 0.3266909 | 401.9239
0.04 | 61.82091 | 16.33979 | 32.67958 | 0.3267958 | 401.7998
0 | 61.80278 | 16.34513 | 32.69026 | 0.3269026 | 401.6819
0.02 | 61.78549 | 16.35043 | 32.70086 | 0.3270086 | 401.5695
0.04 | 61.76873 | 16.35575 | 32.7115 | 0.327115 | 401.4606
0 | 61.75244 | 16.3612 | 32.7224 | 0.327224 | 401.3547
0.02 | 61.7367 | 16.36663 | 32.73325 | 0.3273325 | 401.2525
0.04 | 61.72157 | 16.37206 | 32.74411 | 0.3274411 | 401.1541
0 | 61.7069 | 16.37754 | 32.75508 | 0.3275508 | 401.0587
0.02 | 61.69249 | 16.38296 | 32.76592 | 0.3276592 | 400.9651
0.04 | 61.6781 | 16.38841 | 32.77682 | 0.3277682 | 400.8716
0 | 61.66361 | 16.39394 | 32.78787 | 0.3278787 | 400.7774
0.02 | 61.6491 | 16.39945 | 32.7989 | 0.327989 | 400.6831
0.04 | 61.63476 | 16.40495 | 32.80989 | 0.3280989 | 400.5899
0 | 61.62077 | 16.41037 | 32.82075 | 0.3282075 | 400.499
0.02 | 61.60686 | 16.41576 | 32.83152 | 0.3283152 | 400.4085
0.04 | 61.59262 | 16.42114 | 32.84228 | 0.3284228 | 400.316
0 | 61.57775 | 16.42669 | 32.85339 | 0.3285339 | 400.2194
0.02 | 61.56225 | 16.43221 | 32.86442 | 0.3286442 | 400.1186
0.04 | 61.54645 | 16.43763 | 32.87525 | 0.3287525 | 400.0159
0 | 61.53051 | 16.44304 | 32.88608 | 0.3288608 | 399.9123
0.02 | 61.5142 | 16.44839 | 32.89679 | 0.3289679 | 399.8063
0.04 | 61.49734 | 16.45378 | 32.90756 | 0.3290756 | 399.6967
0 | 61.48006 | 16.45937 | 32.91874 | 0.3291874 | 399.5845
0.02 | 61.46281 | 16.46493 | 32.92985 | 0.3292985 | 399.4723
0.04 | 61.44599 | 16.47032 | 32.94064 | 0.3294064 | 399.363
0 | 61.42967 | 16.47572 | 32.95144 | 0.3295144 | 399.2569
0.02 | 61.41335 | 16.48117 | 32.96235 | 0.3296235 | 399.1509
0.04 | 61.3965 | 16.48642 | 32.97284 | 0.3297284 | 399.0414
0 | 61.37918 | 16.4913 | 32.98261 | 0.3298261 | 398.9288
0.02 | 61.36172 | 16.49628 | 32.99256 | 0.3299256 | 398.8153
0.04 | 61.34421 | 16.50158 | 33.00315 | 0.3300315 | 398.7015
0 | 61.32671 | 16.50702 | 33.01404 | 0.3301404 | 398.5877
0.02 | 61.309 | 16.5124 | 33.0248 | 0.330248 | 398.4727
0.04 | 61.29074 | 16.51782 | 33.03564 | 0.3303564 | 398.3539
0 | 61.2718 | 16.5233 | 33.04659 | 0.3304659 | 398.2308
0.02 | 61.25264 | 16.52883 | 33.05767 | 0.3305767 | 398.1063
0.04 | 61.2338 | 16.53434 | 33.06869 | 0.3306869 | 397.9839
0 | 61.21537 | 16.5398 | 33.07961 | 0.3307961 | 397.8641
0.02 | 61.19743 | 16.54538 | 33.09076 | 0.3309076 | 397.7475
0.04 | 61.17984 | 16.55124 | 33.10249 | 0.3310249 | 397.6332
0 | 61.16244 | 16.55725 | 33.1145 | 0.331145 | 397.5201
0.02 | 61.14542 | 16.56298 | 33.12595 | 0.3312595 | 397.4095
0.04 | 61.12903 | 16.5686 | 33.13719 | 0.3313719 | 397.3029
0 | 61.11316 | 16.57414 | 33.14828 | 0.3314828 | 397.1998
0.02 | 61.09757 | 16.57977 | 33.15954 | 0.3315954 | 397.0985
0.04 | 61.08204 | 16.58549 | 33.17098 | 0.3317098 | 396.9975
0 | 61.06653 | 16.59121 | 33.18241 | 0.3318241 | 396.8967
0.02 | 61.05128 | 16.59688 | 33.19377 | 0.3319377 | 396.7976
0.04 | 61.03657 | 16.60257 | 33.20514 | 0.3320514 | 396.702
0 | 61.02224 | 16.60828 | 33.21656 | 0.3321656 | 396.6089
0.02 | 61.00808 | 16.61401 | 33.22801 | 0.3322801 | 396.5168
0.04 | 60.99393 | 16.61978 | 33.23956 | 0.3323956 | 396.4249
0 | 60.97963 | 16.62556 | 33.25111 | 0.3325111 | 396.3319
0.02 | 60.96537 | 16.63136 | 33.26273 | 0.3326273 | 396.2392
0.04 | 60.95138 | 16.63726 | 33.27452 | 0.3327452 | 396.1483
0 | 60.93751 | 16.64325 | 33.28649 | 0.3328649 | 396.0582
0.02 | 60.92371 | 16.64925 | 33.2985 | 0.332985 | 395.9685
0.04 | 60.90981 | 16.6551 | 33.31019 | 0.3331019 | 395.8781
0 | 60.89545 | 16.66085 | 33.3217 | 0.333217 | 395.7848
0.02 | 60.88095 | 16.66679 | 33.33358 | 0.3333358 | 395.6906
0.04 | 60.86664 | 16.67278 | 33.34555 | 0.3334555 | 395.5976
0 | 60.85252 | 16.67871 | 33.35742 | 0.3335742 | 395.5058
0.02 | 60.83815 | 16.68468 | 33.36935 | 0.3336935 | 395.4124
0.04 | 60.82325 | 16.69081 | 33.38162 | 0.3338162 | 395.3155
0 | 60.80791 | 16.6969 | 33.3938 | 0.333938 | 395.2158
0.02 | 60.79267 | 16.70293 | 33.40586 | 0.3340586 | 395.1168
0.04 | 60.77764 | 16.70893 | 33.41786 | 0.3341786 | 395.0191
0 | 60.76266 | 16.71472 | 33.42944 | 0.3342944 | 394.9217
0.02 | 60.74792 | 16.72049 | 33.44099 | 0.3344099 | 394.8259
0.04 | 60.73334 | 16.72643 | 33.45287 | 0.3345287 | 394.7312
0 | 60.71906 | 16.73243 | 33.46487 | 0.3346487 | 394.6383
0.02 | 60.70543 | 16.73844 | 33.47688 | 0.3347688 | 394.5498
0.04 | 60.69273 | 16.74445 | 33.4889 | 0.334889 | 394.4673
0 | 60.68074 | 16.75038 | 33.50076 | 0.3350076 | 394.3893
0.02 | 60.66921 | 16.75631 | 33.51262 | 0.3351262 | 394.3144
0.04 | 60.65776 | 16.76229 | 33.52458 | 0.3352458 | 394.24
0 | 60.6461 | 16.76841 | 33.53681 | 0.3353681 | 394.1641
0.02 | 60.63427 | 16.77452 | 33.54905 | 0.3354905 | 394.0873
0.04 | 60.62278 | 16.78066 | 33.56132 | 0.3356132 | 394.0126
0 | 60.61162 | 16.78671 | 33.57341 | 0.3357341 | 393.9401
0.02 | 60.60037 | 16.79269 | 33.58539 | 0.3358539 | 393.867
0.04 | 60.58856 | 16.79865 | 33.59729 | 0.3359729 | 393.7902
0 | 60.57621 | 16.80461 | 33.60923 | 0.3360923 | 393.7099
0.02 | 60.56376 | 16.81064 | 33.62128 | 0.3362128 | 393.629
0.04 | 60.55157 | 16.81665 | 33.6333 | 0.336333 | 393.5498
0 | 60.53996 | 16.82267 | 33.64535 | 0.3364535 | 393.4743
0.02 | 60.52853 | 16.82862 | 33.65725 | 0.3365725 | 393.4
0.04 | 60.51651 | 16.83448 | 33.66895 | 0.3366895 | 393.3219
0 | 60.50365 | 16.84048 | 33.68095 | 0.3368095 | 393.2384
0.02 | 60.49067 | 16.84654 | 33.69308 | 0.3369308 | 393.154
0.04 | 60.47813 | 16.85265 | 33.7053 | 0.337053 | 393.0725
0 | 60.46607 | 16.85878 | 33.71756 | 0.3371756 | 392.9941
0.02 | 60.45413 | 16.8648 | 33.72961 | 0.3372961 | 392.9165
0.04 | 60.44132 | 16.87062 | 33.74123 | 0.3374123 | 392.8332
0 | 60.42725 | 16.87642 | 33.75283 | 0.3375283 | 392.7418
0.02 | 60.41237 | 16.8823 | 33.76459 | 0.3376459 | 392.6451
0.04 | 60.39751 | 16.88823 | 33.77647 | 0.3377647 | 392.5485
0 | 60.38344 | 16.89421 | 33.78841 | 0.3378841 | 392.457
0.02 | 60.36977 | 16.90012 | 33.80024 | 0.3380024 | 392.3682
0.04 | 60.35551 | 16.90599 | 33.81199 | 0.3381199 | 392.2755
0 | 60.34028 | 16.91205 | 33.8241 | 0.338241 | 392.1765
0.02 | 60.32461 | 16.91817 | 33.83634 | 0.3383634 | 392.0747
0.04 | 60.30916 | 16.92416 | 33.84832 | 0.3384832 | 391.9743
0 | 60.29446 | 16.93004 | 33.86008 | 0.3386008 | 391.8787
0.02 | 60.28012 | 16.93606 | 33.87212 | 0.3387212 | 391.7855
0.04 | 60.26549 | 16.94201 | 33.88403 | 0.3388403 | 391.6904
0 | 60.25045 | 16.94789 | 33.89577 | 0.3389577 | 391.5927
0.02 | 60.23545 | 16.9539 | 33.90781 | 0.3390781 | 391.4952
0.04 | 60.22102 | 16.96 | 33.92 | 0.3392 | 391.4014
0 | 60.20746 | 16.96587 | 33.93174 | 0.3393174 | 391.3133
0.02 | 60.19427 | 16.97182 | 33.94363 | 0.3394363 | 391.2275
0.04 | 60.18042 | 16.97777 | 33.95554 | 0.3395554 | 391.1375
0 | 60.16576 | 16.98367 | 33.96734 | 0.3396734 | 391.0422
0.02 | 60.15069 | 16.98971 | 33.97941 | 0.3397941 | 390.9443
0.04 | 60.1358 | 16.99585 | 33.9917 | 0.339917 | 390.8475
0 | 60.12146 | 17.00192 | 34.00385 | 0.3400385 | 390.7543
0.02 | 60.10701 | 17.00798 | 34.01596 | 0.3401596 | 390.6604
0.04 | 60.0913 | 17.01408 | 34.02816 | 0.3402816 | 390.5583
0 | 60.07408 | 17.02009 | 34.04017 | 0.3404017 | 390.4464
0.02 | 60.05577 | 17.02609 | 34.05218 | 0.3405218 | 390.3274
0.04 | 60.03699 | 17.03216 | 34.06432 | 0.3406432 | 390.2053
0 | 60.01806 | 17.03821 | 34.07642 | 0.3407642 | 390.0823
0.02 | 59.99886 | 17.04437 | 34.08875 | 0.3408875 | 389.9575
0.04 | 59.97885 | 17.05069 | 34.10137 | 0.3410137 | 389.8274
0 | 59.9578 | 17.05688 | 34.11375 | 0.3411375 | 389.6907
0.02 | 59.93592 | 17.06295 | 34.1259 | 0.341259 | 389.5484
0.04 | 59.91359 | 17.0692 | 34.1384 | 0.341384 | 389.4033
0 | 59.89106 | 17.07534 | 34.15068 | 0.3415068 | 389.2569
0.02 | 59.86824 | 17.08142 | 34.16285 | 0.3416285 | 389.1085
0.04 | 59.84518 | 17.08753 | 34.17507 | 0.3417507 | 388.9586
0 | 59.82193 | 17.09366 | 34.18732 | 0.3418732 | 388.8076
0.02 | 59.79891 | 17.09988 | 34.19976 | 0.3419976 | 388.658
0.04 | 59.77635 | 17.10613 | 34.21226 | 0.3421226 | 388.5113
0 | 59.75424 | 17.11229 | 34.22458 | 0.3422458 | 388.3676
0.02 | 59.73221 | 17.11836 | 34.23672 | 0.3423672 | 388.2244
0.04 | 59.70994 | 17.12446 | 34.24892 | 0.3424892 | 388.0797
0 | 59.68745 | 17.13058 | 34.26115 | 0.3426115 | 387.9335
0.02 | 59.66519 | 17.13679 | 34.27357 | 0.3427357 | 387.7888
0.04 | 59.64326 | 17.14297 | 34.28595 | 0.3428595 | 387.6463
0 | 59.62161 | 17.14923 | 34.29846 | 0.3429846 | 387.5056
0.02 | 59.59993 | 17.15533 | 34.31066 | 0.3431066 | 387.3647
0.04 | 59.57793 | 17.1614 | 34.3228 | 0.343228 | 387.2217
0 | 59.55564 | 17.16743 | 34.33486 | 0.3433486 | 387.0768
0.02 | 59.53344 | 17.17355 | 34.3471 | 0.343471 | 386.9325
0.04 | 59.51174 | 17.17982 | 34.35964 | 0.3435964 | 386.7915
0 | 59.49052 | 17.18596 | 34.37192 | 0.3437192 | 386.6536
0.02 | 59.46929 | 17.19202 | 34.38404 | 0.3438404 | 386.5156
0.04 | 59.44776 | 17.19828 | 34.39655 | 0.3439655 | 386.3756
0 | 59.4259 | 17.20459 | 34.40919 | 0.3440919 | 386.2336
0.02 | 59.40396 | 17.21073 | 34.42146 | 0.3442146 | 386.091
0.04 | 59.38211 | 17.21691 | 34.43382 | 0.3443382 | 385.949
0 | 59.36028 | 17.22314 | 34.44629 | 0.3444629 | 385.8071
0.02 | 59.3381 | 17.2293 | 34.45861 | 0.3445861 | 385.663
0.04 | 59.31544 | 17.2355 | 34.471 | 0.34471 | 385.5157
0 | 59.2924 | 17.24166 | 34.48332 | 0.3448332 | 385.3659
0.02 | 59.26935 | 17.24775 | 34.49549 | 0.3449549 | 385.2161
0.04 | 59.24623 | 17.25381 | 34.50763 | 0.3450763 | 385.0659
0 | 59.22301 | 17.26003 | 34.52007 | 0.3452007 | 384.9149
0.02 | 59.19895 | 17.26627 | 34.53255 | 0.3453255 | 384.7586
0.04 | 59.17364 | 17.27244 | 34.54488 | 0.3454488 | 384.594
0 | 59.14766 | 17.27866 | 34.55732 | 0.3455732 | 384.4252
0.02 | 59.12176 | 17.28491 | 34.56982 | 0.3456982 | 384.2568
0.04 | 59.09626 | 17.29101 | 34.58202 | 0.3458202 | 384.0911
0 | 59.07108 | 17.29712 | 34.59424 | 0.3459424 | 383.9275
0.02 | 59.04609 | 17.30329 | 34.60659 | 0.3460659 | 383.7651
0.04 | 59.02116 | 17.30946 | 34.61891 | 0.3461891 | 383.603
0 | 58.99642 | 17.31559 | 34.63118 | 0.3463118 | 383.4422
0.02 | 58.97199 | 17.3218 | 34.6436 | 0.346436 | 383.2834
0.04 | 58.94794 | 17.32795 | 34.6559 | 0.346559 | 383.1271
0 | 58.92389 | 17.33414 | 34.66827 | 0.3466827 | 382.9708
0.02 | 58.89961 | 17.34045 | 34.68091 | 0.3468091 | 382.813
0.04 | 58.87517 | 17.34667 | 34.69333 | 0.3469333 | 382.6542
0 | 58.85106 | 17.3528 | 34.7056 | 0.347056 | 382.4975
0.02 | 58.82746 | 17.35894 | 34.71788 | 0.3471788 | 382.3441
0.04 | 58.80417 | 17.36509 | 34.73018 | 0.3473018 | 382.1927
0 | 58.78067 | 17.3713 | 34.7426 | 0.347426 | 382.04
0.02 | 58.75702 | 17.37744 | 34.75487 | 0.3475487 | 381.8863
0.04 | 58.73341 | 17.38362 | 34.76723 | 0.3476723 | 381.7328
0 | 58.71039 | 17.38995 | 34.77989 | 0.3477989 | 381.5832
0.02 | 58.68837 | 17.39622 | 34.79243 | 0.3479243 | 381.4401
0.04 | 58.66678 | 17.40251 | 34.80501 | 0.3480501 | 381.2997
0 | 58.64511 | 17.40879 | 34.81757 | 0.3481757 | 381.1589
0.02 | 58.62309 | 17.41507 | 34.83014 | 0.3483014 | 381.0158
0.04 | 58.60071 | 17.42146 | 34.84293 | 0.3484293 | 380.8703
0 | 58.578 | 17.42791 | 34.85582 | 0.3485582 | 380.7227
0.02 | 58.55535 | 17.43444 | 34.86888 | 0.3486888 | 380.5755
0.04 | 58.53269 | 17.44088 | 34.88176 | 0.3488176 | 380.4283
0 | 58.50984 | 17.4471 | 34.8942 | 0.348942 | 380.2797
0.02 | 58.48664 | 17.45332 | 34.90664 | 0.3490664 | 380.129
0.04 | 58.46306 | 17.45968 | 34.91936 | 0.3491936 | 379.9757
0 | 58.43931 | 17.466 | 34.932 | 0.34932 | 379.8213
0.02 | 58.41547 | 17.47226 | 34.94453 | 0.3494453 | 379.6664
0.04 | 58.39127 | 17.47866 | 34.95732 | 0.3495732 | 379.5091
0 | 58.36605 | 17.4851 | 34.9702 | 0.349702 | 379.3452
0.02 | 58.33969 | 17.49151 | 34.98301 | 0.3498301 | 379.1738
0.04 | 58.31258 | 17.49782 | 34.99565 | 0.3499565 | 378.9976
0 | 58.28526 | 17.50408 | 35.00816 | 0.3500816 | 378.8201
0.02 | 58.2583 | 17.51044 | 35.02089 | 0.3502089 | 378.6449
0.04 | 58.23188 | 17.51686 | 35.03373 | 0.3503373 | 378.4731
0 | 58.20575 | 17.5233 | 35.04661 | 0.3504661 | 378.3033
0.02 | 58.17966 | 17.52981 | 35.05962 | 0.3505962 | 378.1338
0.04 | 58.15378 | 17.5364 | 35.0728 | 0.350728 | 377.9655
0 | 58.12854 | 17.54293 | 35.08586 | 0.3508586 | 377.8015
0.02 | 58.10435 | 17.54942 | 35.09884 | 0.3509884 | 377.6443
0.04 | 58.08094 | 17.55591 | 35.11182 | 0.3511182 | 377.4921
0 | 58.05777 | 17.56233 | 35.12465 | 0.3512465 | 377.3415
0.02 | 58.0346 | 17.5688 | 35.1376 | 0.351376 | 377.1909
0.04 | 58.01164 | 17.57538 | 35.15076 | 0.3515076 | 377.0417
0 | 57.98912 | 17.58181 | 35.16362 | 0.3516362 | 376.8953
0.02 | 57.96727 | 17.58821 | 35.17642 | 0.3517642 | 376.7533
0.04 | 57.94625 | 17.59476 | 35.18952 | 0.3518952 | 376.6167
0 | 57.92603 | 17.60139 | 35.20277 | 0.3520277 | 376.4853
0.02 | 57.90605 | 17.60791 | 35.21582 | 0.3521582 | 376.3554
0.04 | 57.88616 | 17.61441 | 35.22882 | 0.3522882 | 376.2262
0 | 57.86638 | 17.62095 | 35.24191 | 0.3524191 | 376.0976
0.02 | 57.8465 | 17.62746 | 35.25492 | 0.3525492 | 375.9684
0.04 | 57.82642 | 17.63394 | 35.26789 | 0.3526789 | 375.8379
0 | 57.80603 | 17.64051 | 35.28102 | 0.3528102 | 375.7054
0.02 | 57.78495 | 17.6471 | 35.2942 | 0.352942 | 375.5684
0.04 | 57.763 | 17.65359 | 35.30719 | 0.3530719 | 375.4257
0 | 57.74053 | 17.66005 | 35.3201 | 0.353201 | 375.2796
0.02 | 57.71797 | 17.6665 | 35.33299 | 0.3533299 | 375.133
0.04 | 57.69554 | 17.67297 | 35.34593 | 0.3534593 | 374.9872
0 | 57.67318 | 17.67947 | 35.35894 | 0.3535894 | 374.8419
0.02 | 57.65036 | 17.68594 | 35.37189 | 0.3537189 | 374.6936
0.04 | 57.6266 | 17.69248 | 35.38496 | 0.3538496 | 374.5392
0 | 57.60224 | 17.69908 | 35.39816 | 0.3539816 | 374.3809
0.02 | 57.57779 | 17.70561 | 35.41121 | 0.3541121 | 374.2219
0.04 | 57.55355 | 17.71206 | 35.42411 | 0.3542411 | 374.0644
0 | 57.52975 | 17.71849 | 35.43699 | 0.3543699 | 373.9097
0.02 | 57.50619 | 17.72498 | 35.44995 | 0.3544995 | 373.7566
0.04 | 57.48261 | 17.73153 | 35.46306 | 0.3546306 | 373.6034
0 | 57.45912 | 17.73811 | 35.47623 | 0.3547623 | 373.4506
0.02 | 57.43609 | 17.74469 | 35.48938 | 0.3548938 | 373.301
0.04 | 57.41357 | 17.75126 | 35.50252 | 0.3550252 | 373.1546
0 | 57.39147 | 17.75771 | 35.51541 | 0.3551541 | 373.011
0.02 | 57.36947 | 17.76415 | 35.52829 | 0.3552829 | 372.868
0.04 | 57.34735 | 17.77053 | 35.54105 | 0.3554105 | 372.7242
0 | 57.32555 | 17.77701 | 35.55402 | 0.3555402 | 372.5825
0.02 | 57.30431 | 17.78353 | 35.56707 | 0.3556707 | 372.4445
0.04 | 57.28339 | 17.79001 | 35.58003 | 0.3558003 | 372.3085
0 | 57.26249 | 17.79649 | 35.59298 | 0.3559298 | 372.1727
0.02 | 57.24135 | 17.80295 | 35.6059 | 0.356059 | 372.0353
0.04 | 57.22025 | 17.80945 | 35.6189 | 0.356189 | 371.8981
0 | 57.19932 | 17.81601 | 35.63202 | 0.3563202 | 371.7621
0.02 | 57.17902 | 17.82252 | 35.64505 | 0.3564505 | 371.6302
0.04 | 57.15951 | 17.82898 | 35.65797 | 0.3565797 | 371.5034
0 | 57.14076 | 17.83554 | 35.67108 | 0.3567108 | 371.3815
0.02 | 57.12275 | 17.84228 | 35.68456 | 0.3568456 | 371.2644
0.04 | 57.10544 | 17.84895 | 35.6979 | 0.356979 | 371.152
0 | 57.08866 | 17.85541 | 35.71083 | 0.3571083 | 371.0429
0.02 | 57.07245 | 17.86191 | 35.72382 | 0.3572382 | 370.9376
0.04 | 57.05676 | 17.86841 | 35.73683 | 0.3573683 | 370.8356
0 | 57.04154 | 17.87496 | 35.74991 | 0.3574991 | 370.7366
0.02 | 57.02666 | 17.88158 | 35.76316 | 0.3576316 | 370.6399
0.04 | 57.01182 | 17.88822 | 35.77643 | 0.3577643 | 370.5435
0 | 56.99684 | 17.89491 | 35.78983 | 0.3578983 | 370.4461
0.02 | 56.9818 | 17.90156 | 35.80312 | 0.3580312 | 370.3484
0.04 | 56.96636 | 17.90805 | 35.8161 | 0.358161 | 370.248
0 | 56.95024 | 17.91456 | 35.82911 | 0.3582911 | 370.1432
0.02 | 56.93324 | 17.92108 | 35.84216 | 0.3584216 | 370.0328
0.04 | 56.91475 | 17.92781 | 35.85561 | 0.3585561 | 369.9126
0 | 56.89456 | 17.93453 | 35.86906 | 0.3586906 | 369.7814
0.02 | 56.87286 | 17.94111 | 35.88221 | 0.3588221 | 369.6403
0.04 | 56.8498 | 17.94777 | 35.89554 | 0.3589554 | 369.4905
0 | 56.82557 | 17.95438 | 35.90876 | 0.3590876 | 369.333
0.02 | 56.80008 | 17.96095 | 35.92189 | 0.3592189 | 369.1673
0.04 | 56.77345 | 17.96756 | 35.93513 | 0.3593513 | 368.9942
0 | 56.74596 | 17.97427 | 35.94854 | 0.3594854 | 368.8156
0.02 | 56.71786 | 17.98082 | 35.96163 | 0.3596163 | 368.6329
0.04 | 56.68923 | 17.98742 | 35.97485 | 0.3597485 | 368.4469
0 | 56.66002 | 17.99403 | 35.98806 | 0.3598806 | 368.257
0.02 | 56.63033 | 18.00059 | 36.00117 | 0.3600117 | 368.064
0.04 | 56.60031 | 18.00728 | 36.01456 | 0.3601456 | 367.8689
0 | 56.57011 | 18.01394 | 36.02789 | 0.3602789 | 367.6726
0.02 | 56.54028 | 18.0205 | 36.04101 | 0.3604101 | 367.4788
0.04 | 56.51088 | 18.02709 | 36.05418 | 0.3605418 | 367.2876
0 | 56.4815 | 18.03382 | 36.06765 | 0.3606765 | 367.0967
0.02 | 56.4522 | 18.04053 | 36.08106 | 0.3608106 | 366.9063
0.04 | 56.42319 | 18.04723 | 36.09446 | 0.3609446 | 366.7177
0 | 56.39439 | 18.05399 | 36.10797 | 0.3610797 | 366.5306
0.02 | 56.36596 | 18.06063 | 36.12127 | 0.3612127 | 366.3458
0.04 | 56.33777 | 18.06726 | 36.13451 | 0.3613451 | 366.1625
0 | 56.30934 | 18.07391 | 36.14782 | 0.3614782 | 365.9778
0.02 | 56.28045 | 18.0805 | 36.161 | 0.36161 | 365.79
0.04 | 56.25113 | 18.08713 | 36.17426 | 0.3617426 | 365.5995
0 | 56.22149 | 18.0938 | 36.1876 | 0.361876 | 365.4068
0.02 | 56.19161 | 18.10039 | 36.20078 | 0.3620078 | 365.2126
0.04 | 56.16145 | 18.10695 | 36.21389 | 0.3621389 | 365.0166
0 | 56.13057 | 18.11359 | 36.22719 | 0.3622719 | 364.8158
0.02 | 56.09842 | 18.12021 | 36.24043 | 0.3624043 | 364.6069
0.04 | 56.06498 | 18.12685 | 36.2537 | 0.362537 | 364.3896
0 | 56.03106 | 18.13357 | 36.26714 | 0.3626714 | 364.1691
0.02 | 55.99702 | 18.14032 | 36.28064 | 0.3628064 | 363.9479
0.04 | 55.96288 | 18.14696 | 36.29391 | 0.3629391 | 363.726
0 | 55.92869 | 18.15353 | 36.30706 | 0.3630706 | 363.5038
0.02 | 55.89451 | 18.16018 | 36.32035 | 0.3632035 | 363.2816
0.04 | 55.8605 | 18.1669 | 36.3338 | 0.363338 | 363.0606
0 | 55.82679 | 18.17359 | 36.34718 | 0.3634718 | 362.8415
0.02 | 55.79361 | 18.18012 | 36.36024 | 0.3636024 | 362.6259
0.04 | 55.76068 | 18.18668 | 36.37336 | 0.3637336 | 362.4118
0 | 55.72742 | 18.19334 | 36.38668 | 0.3638668 | 362.1956
0.02 | 55.69376 | 18.19994 | 36.39988 | 0.3639988 | 361.9768
0.04 | 55.66011 | 18.20651 | 36.41302 | 0.3641302 | 361.7582
0 | 55.62713 | 18.21311 | 36.42623 | 0.3642623 | 361.5438
0.02 | 55.59494 | 18.21976 | 36.43952 | 0.3643952 | 361.3346
0.04 | 55.56327 | 18.22636 | 36.45272 | 0.3645272 | 361.1287
0 | 55.532 | 18.233 | 36.466 | 0.36466 | 360.9255
0.02 | 55.50121 | 18.23974 | 36.47948 | 0.3647948 | 360.7254
0.04 | 55.47102 | 18.24639 | 36.49279 | 0.3649279 | 360.5292
0 | 55.44158 | 18.25303 | 36.50606 | 0.3650606 | 360.3378
0.02 | 55.4128 | 18.25974 | 36.51948 | 0.3651948 | 360.1508
0.04 | 55.3841 | 18.26635 | 36.5327 | 0.365327 | 359.9643
0 | 55.35511 | 18.27278 | 36.54556 | 0.3654556 | 359.7758
0.02 | 55.32586 | 18.27935 | 36.55871 | 0.3655871 | 359.5857
0.04 | 55.29649 | 18.28606 | 36.57212 | 0.3657212 | 359.3949
0 | 55.26718 | 18.29262 | 36.58524 | 0.3658524 | 359.2044
0.02 | 55.23807 | 18.29932 | 36.59864 | 0.3659864 | 359.0151
0.04 | 55.20892 | 18.30612 | 36.61224 | 0.3661224 | 358.8257
0 | 55.17974 | 18.3128 | 36.62561 | 0.3662561 | 358.636
0.02 | 55.15059 | 18.31946 | 36.63892 | 0.3663892 | 358.4465
0.04 | 55.12152 | 18.32616 | 36.65232 | 0.3665232 | 358.2576
0 | 55.09266 | 18.33295 | 36.66591 | 0.3666591 | 358.0701
0.02 | 55.06386 | 18.33977 | 36.67954 | 0.3667954 | 357.8829
0.04 | 55.03461 | 18.34667 | 36.69333 | 0.3669333 | 357.6928
0 | 55.00449 | 18.35341 | 36.70682 | 0.3670682 | 357.497
0.02 | 54.97366 | 18.36009 | 36.72018 | 0.3672018 | 357.2967
0.04 | 54.9426 | 18.36691 | 36.73383 | 0.3673383 | 357.0948
0 | 54.91177 | 18.3738 | 36.7476 | 0.367476 | 356.8944
0.02 | 54.88153 | 18.38057 | 36.76114 | 0.3676114 | 356.6979
0.04 | 54.85197 | 18.38746 | 36.77492 | 0.3677492 | 356.5057
0 | 54.82253 | 18.39429 | 36.78858 | 0.3678858 | 356.3144
0.02 | 54.79286 | 18.40095 | 36.8019 | 0.368019 | 356.1216
0.04 | 54.76284 | 18.40764 | 36.81528 | 0.3681528 | 355.9264
0 | 54.73265 | 18.41443 | 36.82885 | 0.3682885 | 355.7302
0.02 | 54.70271 | 18.42136 | 36.84272 | 0.3684272 | 355.5356
0.04 | 54.67263 | 18.42835 | 36.8567 | 0.368567 | 355.3401
0 | 54.64192 | 18.43515 | 36.8703 | 0.368703 | 355.1405
0.02 | 54.61092 | 18.44183 | 36.88366 | 0.3688366 | 354.939
0.04 | 54.57995 | 18.44855 | 36.8971 | 0.368971 | 354.7377
0 | 54.54939 | 18.45533 | 36.91066 | 0.3691066 | 354.5392
0.02 | 54.51958 | 18.46209 | 36.92418 | 0.3692418 | 354.3454
0.04 | 54.4903 | 18.46904 | 36.93808 | 0.3693808 | 354.1551
0 | 54.46147 | 18.47603 | 36.95206 | 0.3695206 | 353.9677
0.02 | 54.43296 | 18.48289 | 36.96579 | 0.3696579 | 353.7824
0.04 | 54.4046 | 18.48967 | 36.97934 | 0.3697934 | 353.5981
0 | 54.37643 | 18.49646 | 36.99292 | 0.3699292 | 353.415
0.02 | 54.34848 | 18.5033 | 37.0066 | 0.370066 | 353.2333
0.04 | 54.3207 | 18.51023 | 37.02047 | 0.3702047 | 353.0528
0 | 54.29285 | 18.51714 | 37.03428 | 0.3703428 | 352.8718
0.02 | 54.26468 | 18.52405 | 37.04811 | 0.3704811 | 352.6887
0.04 | 54.23593 | 18.53098 | 37.06197 | 0.3706197 | 352.5018
0 | 54.20676 | 18.53799 | 37.07598 | 0.3707598 | 352.3122
0.02 | 54.17777 | 18.54486 | 37.08973 | 0.3708973 | 352.1238
0.04 | 54.14927 | 18.55166 | 37.10333 | 0.3710333 | 351.9386
0 | 54.12089 | 18.55852 | 37.11705 | 0.3711705 | 351.7541
0.02 | 54.09164 | 18.56535 | 37.13069 | 0.3713069 | 351.564
0.04 | 54.0613 | 18.57223 | 37.14445 | 0.3714445 | 351.3668
0 | 54.03023 | 18.57923 | 37.15846 | 0.3715846 | 351.1649
0.02 | 53.99892 | 18.58613 | 37.17226 | 0.3717226 | 350.9614
0.04 | 53.96767 | 18.59285 | 37.18569 | 0.3718569 | 350.7583
0 | 53.93655 | 18.59953 | 37.19907 | 0.3719907 | 350.556
0.02 | 53.90538 | 18.60623 | 37.21246 | 0.3721246 | 350.3535
0.04 | 53.87425 | 18.61288 | 37.22576 | 0.3722576 | 350.1511
0 | 53.84371 | 18.61964 | 37.23927 | 0.3723927 | 349.9526
0.02 | 53.81398 | 18.62639 | 37.25279 | 0.3725279 | 349.7594
0.04 | 53.78502 | 18.63312 | 37.26624 | 0.3726624 | 349.5712
0 | 53.75649 | 18.63981 | 37.27962 | 0.3727962 | 349.3857
0.02 | 53.72789 | 18.64658 | 37.29316 | 0.3729316 | 349.1999
0.04 | 53.69917 | 18.6534 | 37.30679 | 0.3730679 | 349.0132
0 | 53.67093 | 18.66027 | 37.32055 | 0.3732055 | 348.8297
0.02 | 53.64366 | 18.66709 | 37.33417 | 0.3733417 | 348.6524
0.04 | 53.61726 | 18.67382 | 37.34763 | 0.3734763 | 348.4808
0 | 53.5915 | 18.68042 | 37.36084 | 0.3736084 | 348.3134
0.02 | 53.56606 | 18.68714 | 37.37428 | 0.3737428 | 348.148
0.04 | 53.54077 | 18.69401 | 37.38801 | 0.3738801 | 347.9837
0 | 53.51576 | 18.70077 | 37.40154 | 0.3740154 | 347.8211
0.02 | 53.49094 | 18.70749 | 37.41498 | 0.3741498 | 347.6598
0.04 | 53.46598 | 18.71423 | 37.42846 | 0.3742846 | 347.4976
0 | 53.44044 | 18.72095 | 37.44189 | 0.3744189 | 347.3316
0.02 | 53.41384 | 18.72769 | 37.45538 | 0.3745538 | 347.1587
0.04 | 53.38595 | 18.73444 | 37.46888 | 0.3746888 | 346.9774
0 | 53.35728 | 18.74122 | 37.48245 | 0.3748245 | 346.7911
0.02 | 53.3286 | 18.74798 | 37.49596 | 0.3749596 | 346.6047
0.04 | 53.30028 | 18.75469 | 37.50938 | 0.3750938 | 346.4206
0 | 53.27201 | 18.76129 | 37.52258 | 0.3752258 | 346.2369
0.02 | 53.24287 | 18.76797 | 37.53594 | 0.3753594 | 346.0475
0.04 | 53.21245 | 18.77492 | 37.54984 | 0.3754984 | 345.8498
0 | 53.18083 | 18.7818 | 37.5636 | 0.375636 | 345.6443
0.02 | 53.14827 | 18.78861 | 37.57722 | 0.3757722 | 345.4327
0.04 | 53.11481 | 18.79545 | 37.5909 | 0.375909 | 345.2152
0 | 53.08053 | 18.80228 | 37.60457 | 0.3760457 | 344.9924
0.02 | 53.04513 | 18.80909 | 37.61818 | 0.3761818 | 344.7623
0.04 | 53.00827 | 18.81578 | 37.63156 | 0.3763156 | 344.5227
0 | 52.97044 | 18.82248 | 37.64497 | 0.3764497 | 344.2769
0.02 | 52.93217 | 18.8294 | 37.65879 | 0.3765879 | 344.0282
0.04 | 52.89361 | 18.83642 | 37.67284 | 0.3767284 | 343.7775
0 | 52.85469 | 18.84327 | 37.68653 | 0.3768653 | 343.5246
0.02 | 52.81533 | 18.85007 | 37.70013 | 0.3770013 | 343.2687
0.04 | 52.77523 | 18.85692 | 37.71383 | 0.3771383 | 343.0081
0 | 52.73499 | 18.86373 | 37.72747 | 0.3772747 | 342.7466
0.02 | 52.69516 | 18.87053 | 37.74106 | 0.3774106 | 342.4877
0.04 | 52.65612 | 18.8774 | 37.75481 | 0.3775481 | 342.234
0 | 52.61769 | 18.88422 | 37.76843 | 0.3776843 | 341.9842
0.02 | 52.57932 | 18.89111 | 37.78222 | 0.3778222 | 341.7348
0.04 | 52.54071 | 18.89815 | 37.79629 | 0.3779629 | 341.4839
0 | 52.50181 | 18.90518 | 37.81036 | 0.3781036 | 341.231
0.02 | 52.46303 | 18.91213 | 37.82426 | 0.3782426 | 340.979
0.04 | 52.42486 | 18.91903 | 37.83807 | 0.3783807 | 340.731
0 | 52.38709 | 18.92589 | 37.85178 | 0.3785178 | 340.4855
0.02 | 52.3493 | 18.9326 | 37.8652 | 0.378652 | 340.2398
0.04 | 52.31125 | 18.93949 | 37.87897 | 0.3787897 | 339.9925
0 | 52.27309 | 18.94648 | 37.89296 | 0.3789296 | 339.7445
0.02 | 52.23516 | 18.95337 | 37.90674 | 0.3790674 | 339.498
0.04 | 52.19778 | 18.96026 | 37.92051 | 0.3792051 | 339.255
0 | 52.16072 | 18.96728 | 37.93457 | 0.3793457 | 339.0142
0.02 | 52.12336 | 18.97427 | 37.94853 | 0.3794853 | 338.7714
0.04 | 52.08531 | 18.98124 | 37.96247 | 0.3796247 | 338.524
0 | 52.04706 | 18.98817 | 37.97633 | 0.3797633 | 338.2755
0.02 | 52.00904 | 18.99487 | 37.98975 | 0.3798975 | 338.0284
0.04 | 51.97146 | 19.00173 | 38.00346 | 0.3800346 | 337.7841
0 | 51.93391 | 19.00876 | 38.01752 | 0.3801752 | 337.54
0.02 | 51.89528 | 19.01564 | 38.03128 | 0.3803128 | 337.289
0.04 | 51.85517 | 19.02248 | 38.04497 | 0.3804497 | 337.0283
0 | 51.81432 | 19.02949 | 38.05899 | 0.3805899 | 336.7628
0.02 | 51.77356 | 19.03639 | 38.07278 | 0.3807278 | 336.4979
0.04 | 51.73347 | 19.0431 | 38.0862 | 0.380862 | 336.2373
0 | 51.69423 | 19.04982 | 38.09964 | 0.3809964 | 335.9822
0.02 | 51.65526 | 19.05668 | 38.11337 | 0.3811337 | 335.729
0.04 | 51.61633 | 19.06354 | 38.12708 | 0.3812708 | 335.4759
0 | 51.57771 | 19.07039 | 38.14078 | 0.3814078 | 335.2249
0.02 | 51.53938 | 19.07719 | 38.15438 | 0.3815438 | 334.9758
0.04 | 51.50134 | 19.08401 | 38.16803 | 0.3816803 | 334.7286
0 | 51.46321 | 19.09092 | 38.18184 | 0.3818184 | 334.4808
0.02 | 51.4247 | 19.09786 | 38.19572 | 0.3819572 | 334.2305
0.04 | 51.38607 | 19.10478 | 38.20957 | 0.3820957 | 333.9794
0 | 51.34796 | 19.11169 | 38.22338 | 0.3822338 | 333.7317
0.02 | 51.31051 | 19.11868 | 38.23736 | 0.3823736 | 333.4883
0.04 | 51.27382 | 19.12565 | 38.25129 | 0.3825129 | 333.2499
0 | 51.2378 | 19.13254 | 38.26508 | 0.3826508 | 333.0157
0.02 | 51.2021 | 19.13951 | 38.27903 | 0.3827903 | 332.7837
0.04 | 51.16671 | 19.14631 | 38.29262 | 0.3829262 | 332.5537
0 | 51.13187 | 19.1531 | 38.30619 | 0.3830619 | 332.3273
0.02 | 51.09787 | 19.16 | 38.32001 | 0.3832001 | 332.1062
0.04 | 51.06454 | 19.16689 | 38.33377 | 0.3833377 | 331.8897
0 | 51.03151 | 19.1737 | 38.34741 | 0.3834741 | 331.675
0.02 | 50.99806 | 19.18046 | 38.36091 | 0.3836091 | 331.4576
0.04 | 50.96395 | 19.18733 | 38.37466 | 0.3837466 | 331.2359
0 | 50.92939 | 19.19423 | 38.38845 | 0.3838845 | 331.0112
0.02 | 50.89475 | 19.20105 | 38.40209 | 0.3840209 | 330.7861
0.04 | 50.86017 | 19.20769 | 38.41537 | 0.3841537 | 330.5613
0 | 50.82568 | 19.21433 | 38.42866 | 0.3842866 | 330.3372
0.02 | 50.79091 | 19.22105 | 38.4421 | 0.384421 | 330.1112
0.04 | 50.75573 | 19.22771 | 38.45543 | 0.3845543 | 329.8826
0 | 50.72037 | 19.23429 | 38.46858 | 0.3846858 | 329.6527
0.02 | 50.68495 | 19.24098 | 38.48196 | 0.3848196 | 329.4225
0.04 | 50.64922 | 19.24773 | 38.49546 | 0.3849546 | 329.1903
0 | 50.61293 | 19.25439 | 38.50878 | 0.3850878 | 328.9544
0.02 | 50.57584 | 19.26107 | 38.52215 | 0.3852215 | 328.7134
0.04 | 50.53833 | 19.2678 | 38.53559 | 0.3853559 | 328.4696
0 | 50.50099 | 19.27435 | 38.54869 | 0.3854869 | 328.2269
0.02 | 50.46449 | 19.28096 | 38.56191 | 0.3856191 | 327.9897
0.04 | 50.42893 | 19.28774 | 38.57547 | 0.3857547 | 327.7585
0 | 50.39407 | 19.29447 | 38.58895 | 0.3858895 | 327.532
0.02 | 50.35979 | 19.30109 | 38.60218 | 0.3860218 | 327.3092
0.04 | 50.32628 | 19.30774 | 38.61549 | 0.3861549 | 327.0914
0 | 50.29389 | 19.31438 | 38.62876 | 0.3862876 | 326.8809
0.02 | 50.26278 | 19.32101 | 38.64202 | 0.3864202 | 326.6787
0.04 | 50.23287 | 19.32765 | 38.6553 | 0.386553 | 326.4843
0 | 50.20381 | 19.33427 | 38.66854 | 0.3866854 | 326.2954
0.02 | 50.17515 | 19.3409 | 38.6818 | 0.386818 | 326.1091
0.04 | 50.14681 | 19.34768 | 38.69536 | 0.3869536 | 325.925
0 | 50.11886 | 19.35432 | 38.70864 | 0.3870864 | 325.7433
0.02 | 50.09126 | 19.36094 | 38.72188 | 0.3872188 | 325.5639
0.04 | 50.06391 | 19.36776 | 38.73553 | 0.3873553 | 325.3861
0 | 50.03656 | 19.3745 | 38.74901 | 0.3874901 | 325.2084
0.02 | 50.00871 | 19.38104 | 38.76208 | 0.3876208 | 325.0274
0.04 | 49.98016 | 19.38763 | 38.77525 | 0.3877525 | 324.8418
0 | 49.9509 | 19.39425 | 38.78849 | 0.3878849 | 324.6517
0.02 | 49.9208 | 19.40091 | 38.80182 | 0.3880182 | 324.456
0.04 | 49.88987 | 19.40771 | 38.81542 | 0.3881542 | 324.255
0 | 49.85769 | 19.41467 | 38.82933 | 0.3882933 | 324.0458
0.02 | 49.82388 | 19.42142 | 38.84283 | 0.3884283 | 323.8261
0.04 | 49.78878 | 19.42815 | 38.85631 | 0.3885631 | 323.5979
0 | 49.75276 | 19.43497 | 38.86995 | 0.3886995 | 323.3638
0.02 | 49.71639 | 19.44163 | 38.88327 | 0.3888327 | 323.1274
0.04 | 49.67996 | 19.44825 | 38.89651 | 0.3889651 | 322.8907
0 | 49.64292 | 19.45489 | 38.90978 | 0.3890978 | 322.6499
0.02 | 49.60473 | 19.46153 | 38.92307 | 0.3892307 | 322.4017
0.04 | 49.56566 | 19.46828 | 38.93655 | 0.3893655 | 322.1478
0 | 49.5261 | 19.47505 | 38.9501 | 0.389501 | 321.8907
0.02 | 49.48612 | 19.48185 | 38.9637 | 0.389637 | 321.6308
0.04 | 49.44569 | 19.48873 | 38.97746 | 0.3897746 | 321.3681
0 | 49.40445 | 19.49552 | 38.99104 | 0.3899104 | 321.1
0.02 | 49.36226 | 19.50222 | 39.00444 | 0.3900444 | 320.8258
0.04 | 49.31964 | 19.50899 | 39.01797 | 0.3901797 | 320.5488
0 | 49.27738 | 19.51587 | 39.03174 | 0.3903174 | 320.2742
0.02 | 49.23555 | 19.52277 | 39.04553 | 0.3904553 | 320.0023
0.04 | 49.19363 | 19.52959 | 39.05918 | 0.3905918 | 319.7298
0 | 49.15128 | 19.53638 | 39.07276 | 0.3907276 | 319.4546
0.02 | 49.10813 | 19.5433 | 39.0866 | 0.390866 | 319.1741
0.04 | 49.06432 | 19.55011 | 39.10022 | 0.3910022 | 318.8894
0 | 49.0207 | 19.55691 | 39.11382 | 0.3911382 | 318.6059
0.02 | 48.97754 | 19.56383 | 39.12766 | 0.3912766 | 318.3254
0.04 | 48.93467 | 19.5707 | 39.1414 | 0.391414 | 318.0467
0 | 48.89194 | 19.57767 | 39.15534 | 0.3915534 | 317.769
0.02 | 48.84909 | 19.5848 | 39.1696 | 0.391696 | 317.4905
0.04 | 48.80646 | 19.5918 | 39.1836 | 0.391836 | 317.2134
0 | 48.76444 | 19.59885 | 39.19769 | 0.3919769 | 316.9404
0.02 | 48.72294 | 19.60589 | 39.21177 | 0.3921177 | 316.6706
0.04 | 48.68167 | 19.61282 | 39.22564 | 0.3922564 | 316.4024
0 | 48.64006 | 19.61987 | 39.23975 | 0.3923975 | 316.1319
0.02 | 48.59748 | 19.62691 | 39.25381 | 0.3925381 | 315.8552
0.04 | 48.5538 | 19.63382 | 39.26765 | 0.3926765 | 315.5713
0 | 48.50942 | 19.64078 | 39.28156 | 0.3928156 | 315.2828
0.02 | 48.46447 | 19.64783 | 39.29565 | 0.3929565 | 314.9907
0.04 | 48.41909 | 19.65478 | 39.30955 | 0.3930955 | 314.6958
0 | 48.37348 | 19.66176 | 39.32353 | 0.3932353 | 314.3993
0.02 | 48.3275 | 19.66883 | 39.33767 | 0.3933767 | 314.1005
0.04 | 48.28111 | 19.67585 | 39.3517 | 0.393517 | 313.799
0 | 48.23423 | 19.68281 | 39.36563 | 0.3936563 | 313.4943
0.02 | 48.18686 | 19.68986 | 39.37972 | 0.3937972 | 313.1864
0.04 | 48.13873 | 19.69692 | 39.39384 | 0.3939384 | 312.8736
0 | 48.0896 | 19.70386 | 39.40771 | 0.3940771 | 312.5543
0.02 | 48.03956 | 19.7108 | 39.42161 | 0.3942161 | 312.229
0.04 | 47.98893 | 19.71796 | 39.43593 | 0.3943593 | 311.9
0 | 47.93834 | 19.72508 | 39.45015 | 0.3945015 | 311.5712
0.02 | 47.88819 | 19.7322 | 39.46441 | 0.3946441 | 311.2452
0.04 | 47.8382 | 19.73927 | 39.47855 | 0.3947855 | 310.9203
0 | 47.78792 | 19.7463 | 39.49261 | 0.3949261 | 310.5935
0.02 | 47.73727 | 19.7534 | 39.50681 | 0.3950681 | 310.2644
0.04 | 47.68642 | 19.7605 | 39.52099 | 0.3952099 | 309.9339
0 | 47.63596 | 19.76755 | 39.5351 | 0.395351 | 309.6059
0.02 | 47.58634 | 19.77473 | 39.54946 | 0.3954946 | 309.2833
0.04 | 47.53767 | 19.78198 | 39.56395 | 0.3956395 | 308.967
0 | 47.48978 | 19.78904 | 39.57809 | 0.3957809 | 308.6558
0.02 | 47.44258 | 19.79603 | 39.59206 | 0.3959206 | 308.349
0.04 | 47.39599 | 19.8031 | 39.6062 | 0.396062 | 308.0462
0 | 47.35016 | 19.81022 | 39.62044 | 0.3962044 | 307.7483
0.02 | 47.30545 | 19.81733 | 39.63467 | 0.3963467 | 307.4578
0.04 | 47.26188 | 19.82446 | 39.64893 | 0.3964893 | 307.1746
0 | 47.21933 | 19.83157 | 39.66314 | 0.3966314 | 306.898
0.02 | 47.17761 | 19.83875 | 39.67749 | 0.3967749 | 306.6268
0.04 | 47.13638 | 19.8461 | 39.69219 | 0.3969219 | 306.3589
0 | 47.09569 | 19.85347 | 39.70694 | 0.3970694 | 306.0945
0.02 | 47.05561 | 19.86071 | 39.72142 | 0.3972142 | 305.834
0.04 | 47.0164 | 19.8679 | 39.73579 | 0.3973579 | 305.5791
0 | 46.97761 | 19.87512 | 39.75023 | 0.3975023 | 305.327
0.02 | 46.93856 | 19.88223 | 39.76447 | 0.3976447 | 305.0732
0.04 | 46.899 | 19.88941 | 39.77882 | 0.3977882 | 304.8161
0 | 46.8592 | 19.89669 | 39.79337 | 0.3979337 | 304.5574
0.02 | 46.8196 | 19.90405 | 39.8081 | 0.398081 | 304.3
0.04 | 46.78018 | 19.91146 | 39.82292 | 0.3982292 | 304.0438
0 | 46.74023 | 19.91872 | 39.83745 | 0.3983745 | 303.7842
0.02 | 46.69861 | 19.92595 | 39.8519 | 0.398519 | 303.5137
0.04 | 46.65493 | 19.93322 | 39.86644 | 0.3986644 | 303.2298
0 | 46.60974 | 19.94058 | 39.88117 | 0.3988117 | 302.936
0.02 | 46.56379 | 19.94797 | 39.89594 | 0.3989594 | 302.6374
0.04 | 46.51778 | 19.95528 | 39.91056 | 0.3991056 | 302.3383
0 | 46.47159 | 19.96264 | 39.92528 | 0.3992528 | 302.0382
0.02 | 46.42447 | 19.96997 | 39.93993 | 0.3993993 | 301.7319
0.04 | 46.37642 | 19.9773 | 39.95459 | 0.3995459 | 301.4196
0 | 46.32788 | 19.98482 | 39.96964 | 0.3996964 | 301.1041
0.02 | 46.27937 | 19.99245 | 39.9849 | 0.399849 | 300.7889
0.04 | 46.2309 | 19.99991 | 39.99982 | 0.3999982 | 300.4738
0 | 46.18227 | 20.00749 | 40.01498 | 0.4001498 | 300.1577
0.02 | 46.13308 | 20.01512 | 40.03023 | 0.4003023 | 299.838
0.04 | 46.08337 | 20.0228 | 40.04561 | 0.4004561 | 299.5149
0 | 46.03359 | 20.03102 | 40.06203 | 0.4006203 | 299.1914
0.02 | 45.98381 | 20.07263 | 40.14527 | 0.4014527 | 298.8678