## Ti
2mN |  |  | 4mN |  |  | 8mN |  |  | 16mN |  |  | 32mN |  |  | 64mN
Load [mN] | depth [nm] | time [s] | Load [mN] | depth [nm] | time [s] | Load [mN] | depth [nm] | time [s] | Load [mN] | depth [nm] | time [s] | Load [mN] | depth [nm] | time [s] | Load [mN] | depth [nm] | time [s]
-0.014195 | -462.032637 | 0 | 0.585 | 72.441238 | 49.141504 | 1.185 | 115.413763 | 90.11545 | 2.385001 | 188.761769 | 131.018974 | 4.785001 | 304.097394 | 171.865416 | 9.585003 | 474.591461 | 212.643123
-0.013015 | -402.865934 | 0 | 0.593529 | 72.723015 | 49.191905 | 1.202705 | 114.834836 | 90.166035 | 2.418522 | 189.191111 | 131.068223 | 4.852978 | 304.302396 | 171.915918 | 9.720942 | 474.773648 | 212.693319
-0.011829 | -355.254918 | 0 | 0.601896 | 72.915283 | 49.240551 | 1.219402 | 115.327525 | 90.215396 | 2.451882 | 189.475715 | 131.117419 | 4.919622 | 304.431338 | 171.965098 | 9.854256 | 475.198933 | 212.74238
-0.010653 | -306.11205 | 0 | 0.610304 | 72.830296 | 49.290491 | 1.236446 | 115.654938 | 90.265169 | 2.485239 | 189.780807 | 131.166524 | 4.987656 | 305.571394 | 172.014818 | 9.990351 | 475.642814 | 212.792206
-0.009464 | -261.881905 | 0 | 0.6188 | 73.177634 | 49.340462 | 1.253146 | 115.805865 | 90.314389 | 2.518598 | 190.35528 | 131.215325 | 5.054337 | 305.501765 | 172.063711 | 10.123619 | 476.49369 | 212.8413
-0.008269 | -222.623495 | 0 | 0.62734 | 73.38792 | 49.389819 | 1.269839 | 115.836717 | 90.362981 | 2.551947 | 190.684524 | 131.264509 | 5.121007 | 305.9136 | 172.113475 | 10.256938 | 476.921145 | 212.89022
-0.007086 | -183.627197 | 0 | 0.635706 | 73.714389 | 49.438942 | 1.286532 | 115.93591 | 90.412147 | 2.585327 | 190.543534 | 131.313522 | 5.189022 | 306.150813 | 172.162727 | 10.390296 | 476.790655 | 212.9395
-0.005904 | -138.69064 | 0 | 0.64425 | 73.424521 | 49.489206 | 1.303242 | 116.258681 | 90.461195 | 2.618677 | 190.900016 | 131.362889 | 5.255734 | 306.434804 | 172.211807 | 10.526363 | 477.435512 | 212.989431
-0.004724 | -87.655573 | 0 | 0.652779 | 74.200941 | 49.538725 | 1.319939 | 116.123309 | 90.510224 | 2.652712 | 190.928545 | 131.412207 | 5.322423 | 306.459843 | 172.261624 | 10.659636 | 477.954698 | 213.038228
-0.003544 | -46.092315 | 0 | 0.66115 | 73.887356 | 49.587588 | 1.336626 | 116.136703 | 90.558989 | 2.686068 | 191.132673 | 131.461356 | 5.390453 | 306.201088 | 172.310668 | 10.792942 | 478.367373 | 213.087183
-0.002362 | -0.712306 | 0 | 0.669687 | 73.21185 | 49.638036 | 1.35333 | 116.411628 | 90.608112 | 2.719428 | 191.668846 | 131.510576 | 5.457133 | 307.04269 | 172.359891 | 10.926248 | 478.290147 | 213.137764
-0.001185 | -1.031085 | 0 | 0.678226 | 73.678009 | 49.687313 | 1.370026 | 116.994921 | 90.656854 | 2.752786 | 191.487997 | 131.560272 | 5.523851 | 307.426693 | 172.409076 | 11.065009 | 479.230763 | 213.18769
0 | 0 | 0 | 0.686591 | 74.177901 | 49.736773 | 1.386714 | 116.915792 | 90.706075 | 2.786826 | 191.670884 | 131.609758 | 5.590489 | 307.618876 | 172.457577 | 11.201079 | 479.369934 | 213.237263
0.001177 | -0.126291 | 0 | 0.694958 | 73.741091 | 49.786134 | 1.403418 | 116.780579 | 90.75481 | 2.820862 | 192.269921 | 131.659498 | 5.657174 | 308.172084 | 172.506475 | 11.334401 | 479.874063 | 213.286476
0.002366 | 0.375957 | 0 | 0.703497 | 74.37626 | 49.836214 | 1.420117 | 117.341582 | 90.80416 | 2.85424 | 192.428223 | 131.708901 | 5.723863 | 308.496283 | 172.555925 | 11.470439 | 479.971239 | 213.336988
0.003551 | 0.758976 | 0 | 0.712033 | 74.333578 | 49.88561 | 1.436812 | 117.370545 | 90.853483 | 2.888257 | 192.902179 | 131.759055 | 5.790552 | 309.03876 | 172.604949 | 11.609186 | 480.843117 | 213.387572
0.004736 | 0.885283 | 0 | 0.720398 | 74.587218 | 49.934714 | 1.453858 | 117.143984 | 90.903242 | 2.922306 | 193.105184 | 131.80932 | 5.857286 | 309.094478 | 172.653922 | 11.74524 | 481.851385 | 213.437276
0.005928 | 1.620385 | 0 | 0.728777 | 74.974558 | 49.983607 | 1.470616 | 117.402753 | 90.952145 | 2.956358 | 192.928082 | 131.858475 | 5.92387 | 309.476063 | 172.702606 | 11.878557 | 482.232058 | 213.487584
0.007109 | 1.500027 | 0 | 0.737135 | 74.601923 | 50.032719 | 1.487251 | 117.696211 | 91.001134 | 2.989688 | 193.219674 | 131.908829 | 5.990565 | 309.981307 | 172.751727 | 12.017378 | 481.956034 | 213.53742
0.008287 | 2.313584 | 0 | 0.745505 | 74.70354 | 50.08172 | 1.503945 | 118.062565 | 91.050641 | 3.024447 | 193.497854 | 131.958589 | 6.057241 | 309.91683 | 172.800658 | 12.153393 | 482.517458 | 213.587234
0.009471 | 1.507133 | 0 | 0.75389 | 74.820106 | 50.131135 | 1.520982 | 118.193589 | 91.099946 | 3.057793 | 193.816398 | 132.007343 | 6.123959 | 310.086785 | 172.849872 | 12.287265 | 482.972452 | 213.636486
0.010668 | 2.580564 | 0 | 0.762239 | 74.565595 | 50.179475 | 1.537679 | 118.657822 | 91.150374 | 3.091135 | 193.946788 | 132.056545 | 6.190602 | 310.514307 | 172.898908 | 12.42274 | 483.095739 | 213.6866
0.05 | 8.504105 | 0 | 0.770605 | 74.994845 | 50.228588 | 1.554722 | 118.394226 | 91.199172 | 3.124479 | 194.113797 | 132.106535 | 6.257299 | 310.871238 | 172.947926 | 12.558753 | 483.782627 | 213.736768
0.05 | 8.392388 | 0.12121 | 0.778973 | 75.044829 | 50.277739 | 1.571422 | 118.484057 | 91.248239 | 3.158541 | 194.079145 | 132.156795 | 6.323973 | 311.744994 | 172.997325 | 12.694806 | 484.462398 | 213.785974
0.053675 | 8.95448 | 0.173859 | 0.787336 | 74.950976 | 50.326585 | 1.58811 | 118.282927 | 91.297417 | 3.192554 | 194.861375 | 132.205318 | 6.391997 | 311.918332 | 173.046698 | 12.828118 | 484.796793 | 213.835098
0.057245 | 9.191432 | 0.225073 | 0.795702 | 75.118562 | 50.376119 | 1.604812 | 119.151207 | 91.346078 | 3.225922 | 194.633398 | 132.254421 | 6.458675 | 312.123798 | 173.095662 | 12.961448 | 485.498219 | 213.884023
0.060816 | 9.675303 | 0.276063 | 0.804074 | 75.851821 | 50.424759 | 1.621502 | 119.03951 | 91.395097 | 3.259278 | 194.980471 | 132.303588 | 6.525375 | 312.519051 | 173.144841 | 13.094784 | 485.445027 | 213.933138
0.064388 | 9.324092 | 0.326933 | 0.812461 | 75.537933 | 50.47373 | 1.638224 | 119.132469 | 91.444364 | 3.292637 | 194.942339 | 132.352774 | 6.592483 | 312.958585 | 173.194284 | 13.228131 | 486.121137 | 213.982257
0.067957 | 9.498084 | 0.378025 | 0.820805 | 75.134074 | 50.52245 | 1.654893 | 119.207486 | 91.493499 | 3.32599 | 195.741777 | 132.401527 | 6.660073 | 313.044069 | 173.244096 | 13.361431 | 486.803804 | 214.031635
0.071456 | 9.944845 | 0.428727 | 0.829194 | 75.451389 | 50.571858 | 1.671931 | 119.360144 | 91.543223 | 3.359357 | 195.80766 | 132.45091 | 6.726741 | 313.6135 | 173.292808 | 13.49743 | 487.316357 | 214.081753
0.075097 | 10.441805 | 0.480166 | 0.837538 | 76.100316 | 50.620432 | 1.688703 | 119.480132 | 91.592411 | 3.393393 | 195.940983 | 132.500998 | 6.793456 | 313.901952 | 173.342201 | 13.633498 | 487.800287 | 214.131047
0.078736 | 10.509374 | 0.531973 | 0.845908 | 76.299322 | 50.669848 | 1.705337 | 119.643743 | 91.640927 | 3.42755 | 196.322024 | 132.550716 | 6.861476 | 314.472541 | 173.392542 | 13.767397 | 488.528922 | 214.180703
0.082307 | 10.215295 | 0.583133 | 0.854273 | 76.300644 | 50.718721 | 1.722024 | 120.075711 | 91.689932 | 3.460786 | 196.671185 | 132.599547 | 6.929513 | 314.289247 | 173.443192 | 13.902849 | 488.321499 | 214.230205
0.085875 | 10.669686 | 0.634036 | 0.862641 | 75.875785 | 50.767969 | 1.73873 | 120.544776 | 91.739091 | 3.494147 | 196.376759 | 132.648559 | 6.998929 | 314.46387 | 173.493055 | 14.036261 | 488.807884 | 214.279512
0.089446 | 11.373924 | 0.685223 | 0.871005 | 76.430537 | 50.816588 | 1.755422 | 120.591857 | 91.789653 | 3.527511 | 196.498342 | 132.697724 | 7.065851 | 314.879088 | 173.542157 | 14.172179 | 489.206507 | 214.329037
0.093157 | 11.140636 | 0.73797 | 0.879375 | 76.163154 | 50.865843 | 1.772803 | 120.403597 | 91.839299 | 3.560862 | 197.066429 | 132.746397 | 7.133644 | 315.733865 | 173.59179 | 14.305569 | 489.62569 | 214.378226
0.096657 | 11.551565 | 0.788271 | 0.88777 | 76.779765 | 50.914899 | 1.789503 | 120.602669 | 91.88795 | 3.594224 | 197.542177 | 132.795422 | 7.200335 | 316.066151 | 173.640653 | 14.43887 | 490.403448 | 214.427394
0.100298 | 12.200452 | 0.840527 | 0.896109 | 76.744022 | 50.963808 | 1.806196 | 120.353486 | 91.937085 | 3.627576 | 197.452602 | 132.844836 | 7.266998 | 315.83673 | 173.689908 | 14.572192 | 490.442151 | 214.476251
0.103866 | 12.623455 | 0.891181 | 0.904475 | 76.678168 | 51.01284 | 1.822894 | 120.774329 | 91.986263 | 3.660935 | 197.377569 | 132.893585 | 7.333667 | 316.257799 | 173.739092 | 14.705514 | 490.645673 | 214.525067
0.107436 | 12.607849 | 0.942147 | 0.912844 | 76.450225 | 51.062153 | 1.839587 | 120.789818 | 92.035379 | 3.694295 | 197.353331 | 132.942368 | 7.400351 | 316.615847 | 173.788059 | 14.838899 | 491.388474 | 214.574278
0.111008 | 12.641841 | 0.993255 | 0.921379 | 76.720423 | 51.11286 | 1.856632 | 121.410861 | 92.085148 | 3.727641 | 197.965041 | 132.991528 | 7.468399 | 316.883936 | 173.837808 | 14.972126 | 491.176649 | 214.62359
0.11458 | 12.759329 | 1.044495 | 0.929916 | 77.015799 | 51.1618 | 1.873333 | 120.692788 | 92.13429 | 3.761006 | 198.405385 | 133.040916 | 7.535074 | 317.138228 | 173.887123 | 15.108207 | 492.011047 | 214.673824
0.118147 | 12.782884 | 1.095261 | 0.938286 | 76.604459 | 51.210702 | 1.890036 | 121.429706 | 92.1831 | 3.795042 | 198.501739 | 133.091637 | 7.601785 | 317.170239 | 173.935948 | 15.244299 | 492.6847 | 214.723172
0.121718 | 13.587552 | 1.146029 | 0.946652 | 76.86494 | 51.259598 | 1.906726 | 121.761881 | 92.232176 | 3.829775 | 199.14531 | 133.141172 | 7.668424 | 317.799882 | 173.985081 | 15.377575 | 493.440524 | 214.772082
0.125357 | 13.994758 | 1.197862 | 0.955022 | 77.41962 | 51.309142 | 1.923414 | 121.893977 | 92.281696 | 3.863237 | 198.735303 | 133.190504 | 7.735102 | 317.582747 | 174.033844 | 15.510886 | 493.768033 | 214.821513
0.129068 | 13.81254 | 1.251004 | 0.963388 | 77.392024 | 51.357691 | 1.940458 | 121.722794 | 92.331228 | 3.896482 | 198.804125 | 133.23953 | 7.801776 | 317.885243 | 174.083356 | 15.644271 | 493.829495 | 214.8703
0.132567 | 14.082717 | 1.301412 | 0.971754 | 77.502351 | 51.406733 | 1.957156 | 121.349802 | 92.380138 | 3.929843 | 199.390998 | 133.2885 | 7.869822 | 318.425274 | 174.133062 | 15.777536 | 494.411648 | 214.919204
0.136138 | 14.040293 | 1.352321 | 0.980118 | 77.890517 | 51.455827 | 1.974698 | 121.778288 | 92.431578 | 3.963198 | 199.592909 | 133.337564 | 7.936772 | 318.634279 | 174.18325 | 15.910814 | 494.757283 | 214.968299
0.139709 | 14.530123 | 1.403222 | 0.988488 | 78.0119 | 51.504823 | 1.991572 | 122.032338 | 92.481222 | 3.996569 | 200.17411 | 133.386995 | 8.005901 | 319.09854 | 174.232909 | 16.044175 | 495.215335 | 215.017646
0.143348 | 14.558099 | 1.455985 | 0.996965 | 78.034439 | 51.554269 | 2.008269 | 122.186125 | 92.530405 | 4.030616 | 200.317261 | 133.440166 | 8.072584 | 319.43575 | 174.281944 | 16.180204 | 495.857781 | 215.067756
0.146989 | 15.19733 | 1.507018 | 1.005396 | 78.044157 | 51.603888 | 2.024965 | 122.558423 | 92.57926 | 4.066696 | 200.567662 | 133.490352 | 8.139271 | 319.92395 | 174.33107 | 16.318244 | 496.203642 | 215.117768
0.150559 | 15.708353 | 1.558121 | 1.013761 | 78.058378 | 51.653234 | 2.041665 | 122.575722 | 92.628026 | 4.100716 | 200.706206 | 133.539619 | 8.207334 | 319.904564 | 174.380967 | 16.452331 | 496.657189 | 215.167293
0.154132 | 15.471346 | 1.609465 | 1.022299 | 78.189101 | 51.703063 | 2.058359 | 122.602529 | 92.67725 | 4.13407 | 201.029732 | 133.588832 | 8.274035 | 320.556831 | 174.429688 | 16.585623 | 496.951149 | 215.216293
0.157699 | 16.005249 | 1.660046 | 1.030663 | 78.076688 | 51.751816 | 2.075745 | 123.144272 | 92.728134 | 4.16743 | 200.688149 | 133.637543 | 8.342039 | 320.253728 | 174.479929 | 16.718951 | 497.373593 | 215.265847
0.161315 | 16.362339 | 1.711693 | 1.039031 | 77.86488 | 51.800694 | 2.092443 | 123.513701 | 92.78094 | 4.200803 | 201.248301 | 133.686498 | 8.408695 | 321.0199 | 174.528843 | 16.855026 | 497.719337 | 215.315631
0.164839 | 16.33419 | 1.762206 | 1.047409 | 77.968672 | 51.850209 | 2.110498 | 123.574145 | 92.830179 | 4.234172 | 201.226804 | 133.735887 | 8.475417 | 321.147845 | 174.577862 | 16.991028 | 498.202696 | 215.365616
0.168412 | 16.494933 | 1.813272 | 1.05594 | 77.875166 | 51.900605 | 2.12719 | 123.316728 | 92.879425 | 4.268191 | 201.466606 | 133.785474 | 8.542073 | 321.472496 | 174.627176 | 17.127028 | 498.79192 | 215.415219
0.171981 | 16.765623 | 1.864115 | 1.064474 | 78.088819 | 51.949862 | 2.143896 | 123.55014 | 92.928148 | 4.301565 | 201.7092 | 133.834603 | 8.610127 | 321.843439 | 174.677013 | 17.260375 | 499.509462 | 215.46407
0.175549 | 16.544472 | 1.915177 | 1.072846 | 78.308843 | 51.999133 | 2.160593 | 123.681417 | 92.977378 | 4.33491 | 201.692044 | 133.883621 | 8.677129 | 321.803565 | 174.726483 | 17.393708 | 499.95221 | 215.514328
0.179119 | 17.119789 | 1.965971 | 1.08121 | 78.049891 | 52.047597 | 2.177286 | 124.236168 | 93.025986 | 4.368264 | 201.561621 | 133.932862 | 8.744819 | 322.428615 | 174.775738 | 17.529791 | 500.084858 | 215.563356
0.182689 | 17.295908 | 2.01742 | 1.089575 | 78.413785 | 52.096855 | 2.193987 | 123.999221 | 93.075049 | 4.402296 | 202.066147 | 133.982702 | 8.81154 | 323.001553 | 174.824985 | 17.663081 | 500.19887 | 215.612662
0.18626 | 17.724637 | 2.068125 | 1.097943 | 78.430706 | 52.145585 | 2.210696 | 123.856575 | 93.124243 | 4.435661 | 202.45462 | 134.031908 | 8.878175 | 323.362663 | 174.873842 | 17.799151 | 500.604236 | 215.662146
0.18983 | 17.961629 | 2.119259 | 1.106307 | 78.771161 | 52.194924 | 2.227378 | 123.985016 | 93.173107 | 4.4697 | 202.909928 | 134.081392 | 8.946203 | 323.616988 | 174.923843 | 17.93243 | 501.121741 | 215.711043
0.193399 | 18.284932 | 2.170518 | 1.114684 | 78.579034 | 52.244205 | 2.244076 | 123.869678 | 93.222465 | 4.503063 | 203.233129 | 134.130382 | 9.012872 | 323.769611 | 174.972874 | 18.065787 | 501.330634 | 215.7603
0.19697 | 18.579682 | 2.221273 | 1.123044 | 78.470125 | 52.292823 | 2.260773 | 124.707157 | 93.27164 | 4.536409 | 202.790754 | 134.17965 | 9.079571 | 324.016364 | 175.022288 | 18.199058 | 501.69125 | 215.809457
0.20054 | 18.896309 | 2.27213 | 1.131411 | 78.92789 | 52.341793 | 2.277818 | 124.096525 | 93.321719 | 4.569769 | 203.608887 | 134.228609 | 9.147646 | 324.685391 | 175.072026 | 18.332423 | 502.392567 | 215.858339
0.204111 | 19.499656 | 2.323475 | 1.139777 | 78.984624 | 52.391694 | 2.294849 | 124.664105 | 93.371026 | 4.603129 | 203.462287 | 134.277793 | 9.214327 | 324.935568 | 175.120909 | 18.465743 | 502.171066 | 215.907843
0.207682 | 19.297023 | 2.374221 | 1.148316 | 78.892006 | 52.442351 | 2.311549 | 124.992615 | 93.420647 | 4.63648 | 203.640324 | 134.326984 | 9.280987 | 325.047591 | 175.169843 | 18.601802 | 502.834193 | 215.957492
0.211251 | 19.65222 | 2.425007 | 1.157026 | 79.543952 | 52.49161 | 2.328586 | 124.809212 | 93.470317 | 4.670526 | 203.751685 | 134.377217 | 9.34766 | 325.216785 | 175.218937 | 18.735127 | 503.21439 | 216.00682
0.214822 | 19.605595 | 2.476248 | 1.16539 | 79.958429 | 52.54154 | 2.345294 | 125.433216 | 93.519427 | 4.704566 | 203.75951 | 134.427715 | 9.414359 | 325.373896 | 175.26814 | 18.871129 | 504.096167 | 216.056551
0.218391 | 20.238906 | 2.527201 | 1.17393 | 79.678605 | 52.590823 | 2.36198 | 124.980445 | 93.567915 | 4.738596 | 204.193286 | 134.476481 | 9.481014 | 325.905673 | 175.31738 | 19.007194 | 504.326075 | 216.106583
0.222035 | 20.03134 | 2.579738 | 1.182295 | 79.254716 | 52.639682 | 2.378674 | 125.28712 | 93.61725 | 4.771958 | 204.771802 | 134.526008 | 9.549065 | 326.382494 | 175.367115 | 19.14328 | 504.50033 | 216.156219
0.225601 | 20.439235 | 2.630223 | 1.190659 | 79.943143 | 52.689307 | 2.395376 | 125.143792 | 93.666465 | 4.805993 | 204.586809 | 134.575543 | 9.61709 | 326.675024 | 175.416747 | 19.276537 | 504.955326 | 216.205225
0.229171 | 20.570222 | 2.681042 | 1.1992 | 79.848419 | 52.738919 | 2.412414 | 125.654869 | 93.716471 | 4.839368 | 204.657729 | 134.624618 | 9.68376 | 326.526944 | 175.465941 | 19.409849 | 505.140586 | 216.254371
0.232741 | 20.470769 | 2.732221 | 1.207564 | 79.976288 | 52.78824 | 2.429109 | 126.008045 | 93.765075 | 4.872722 | 204.959622 | 134.673886 | 9.750452 | 327.129823 | 175.514891 | 19.543168 | 505.915302 | 216.303651
0.236311 | 20.453982 | 2.783057 | 1.216112 | 80.282429 | 52.838586 | 2.445808 | 125.834726 | 93.814229 | 4.906058 | 205.201191 | 134.722404 | 9.81712 | 327.755868 | 175.563919 | 19.679216 | 505.832645 | 216.353687
0.239811 | 20.250497 | 2.833298 | 1.224644 | 80.109867 | 52.888128 | 2.462505 | 126.601541 | 93.863693 | 4.939435 | 205.38622 | 134.771555 | 9.883804 | 327.567762 | 175.613343 | 19.815287 | 506.544767 | 216.403254
0.243381 | 20.96338 | 2.884371 | 1.233043 | 80.138758 | 52.937044 | 2.479542 | 126.507231 | 93.91307 | 4.97279 | 205.649025 | 134.820931 | 9.951841 | 327.828724 | 175.663492 | 19.949134 | 506.906661 | 216.452636
0.247023 | 20.577629 | 2.936258 | 1.241378 | 80.439398 | 52.986151 | 2.49624 | 126.642505 | 93.962266 | 5.006821 | 205.459234 | 134.870639 | 10.01988 | 328.044203 | 175.712761 | 20.084619 | 507.563114 | 216.502246
0.250602 | 21.490163 | 2.987574 | 1.249745 | 80.497069 | 53.034953 | 2.512939 | 126.955549 | 94.011071 | 5.04018 | 205.722992 | 134.919993 | 10.086573 | 329.023164 | 175.761973 | 20.217944 | 507.917306 | 216.551299
0.254233 | 22.449707 | 3.039524 | 1.25811 | 81.405894 | 53.083925 | 2.529634 | 126.818076 | 94.060341 | 5.074221 | 205.812714 | 134.970019 | 10.153228 | 329.179034 | 175.81269 | 20.351283 | 508.711467 | 216.600106
0.257805 | 22.373318 | 3.09037 | 1.266475 | 81.123892 | 53.133135 | 2.546334 | 127.122027 | 94.109273 | 5.108257 | 206.337063 | 135.019492 | 10.222639 | 329.142039 | 175.861957 | 20.484599 | 508.909064 | 216.649446
0.261372 | 22.877699 | 3.141826 | 1.274844 | 81.127843 | 53.181932 | 2.563029 | 126.741568 | 94.158299 | 5.141613 | 206.131463 | 135.069688 | 10.289296 | 329.401284 | 175.9109 | 20.617965 | 508.999954 | 216.698329
0.265012 | 23.214078 | 3.193261 | 1.283383 | 81.419175 | 53.231837 | 2.579727 | 127.319312 | 94.207573 | 5.175654 | 206.862387 | 135.118535 | 10.355999 | 329.498831 | 175.960348 | 20.751255 | 509.438334 | 216.747469
0.268582 | 23.536017 | 3.244139 | 1.291751 | 81.171369 | 53.280845 | 2.596764 | 127.324063 | 94.25785 | 5.209004 | 207.153301 | 135.167402 | 10.424035 | 330.113659 | 176.010278 | 20.884547 | 510.25718 | 216.79631
0.272152 | 23.266252 | 3.299803 | 1.300117 | 81.27484 | 53.330157 | 2.613808 | 127.552139 | 94.306878 | 5.242368 | 207.169138 | 135.216357 | 10.492077 | 330.006315 | 176.061155 | 21.017902 | 510.404281 | 216.845337
0.276075 | 23.346544 | 3.351143 | 1.308656 | 81.190397 | 53.379585 | 2.63084 | 127.918398 | 94.357245 | 5.27573 | 207.131567 | 135.265583 | 10.560117 | 330.697545 | 176.109783 | 21.151262 | 510.311523 | 216.894326
0.279644 | 23.389984 | 3.402346 | 1.317022 | 80.833901 | 53.428707 | 2.647549 | 128.109555 | 94.406452 | 5.309086 | 207.619882 | 135.315706 | 10.626843 | 331.188331 | 176.159007 | 21.284508 | 510.636187 | 216.943239
0.283213 | 23.841089 | 3.453626 | 1.325388 | 81.100582 | 53.477868 | 2.664238 | 127.955156 | 94.455414 | 5.343125 | 208.069529 | 135.365252 | 10.693455 | 331.203819 | 176.208029 | 21.417898 | 511.403834 | 216.992375
0.286854 | 24.130908 | 3.505177 | 1.333762 | 81.095674 | 53.526901 | 2.681002 | 128.285945 | 94.504417 | 5.377164 | 207.762741 | 135.414374 | 10.760151 | 331.69137 | 176.256813 | 21.551147 | 511.381062 | 217.041616
0.290424 | 24.3176 | 3.556015 | 1.34212 | 81.173597 | 53.576455 | 2.697629 | 128.463898 | 94.553462 | 5.410673 | 208.649677 | 135.463876 | 10.826831 | 331.792593 | 176.306277 | 21.687198 | 511.56117 | 217.091587
0.293994 | 25.389317 | 3.607303 | 1.350661 | 81.511495 | 53.625704 | 2.714329 | 128.757324 | 94.602164 | 5.444551 | 208.410166 | 135.513712 | 10.893546 | 332.018616 | 176.355008 | 21.820517 | 512.37441 | 217.140152
0.297563 | 25.045055 | 3.658785 | 1.359028 | 81.404428 | 53.674806 | 2.73103 | 128.429188 | 94.651294 | 5.477917 | 209.117859 | 135.56243 | 10.960183 | 332.281936 | 176.404003 | 21.953848 | 513.102429 | 217.18931
0.301131 | 25.952973 | 3.709086 | 1.3674 | 81.895051 | 53.724732 | 2.74772 | 128.792076 | 94.700759 | 5.511275 | 209.322596 | 135.611716 | 11.026865 | 332.752869 | 176.453467 | 22.08723 | 513.245566 | 217.238519
0.304704 | 25.942577 | 3.759927 | 1.375933 | 81.547084 | 53.773959 | 2.764759 | 129.105882 | 94.750319 | 5.544633 | 209.179509 | 135.66088 | 11.094919 | 332.626489 | 176.503106 | 22.223202 | 513.426315 | 217.288748
0.308274 | 26.205875 | 3.811262 | 1.384299 | 81.909149 | 53.823741 | 2.781461 | 128.839453 | 94.799639 | 5.578003 | 209.230481 | 135.710204 | 11.161593 | 333.439916 | 176.551825 | 22.359297 | 514.101836 | 217.338173
0.311843 | 26.664349 | 3.861995 | 1.392837 | 81.854606 | 53.873139 | 2.798499 | 129.406535 | 94.849805 | 5.612041 | 209.572314 | 135.759725 | 11.22829 | 333.549193 | 176.600865 | 22.492548 | 514.468825 | 217.388226
0.31542 | 25.99755 | 3.91382 | 1.401208 | 81.725905 | 53.92179 | 2.815528 | 129.747416 | 94.899093 | 5.645389 | 209.744105 | 135.809824 | 11.294993 | 333.792333 | 176.650088 | 22.628637 | 514.810619 | 217.437363
0.318985 | 26.183136 | 3.964257 | 1.409572 | 81.920002 | 53.970843 | 2.832236 | 129.506152 | 94.948543 | 5.679428 | 210.377925 | 135.859003 | 11.361627 | 333.965412 | 176.699225 | 22.761949 | 515.369911 | 217.486348
0.322554 | 26.107422 | 4.015398 | 1.417936 | 82.139667 | 54.019768 | 2.849287 | 129.582187 | 94.998317 | 5.713465 | 210.301508 | 135.909414 | 11.429692 | 334.394603 | 176.749611 | 22.895263 | 515.684427 | 217.535083
0.326126 | 26.259221 | 4.066618 | 1.426306 | 82.344171 | 54.068766 | 2.865962 | 129.932119 | 95.052333 | 5.747502 | 210.107032 | 135.958579 | 11.497706 | 334.968056 | 176.799149 | 23.028577 | 515.465357 | 217.58444
0.329694 | 27.07429 | 4.117191 | 1.434684 | 81.920859 | 54.118087 | 2.884376 | 130.381998 | 95.101289 | 5.780878 | 210.238604 | 136.008003 | 11.564376 | 334.810251 | 176.84804 | 23.161945 | 516.734972 | 217.633251
0.333265 | 26.546139 | 4.16885 | 1.443039 | 82.234893 | 54.166827 | 2.90107 | 130.243854 | 95.150364 | 5.814911 | 210.387358 | 136.059723 | 11.63106 | 335.363701 | 176.897423 | 23.295292 | 516.483075 | 217.682425
0.336906 | 27.501256 | 4.220114 | 1.451407 | 82.438869 | 54.216083 | 2.917776 | 130.706269 | 95.199477 | 5.85052 | 210.710209 | 136.109795 | 11.699154 | 335.622817 | 176.947208 | 23.428541 | 517.348542 | 217.731357
0.340544 | 28.205884 | 4.273185 | 1.459773 | 83.369974 | 54.264868 | 2.934459 | 130.463899 | 95.24819 | 5.883662 | 210.706053 | 136.159896 | 11.765752 | 336.053297 | 176.996674 | 23.561882 | 518.203668 | 217.780326
0.344185 | 28.065829 | 4.324373 | 1.468142 | 82.889563 | 54.31424 | 2.951156 | 130.865803 | 95.297349 | 5.917698 | 210.788747 | 136.208926 | 11.833821 | 336.153897 | 177.045797 | 23.695267 | 518.550072 | 217.829584
0.347755 | 28.168076 | 4.375334 | 1.476507 | 83.418777 | 54.362686 | 2.968194 | 130.906387 | 95.347457 | 5.951059 | 211.476646 | 136.257521 | 11.900499 | 336.578296 | 177.094997 | 23.828494 | 518.76268 | 217.878332
0.351325 | 28.855106 | 4.426665 | 1.484877 | 83.67515 | 54.411877 | 2.984892 | 130.753609 | 95.396787 | 5.984419 | 211.817773 | 136.306642 | 11.96723 | 336.88062 | 177.144095 | 23.961838 | 518.531858 | 217.927236
0.354965 | 28.567701 | 4.478101 | 1.493243 | 83.485024 | 54.460735 | 3.001969 | 130.796369 | 95.44619 | 6.01776 | 211.850976 | 136.355748 | 12.033862 | 337.022246 | 177.193403 | 24.095162 | 519.152714 | 217.976599
0.358536 | 28.400437 | 4.529166 | 1.501614 | 83.230473 | 54.510044 | 3.018629 | 130.864058 | 95.496216 | 6.051131 | 211.571915 | 136.404824 | 12.101915 | 337.340594 | 177.243191 | 24.231148 | 519.555206 | 218.026753
0.362037 | 28.794677 | 4.579522 | 1.509973 | 83.382641 | 54.55872 | 3.035665 | 131.381094 | 95.545651 | 6.085328 | 212.082194 | 136.455121 | 12.168579 | 337.822363 | 177.292438 | 24.367251 | 520.28645 | 218.076234
0.365605 | 29.516725 | 4.630567 | 1.518342 | 83.353165 | 54.607681 | 3.052708 | 131.276024 | 95.595541 | 6.119205 | 211.721081 | 136.504357 | 12.236615 | 337.991189 | 177.343677 | 24.500576 | 520.992925 | 218.125351
0.369246 | 28.790164 | 4.682196 | 1.52671 | 83.592886 | 54.656905 | 3.069397 | 131.456265 | 95.644294 | 6.152562 | 212.354155 | 136.553875 | 12.306014 | 338.121004 | 177.392956 | 24.63386 | 521.178046 | 218.174699
0.372816 | 28.806485 | 4.733654 | 1.535077 | 83.074459 | 54.705728 | 3.0861 | 131.50094 | 95.693518 | 6.185926 | 212.672929 | 136.6031 | 12.372703 | 338.622528 | 177.442489 | 24.769919 | 521.506501 | 218.224371
0.376386 | 29.246048 | 4.784441 | 1.543445 | 83.48944 | 54.755707 | 3.102794 | 131.563738 | 95.742322 | 6.219969 | 213.048342 | 136.652479 | 12.440736 | 338.991884 | 177.491868 | 24.903225 | 522.489763 | 218.273308
0.379956 | 29.401327 | 4.835673 | 1.551981 | 83.849011 | 54.805023 | 3.119488 | 131.311981 | 95.791451 | 6.253318 | 213.152222 | 136.701523 | 12.5074 | 339.243516 | 177.541205 | 25.036583 | 523.066416 | 218.322467
0.383526 | 29.859655 | 4.886409 | 1.560348 | 84.549263 | 54.854316 | 3.136187 | 131.913627 | 95.840358 | 6.286689 | 213.43645 | 136.750652 | 12.574068 | 339.720812 | 177.589797 | 25.169867 | 522.895437 | 218.372009
0.387166 | 30.386049 | 4.938898 | 1.568886 | 84.365356 | 54.904376 | 3.152887 | 132.19523 | 95.889377 | 6.320032 | 213.749258 | 136.799802 | 12.640778 | 340.099325 | 177.639049 | 25.305932 | 523.35352 | 218.421424
0.390806 | 31.149948 | 4.99093 | 1.577425 | 84.587724 | 54.953805 | 3.169584 | 132.271194 | 95.940083 | 6.353392 | 213.909176 | 136.848661 | 12.70745 | 340.199785 | 177.691151 | 25.439259 | 523.630883 | 218.470407
0.394518 | 31.379591 | 5.04325 | 1.585793 | 84.763794 | 55.003199 | 3.186965 | 132.708449 | 95.989232 | 6.386749 | 213.564882 | 136.897644 | 12.779572 | 340.393605 | 177.741402 | 25.572579 | 524.034363 | 218.519728
0.398157 | 31.369311 | 5.095376 | 1.594327 | 84.553818 | 55.053451 | 3.20366 | 132.479204 | 96.03854 | 6.420097 | 214.464601 | 136.946873 | 12.847606 | 340.710243 | 177.792082 | 25.708597 | 524.997255 | 218.569237
0.40201 | 30.750288 | 5.150277 | 1.602868 | 84.550988 | 55.102996 | 3.220362 | 132.88618 | 96.087359 | 6.453464 | 214.448152 | 136.995609 | 12.915654 | 340.896357 | 177.841114 | 25.841922 | 524.739225 | 218.618283
0.405577 | 31.248582 | 5.201196 | 1.611234 | 84.716752 | 55.151967 | 3.237126 | 133.319067 | 96.136701 | 6.486826 | 214.907174 | 137.044619 | 12.982332 | 340.982999 | 177.890415 | 25.975212 | 525.173395 | 218.667533
0.409077 | 31.659831 | 5.25131 | 1.619605 | 84.346465 | 55.201043 | 3.254096 | 133.048995 | 96.186132 | 6.520188 | 214.888635 | 137.093624 | 13.050375 | 341.257614 | 177.940087 | 26.108583 | 525.482114 | 218.716936
0.412647 | 31.724852 | 5.302451 | 1.627967 | 84.748516 | 55.250231 | 3.27079 | 132.903748 | 96.235337 | 6.553528 | 214.725283 | 137.142759 | 13.117347 | 341.421303 | 177.989671 | 26.244609 | 525.984718 | 218.76665
0.416216 | 31.662508 | 5.353773 | 1.636332 | 84.54001 | 55.298779 | 3.287486 | 133.44056 | 96.284798 | 6.586896 | 214.837091 | 137.191824 | 13.185088 | 342.039357 | 178.039587 | 26.377945 | 526.566619 | 218.815449
0.419789 | 31.372402 | 5.404264 | 1.644706 | 85.451416 | 55.347726 | 3.30453 | 133.948723 | 96.33457 | 6.620264 | 215.406459 | 137.240516 | 13.253138 | 342.30427 | 178.08901 | 26.511262 | 526.79494 | 218.864204
0.423357 | 31.977886 | 5.455247 | 1.653302 | 85.603638 | 55.398536 | 3.321226 | 133.684109 | 96.383322 | 6.653622 | 215.351216 | 137.289729 | 13.319816 | 342.881688 | 178.137791 | 26.644568 | 527.254517 | 218.913551
0.426928 | 31.989446 | 5.506309 | 1.661777 | 85.15592 | 55.448015 | 3.337917 | 133.809605 | 96.432353 | 6.686968 | 215.546908 | 137.338476 | 13.386489 | 343.135042 | 178.18703 | 26.780649 | 528.347964 | 218.963409
0.430569 | 32.005666 | 5.558366 | 1.670178 | 85.620552 | 55.496801 | 3.354621 | 133.829064 | 96.481697 | 6.720335 | 216.091611 | 137.38776 | 13.453209 | 343.133987 | 178.236339 | 26.914548 | 528.643357 | 219.016786
0.434136 | 31.745953 | 5.609176 | 1.678517 | 85.679508 | 55.545949 | 3.371659 | 133.875104 | 96.531129 | 6.753668 | 216.114751 | 137.436601 | 13.519842 | 343.868693 | 178.284936 | 27.060859 | 528.676331 | 219.066439
0.43764 | 31.931656 | 5.659314 | 1.686883 | 85.339729 | 55.594797 | 3.388353 | 134.178694 | 96.58011 | 6.78706 | 216.456742 | 137.485761 | 13.586558 | 343.985378 | 178.333956 | 27.194214 | 529.229567 | 219.1157
0.441209 | 32.158581 | 5.710399 | 1.695245 | 85.289909 | 55.643811 | 3.40505 | 134.25357 | 96.629163 | 6.820401 | 216.672287 | 137.534975 | 13.653206 | 343.975613 | 178.382958 | 27.330232 | 529.844145 | 219.165894
0.444779 | 31.984805 | 5.761621 | 1.703783 | 85.406924 | 55.693937 | 3.421743 | 134.742879 | 96.678474 | 6.853776 | 216.677077 | 137.583551 | 13.719868 | 344.149093 | 178.432139 | 27.46627 | 529.803394 | 219.215285
0.448349 | 31.828078 | 5.812191 | 1.71215 | 85.946223 | 55.743112 | 3.438441 | 134.718585 | 96.727597 | 6.88714 | 217.277992 | 137.632526 | 13.786603 | 344.715834 | 178.481058 | 27.599635 | 530.307091 | 219.26443
0.451849 | 32.206717 | 5.862485 | 1.720517 | 85.737031 | 55.791955 | 3.455219 | 134.879736 | 96.7765 | 6.920492 | 217.08796 | 137.681701 | 13.853261 | 344.888757 | 178.530839 | 27.735716 | 531.060218 | 219.314856
0.455491 | 32.471225 | 5.914365 | 1.728889 | 86.085113 | 55.841394 | 3.471845 | 134.769735 | 96.825616 | 6.953826 | 217.383149 | 137.730877 | 13.921274 | 345.494477 | 178.579917 | 27.872227 | 531.388401 | 219.368245
0.459199 | 32.191556 | 5.967339 | 1.737425 | 86.230032 | 55.891602 | 3.488555 | 135.161858 | 96.87418 | 6.987229 | 217.091533 | 137.779714 | 13.988238 | 345.688546 | 178.629301 | 28.015894 | 532.107155 | 219.417425
0.46277 | 32.487971 | 6.019698 | 1.745961 | 86.460261 | 55.940817 | 3.505225 | 135.85705 | 96.922936 | 7.020558 | 217.732674 | 137.828963 | 14.054647 | 346.307998 | 178.678735 | 28.149189 | 531.992022 | 219.466464
0.466479 | 33.274612 | 6.071326 | 1.754329 | 86.870148 | 55.9898 | 3.521936 | 135.84137 | 96.972333 | 7.053923 | 217.661585 | 137.877566 | 14.122684 | 346.264078 | 178.727938 | 28.282522 | 532.59568 | 219.515582
0.470049 | 33.136507 | 6.122539 | 1.762696 | 86.598706 | 56.039413 | 3.538629 | 134.886363 | 97.021567 | 7.087415 | 218.367682 | 137.926907 | 14.18939 | 346.761149 | 178.77772 | 28.418595 | 532.547364 | 219.565432
0.473619 | 33.2826 | 6.173316 | 1.771234 | 86.626994 | 56.089102 | 3.555336 | 135.281338 | 97.070367 | 7.120612 | 218.482861 | 137.975541 | 14.257392 | 346.622331 | 178.827442 | 28.551958 | 533.619645 | 219.614462
0.477189 | 33.66447 | 6.224685 | 1.7796 | 86.97439 | 56.138051 | 3.57202 | 136.168008 | 97.119039 | 7.153983 | 218.584504 | 138.024737 | 14.325444 | 346.766202 | 178.876992 | 28.687933 | 533.650953 | 219.664729
0.480831 | 34.906729 | 6.276309 | 1.787963 | 87.075257 | 56.187431 | 3.58872 | 135.796203 | 97.168299 | 7.187337 | 218.363966 | 138.073711 | 14.392113 | 346.958442 | 178.926402 | 28.82403 | 533.687691 | 219.714932
0.4844 | 35.076427 | 6.327401 | 1.796505 | 87.403545 | 56.237535 | 3.605417 | 136.085721 | 97.217306 | 7.220686 | 219.075515 | 138.122987 | 14.460153 | 347.691338 | 178.97641 | 28.960008 | 534.13942 | 219.76421
0.487984 | 34.500701 | 6.378419 | 1.805044 | 87.26833 | 56.28676 | 3.622136 | 136.187606 | 97.266308 | 7.254734 | 218.948289 | 138.173249 | 14.528209 | 347.940023 | 179.026529 | 29.093341 | 534.741934 | 219.813258
0.49154 | 34.710257 | 6.429284 | 1.813412 | 87.506159 | 56.336061 | 3.638813 | 136.169125 | 97.31543 | 7.288774 | 218.904171 | 138.22274 | 14.596252 | 348.188807 | 179.076583 | 29.226674 | 535.302946 | 219.862975
0.49511 | 34.774132 | 6.480838 | 1.821773 | 86.977881 | 56.38496 | 3.655512 | 136.507695 | 97.364409 | 7.322127 | 219.608059 | 138.271549 | 14.664275 | 348.542541 | 179.126157 | 29.3627 | 535.519287 | 219.912546
0.498681 | 35.096933 | 6.531174 | 1.830145 | 87.128499 | 56.433999 | 3.672206 | 136.25432 | 97.413687 | 7.355499 | 219.671094 | 138.320922 | 14.730997 | 348.791932 | 179.175508 | 29.495976 | 536.23626 | 219.961284
0.502461 | 34.991346 | 6.585383 | 1.83851 | 87.466894 | 56.483017 | 3.689242 | 136.239818 | 97.463172 | 7.388838 | 219.41565 | 138.371513 | 14.798999 | 348.865114 | 179.225274 | 29.629377 | 536.681831 | 220.010417
0.50603 | 35.155636 | 6.636319 | 1.846876 | 87.895157 | 56.532557 | 3.706012 | 136.585995 | 97.512233 | 7.423554 | 219.988765 | 138.420751 | 14.865669 | 349.957197 | 179.274399 | 29.762656 | 536.986938 | 220.059428
0.509601 | 35.428878 | 6.687455 | 1.855415 | 87.270376 | 56.582629 | 3.722639 | 137.224001 | 97.561291 | 7.456932 | 220.382839 | 138.470098 | 14.933701 | 349.983299 | 179.324572 | 29.896016 | 537.977239 | 220.108813
0.513171 | 35.716289 | 6.738397 | 1.863951 | 87.496772 | 56.631593 | 3.739336 | 137.08705 | 97.610512 | 7.490961 | 220.667655 | 138.521029 | 15.001753 | 350.515832 | 179.374929 | 30.032008 | 537.808887 | 220.158393
0.51674 | 35.478399 | 6.789809 | 1.872356 | 87.631395 | 56.68123 | 3.756031 | 136.778352 | 97.659559 | 7.525684 | 220.795897 | 138.570478 | 15.069823 | 350.593743 | 179.424745 | 30.165333 | 538.538303 | 220.207456
0.520381 | 35.403501 | 6.841917 | 1.880685 | 87.383549 | 56.730295 | 3.772735 | 137.279226 | 97.708257 | 7.559049 | 221.128234 | 138.619598 | 15.137834 | 350.478068 | 179.474515 | 30.298734 | 538.608737 | 220.257618
0.52395 | 35.493176 | 6.893878 | 1.889053 | 87.512446 | 56.778833 | 3.789429 | 138.0414 | 97.757284 | 7.593069 | 221.428581 | 138.669709 | 15.205875 | 350.190613 | 179.524734 | 30.43473 | 538.978458 | 220.306349
0.527591 | 36.141581 | 6.944292 | 1.89742 | 87.807639 | 56.82793 | 3.806126 | 137.905532 | 97.806427 | 7.62644 | 221.390354 | 138.719123 | 15.273909 | 350.810979 | 179.574591 | 30.567998 | 539.712085 | 220.355848
0.531162 | 36.776604 | 6.995425 | 1.905787 | 87.86109 | 56.87681 | 3.822823 | 137.479049 | 97.855266 | 7.660473 | 221.306917 | 138.768737 | 15.341967 | 351.653053 | 179.624264 | 30.704063 | 539.804001 | 220.405442
0.534732 | 37.305486 | 7.046445 | 1.914154 | 87.897574 | 56.926845 | 3.839521 | 137.670569 | 97.904324 | 7.693832 | 221.372625 | 138.817816 | 15.408624 | 351.401533 | 179.673306 | 30.83739 | 540.318405 | 220.454518
0.538301 | 37.552985 | 7.097159 | 1.922693 | 88.52449 | 56.976097 | 3.856216 | 138.213508 | 97.953104 | 7.72718 | 222.276074 | 138.866984 | 15.475308 | 351.446759 | 179.722033 | 30.970702 | 540.535296 | 220.503722
0.541871 | 37.243891 | 7.148324 | 1.931057 | 88.227515 | 57.024842 | 3.872918 | 138.224675 | 98.002381 | 7.760547 | 222.114668 | 138.915583 | 15.54198 | 352.102374 | 179.771946 | 31.103983 | 541.27349 | 220.552329
0.545442 | 37.374165 | 7.199777 | 1.939427 | 88.588021 | 57.074101 | 3.889612 | 138.511946 | 98.051479 | 7.793906 | 223.030017 | 138.964547 | 15.610017 | 352.847185 | 179.8214 | 31.237349 | 541.583596 | 220.601411
0.549013 | 37.454799 | 7.250486 | 1.947793 | 88.903285 | 57.123333 | 3.90631 | 138.324452 | 98.100249 | 7.831353 | 222.850457 | 139.01979 | 15.683508 | 353.392378 | 179.875681 | 31.373397 | 542.298854 | 220.651757
0.552582 | 37.761907 | 7.301362 | 1.95633 | 88.877059 | 57.173158 | 3.923008 | 138.523089 | 98.149419 | 7.864697 | 222.519458 | 139.068526 | 15.756993 | 353.448469 | 179.929326 | 31.509554 | 542.738339 | 220.701367
0.556152 | 37.371686 | 7.3527 | 1.9647 | 88.943539 | 57.222129 | 3.939707 | 138.539684 | 98.198735 | 7.898062 | 223.561573 | 139.117566 | 15.830513 | 354.330138 | 179.982997 | 31.642811 | 543.350985 | 220.750414
0.559725 | 38.173652 | 7.403481 | 1.973065 | 89.174021 | 57.271102 | 3.956813 | 139.235266 | 98.24823 | 7.934168 | 223.772858 | 139.170831 | 15.902634 | 354.506969 | 180.036409 | 31.77606 | 543.046356 | 220.799503
0.563363 | 37.820878 | 7.455649 | 1.981433 | 89.146432 | 57.320215 | 3.97344 | 139.065786 | 98.29741 | 7.970228 | 223.958125 | 139.223638 | 15.976082 | 354.473858 | 180.090045 | 31.909407 | 543.645392 | 220.848764
0.566933 | 37.722075 | 7.506372 | 1.9898 | 89.276967 | 57.368846 | 3.990136 | 139.209048 | 98.346553 | 8.006309 | 224.238841 | 139.276755 | 16.042734 | 354.722559 | 180.139125 | 32.045439 | 544.175742 | 220.898704
0.570502 | 37.987857 | 7.557812 | 1.998166 | 89.632125 | 57.418013 | 4.006834 | 139.33512 | 98.395645 | 8.04239 | 224.386603 | 139.329621 | 16.11761 | 355.247543 | 180.194195 | 32.195115 | 544.974252 | 220.953291
0.574072 | 38.306517 | 7.609102 | 2.007045 | 89.57235 | 57.470299 | 4.02489 | 139.663765 | 98.448279 | 8.079151 | 224.868008 | 139.383886 | 16.192446 | 356.21405 | 180.249106 | 32.350176 | 545.655519 | 221.010298
0.577713 | 38.381017 | 7.660901 | 2.015924 | 89.667939 | 57.522076 | 4.042614 | 139.780133 | 98.501658 | 8.115933 | 224.753987 | 139.437923 | 16.270012 | 356.605562 | 180.306087 | 32.505235 | 546.497202 | 221.067411
0.581424 | 37.904472 | 7.713351 | 2.024976 | 89.800367 | 57.575045 | 4.061016 | 139.92599 | 98.554567 | 8.152673 | 224.934133 | 139.491656 | 16.348947 | 357.52355 | 180.363965 | 32.663065 | 546.947327 | 221.125487
0.584992 | 38.379375 | 7.765055 | 2.033858 | 90.116261 | 57.627175 | 4.079426 | 140.128866 | 98.60834 | 8.190128 | 225.124669 | 139.546965 | 16.426522 | 357.793227 | 180.421293 | 32.820915 | 547.942768 | 221.183506
0.588565 | 38.67846 | 7.815438 | 2.042916 | 90.493308 | 57.67997 | 4.097137 | 140.700051 | 98.66172 | 8.22893 | 225.618681 | 139.603622 | 16.504069 | 358.657972 | 180.478447 | 32.978683 | 548.404326 | 221.24144
0.592203 | 38.395465 | 7.867299 | 2.05213 | 90.316527 | 57.733853 | 4.116556 | 140.429922 | 98.719355 | 8.26638 | 225.745474 | 139.658658 | 16.580362 | 359.064318 | 180.534197 | 33.136566 | 548.9674 | 221.299395
0.595774 | 38.574973 | 7.91838 | 2.060834 | 90.799105 | 57.785787 | 4.134974 | 140.640625 | 98.771495 | 8.302814 | 226.212058 | 139.712092 | 16.654497 | 358.981079 | 180.588636 | 33.294356 | 549.778986 | 221.357702
0.599342 | 38.951425 | 7.969597 | 2.069887 | 90.787166 | 57.838358 | 4.152684 | 140.560516 | 98.823731 | 8.339207 | 226.822308 | 139.765843 | 16.728635 | 359.678866 | 180.643325 | 33.452276 | 550.356843 | 221.415359
0.602984 | 39.036909 | 8.021281 | 2.078764 | 90.578794 | 57.89013 | 4.170742 | 141.162737 | 98.876643 | 8.376004 | 226.826881 | 139.819803 | 16.803484 | 360.327729 | 180.698403 | 33.60725 | 551.67592 | 221.472494
0.606554 | 38.751771 | 8.073003 | 2.087645 | 90.596346 | 57.942191 | 4.18914 | 141.28075 | 98.930652 | 8.412736 | 226.948591 | 139.874305 | 16.879645 | 360.552775 | 180.754043 | 33.759683 | 552.659633 | 221.528524
0.610125 | 38.361003 | 8.123471 | 2.096524 | 91.216123 | 57.994309 | 4.207201 | 141.39811 | 98.983612 | 8.449489 | 226.530594 | 139.92762 | 16.95313 | 360.461302 | 180.808062 | 33.912173 | 553.873369 | 221.584439
0.613694 | 38.922125 | 8.175836 | 2.105572 | 91.319498 | 58.046963 | 4.225262 | 141.728351 | 99.036417 | 8.485582 | 227.734808 | 139.980798 | 17.026625 | 361.395763 | 180.862143 | 34.061547 | 554.264086 | 221.640865
0.617335 | 39.572284 | 8.226227 | 2.114624 | 91.301636 | 58.100123 | 4.243322 | 141.599094 | 99.089391 | 8.522336 | 228.348323 | 140.034792 | 17.101439 | 362.894894 | 180.917036 | 34.213931 | 555.501644 | 221.696432
0.620904 | 39.99894 | 8.277452 | 2.123501 | 91.661444 | 58.152081 | 4.261376 | 142.090116 | 99.142684 | 8.559096 | 228.101667 | 140.088782 | 17.174955 | 362.724029 | 180.971022 | 34.366342 | 556.804525 | 221.751439
0.624473 | 40.637241 | 8.328963 | 2.132382 | 91.665607 | 58.203988 | 4.279441 | 142.417769 | 99.195147 | 8.595167 | 228.679578 | 140.141908 | 17.248426 | 363.410114 | 181.025162 | 34.515918 | 557.886368 | 221.806444
0.628114 | 40.653718 | 8.380407 | 2.141607 | 92.060755 | 58.257955 | 4.298188 | 142.934476 | 99.25032 | 8.632629 | 229.282843 | 140.196786 | 17.321907 | 364.677615 | 181.079031 | 34.665638 | 559.136894 | 221.861489
0.631685 | 41.776533 | 8.431311 | 2.150483 | 92.460111 | 58.310111 | 4.316248 | 143.026904 | 99.303594 | 8.670072 | 229.736448 | 140.251696 | 17.399464 | 365.204184 | 181.136022 | 34.815268 | 559.573492 | 221.916513
0.635254 | 41.559386 | 8.482487 | 2.15936 | 92.760613 | 58.361995 | 4.334309 | 142.740036 | 99.356485 | 8.70682 | 229.804794 | 140.305587 | 17.472954 | 365.525501 | 181.190055 | 34.964918 | 561.412508 | 221.97142
0.638825 | 42.014902 | 8.53372 | 2.168239 | 92.729653 | 58.41408 | 4.352028 | 143.103972 | 99.408475 | 8.743588 | 229.997699 | 140.359775 | 17.54645 | 366.462948 | 181.244024 | 35.114554 | 562.585666 | 222.026578
0.642465 | 41.933949 | 8.58572 | 2.17712 | 92.312265 | 58.466077 | 4.370089 | 143.523545 | 99.461501 | 8.780354 | 231.118482 | 140.413698 | 17.619918 | 367.122242 | 181.298162 | 35.264249 | 564.231209 | 222.082266
0.646035 | 41.638468 | 8.636223 | 2.185827 | 92.617823 | 58.517169 | 4.388159 | 143.79077 | 99.514556 | 8.817106 | 231.123037 | 140.467626 | 17.694784 | 367.80419 | 181.353019 | 35.416622 | 564.899093 | 222.137488
0.649535 | 41.959475 | 8.686277 | 2.194714 | 92.637436 | 58.569346 | 4.406204 | 143.9691 | 99.567361 | 8.853191 | 231.416959 | 140.520865 | 17.772341 | 369.137211 | 181.410058 | 35.569049 | 566.768208 | 222.193427
0.653036 | 41.748535 | 8.736393 | 2.203581 | 92.747887 | 58.621482 | 4.424271 | 144.338913 | 99.620783 | 8.889949 | 232.311501 | 140.574509 | 17.847188 | 370.793765 | 181.464943 | 35.718604 | 568.098468 | 222.248498
0.656606 | 42.195477 | 8.787549 | 2.212636 | 93.367899 | 58.674104 | 4.442322 | 144.842442 | 99.673512 | 8.926732 | 232.964412 | 140.628818 | 17.923357 | 371.073848 | 181.521084 | 35.868218 | 569.424418 | 222.30352
0.660176 | 42.196062 | 8.838214 | 2.221516 | 93.675734 | 58.726053 | 4.461072 | 145.329077 | 99.728652 | 8.963473 | 233.233744 | 140.682842 | 17.998224 | 372.237689 | 181.576257 | 36.017883 | 570.580291 | 222.358607
0.663747 | 42.084299 | 8.889462 | 2.230566 | 93.846779 | 58.778991 | 4.47913 | 145.449677 | 99.782384 | 9.000241 | 233.679014 | 140.736979 | 18.073082 | 373.263385 | 181.631325 | 36.167541 | 571.800393 | 222.413522
0.667316 | 42.376047 | 8.940616 | 2.239442 | 93.961959 | 58.832321 | 4.497531 | 146.381334 | 99.835522 | 9.036998 | 234.143598 | 140.790861 | 18.147907 | 374.5985 | 181.686247 | 36.317718 | 573.135468 | 222.468552
0.670959 | 42.546366 | 8.992309 | 2.248494 | 94.089128 | 58.88383 | 4.516614 | 146.713756 | 99.891439 | 9.073766 | 235.312832 | 140.844745 | 18.221405 | 375.093055 | 181.740157 | 36.466804 | 574.574494 | 222.523402
0.674528 | 42.832793 | 9.043257 | 2.257371 | 94.544734 | 58.936075 | 4.534674 | 147.00381 | 99.944303 | 9.110534 | 235.601883 | 140.898987 | 18.296239 | 375.712558 | 181.795396 | 36.621906 | 575.858351 | 222.580428
0.678096 | 42.801036 | 9.094441 | 2.266252 | 94.604016 | 58.988181 | 4.55273 | 147.635163 | 99.997318 | 9.147272 | 235.937253 | 140.952671 | 18.37108 | 376.943128 | 181.850294 | 36.779737 | 576.766589 | 222.638449
0.681668 | 42.655461 | 9.145284 | 2.275131 | 94.992047 | 59.040027 | 4.570795 | 148.116144 | 100.050334 | 9.184731 | 236.655023 | 141.007595 | 18.445924 | 378.018824 | 181.905081 | 36.937508 | 577.77211 | 222.696419
0.685236 | 42.87952 | 9.196435 | 2.284013 | 95.352981 | 59.092084 | 4.588853 | 148.083806 | 100.104073 | 9.221488 | 237.438397 | 141.061967 | 18.51942 | 379.139754 | 181.959974 | 37.092563 | 578.629709 | 222.753503
0.688805 | 43.20419 | 9.247111 | 2.292891 | 95.805451 | 59.144152 | 4.606919 | 148.449467 | 100.157052 | 9.258951 | 238.727811 | 141.116767 | 18.594253 | 380.027039 | 182.014088 | 37.250413 | 579.726751 | 222.811436
0.692381 | 42.795326 | 9.298509 | 2.301769 | 95.933947 | 59.19752 | 4.625317 | 148.984378 | 100.211068 | 9.295713 | 238.478286 | 141.170772 | 18.667723 | 380.939394 | 182.068036 | 37.405488 | 580.802499 | 222.86854
0.695947 | 43.094706 | 9.349272 | 2.310994 | 96.050848 | 59.249953 | 4.643792 | 149.09658 | 100.264662 | 9.331765 | 239.433599 | 141.224128 | 18.741226 | 381.884903 | 182.122247 | 37.5634 | 582.665353 | 222.926691
0.699518 | 43.86563 | 9.40046 | 2.320042 | 95.75013 | 59.303446 | 4.661779 | 149.555285 | 100.317447 | 9.368546 | 239.958444 | 141.277684 | 18.814705 | 383.367822 | 182.176101 | 37.715699 | 584.065444 | 222.982458
0.703156 | 43.817811 | 9.452645 | 2.328927 | 96.32459 | 59.357008 | 4.679839 | 150.148293 | 100.371354 | 9.405295 | 241.003447 | 141.331886 | 18.889574 | 383.93189 | 182.231061 | 37.865343 | 584.934016 | 223.03736
0.706727 | 43.537354 | 9.503504 | 2.338486 | 96.98391 | 59.411317 | 4.698238 | 150.769182 | 100.424297 | 9.442048 | 241.379867 | 141.385685 | 18.965751 | 384.954268 | 182.286989 | 38.014985 | 586.804423 | 223.094275
0.710298 | 44.180171 | 9.554447 | 2.34736 | 96.763761 | 59.463416 | 4.716298 | 150.370789 | 100.477399 | 9.478818 | 242.149956 | 141.439913 | 19.043339 | 386.082445 | 182.344185 | 38.175498 | 588.357456 | 223.151796
0.713867 | 44.181397 | 9.605887 | 2.356241 | 97.045017 | 59.515091 | 4.734701 | 151.342656 | 100.531374 | 9.515593 | 242.840184 | 141.493999 | 19.120881 | 387.551328 | 182.401192 | 38.327906 | 589.887643 | 223.20751
0.717507 | 44.352675 | 9.657995 | 2.365117 | 97.756713 | 59.567128 | 4.752767 | 151.550677 | 100.584826 | 9.553698 | 243.54171 | 141.549735 | 19.198476 | 388.42239 | 182.458079 | 38.477542 | 590.957037 | 223.26259
0.721148 | 44.282158 | 9.70919 | 2.374 | 98.168566 | 59.618994 | 4.770821 | 151.950648 | 100.637889 | 9.590472 | 244.404911 | 141.603956 | 19.274673 | 389.506555 | 182.514175 | 38.627151 | 592.327359 | 223.317586
0.724648 | 43.957721 | 9.759413 | 2.382884 | 98.646633 | 59.671109 | 4.789226 | 152.088686 | 100.691749 | 9.627217 | 244.461199 | 141.657596 | 19.348141 | 390.908806 | 182.568668 | 38.776865 | 594.357988 | 223.372485
0.728218 | 44.266092 | 9.81147 | 2.391758 | 98.578747 | 59.723128 | 4.807291 | 152.369724 | 100.744768 | 9.663333 | 244.983054 | 141.710654 | 19.422943 | 390.720589 | 182.623233 | 38.926471 | 595.253963 | 223.427442
0.731858 | 44.500662 | 9.863305 | 2.40064 | 98.5572 | 59.775087 | 4.825355 | 153.034059 | 100.79765 | 9.699395 | 246.258603 | 141.765221 | 19.496456 | 391.941607 | 182.67727 | 39.07621 | 596.746245 | 223.482581
0.735499 | 44.997425 | 9.914287 | 2.409859 | 98.959388 | 59.829148 | 4.843414 | 153.47664 | 100.850332 | 9.736828 | 246.546339 | 141.818664 | 19.571318 | 393.649054 | 182.732064 | 39.225781 | 598.890419 | 223.537477
0.739068 | 44.727251 | 9.965587 | 2.41874 | 99.705688 | 59.881167 | 4.861536 | 154.384394 | 100.903911 | 9.775637 | 247.242044 | 141.87579 | 19.644779 | 394.448343 | 182.786278 | 39.375417 | 599.81374 | 223.592572
0.742638 | 45.286587 | 10.016507 | 2.427785 | 99.68013 | 59.934327 | 4.87986 | 154.848528 | 100.957329 | 9.814438 | 248.24794 | 141.932708 | 19.719634 | 395.598275 | 182.841417 | 39.525072 | 601.581375 | 223.647709
0.746279 | 44.998377 | 10.068677 | 2.436669 | 99.771746 | 59.986083 | 4.897935 | 154.934109 | 101.010351 | 9.851882 | 248.33535 | 141.988598 | 19.794493 | 395.905417 | 182.896185 | 39.674642 | 602.626849 | 223.702394
0.749848 | 45.245303 | 10.119337 | 2.445546 | 99.802336 | 60.038304 | 4.916051 | 155.301704 | 101.06391 | 9.888849 | 249.067356 | 142.042067 | 19.867995 | 396.890863 | 182.950343 | 39.824357 | 604.411187 | 223.757608
0.75335 | 45.644806 | 10.169481 | 2.454432 | 99.64005 | 60.090191 | 4.934048 | 156.016187 | 101.116852 | 9.925407 | 249.790748 | 142.09602 | 19.941457 | 397.644944 | 183.004208 | 39.973976 | 605.311345 | 223.812658
0.756989 | 45.249174 | 10.221904 | 2.463302 | 101.037517 | 60.142206 | 4.953131 | 156.231923 | 101.172489 | 9.962173 | 250.024753 | 142.149929 | 20.01491 | 398.249918 | 183.058193 | 40.123612 | 606.394993 | 223.867604
0.760631 | 45.553723 | 10.273599 | 2.472185 | 100.930314 | 60.194098 | 4.971188 | 156.474158 | 101.225631 | 10.000971 | 250.885021 | 142.206822 | 20.089765 | 399.431353 | 183.113264 | 40.273281 | 607.85646 | 223.922383
0.764199 | 45.567797 | 10.324321 | 2.481064 | 100.928723 | 60.24595 | 4.989247 | 157.260388 | 101.278609 | 10.037718 | 251.715731 | 142.260558 | 20.164613 | 400.622002 | 183.168221 | 40.428361 | 609.221915 | 223.979568
0.767768 | 46.26728 | 10.375851 | 2.489808 | 101.478776 | 60.297378 | 5.00731 | 157.537939 | 101.332023 | 10.074505 | 252.4051 | 142.314538 | 20.238066 | 401.454277 | 183.222139 | 40.584034 | 610.547519 | 224.036735
0.771409 | 45.356621 | 10.427471 | 2.498824 | 101.299055 | 60.349947 | 5.025712 | 158.149076 | 101.385381 | 10.110579 | 252.341935 | 142.367863 | 20.312958 | 402.54085 | 183.277285 | 40.741252 | 611.544543 | 224.094347
0.774978 | 45.987699 | 10.478219 | 2.507701 | 101.920814 | 60.402434 | 5.043773 | 158.535607 | 101.438387 | 10.146658 | 252.907977 | 142.420764 | 20.390516 | 403.466006 | 183.334107 | 40.896346 | 612.519234 | 224.151444
0.778479 | 46.968532 | 10.528649 | 2.516747 | 101.776769 | 60.455344 | 5.061826 | 158.851114 | 101.491343 | 10.183425 | 253.763202 | 142.474957 | 20.468066 | 405.039764 | 183.390989 | 41.054117 | 613.541029 | 224.209552
0.782121 | 47.380164 | 10.580746 | 2.525633 | 101.72185 | 60.507154 | 5.079893 | 159.388899 | 101.544491 | 10.220181 | 254.307011 | 142.528818 | 20.544274 | 405.538472 | 183.447153 | 41.225557 | 614.879691 | 224.272308
0.78576 | 47.142691 | 10.633232 | 2.534509 | 102.511536 | 60.558992 | 5.097959 | 159.818576 | 101.597475 | 10.256955 | 254.619128 | 142.582913 | 20.619129 | 406.997527 | 183.502242 | 41.377921 | 615.846317 | 224.328523
0.7894 | 47.115438 | 10.684325 | 2.543388 | 102.660042 | 60.610995 | 5.116016 | 160.257099 | 101.650382 | 10.295065 | 256.019214 | 142.63892 | 20.694349 | 407.457377 | 183.557916 | 41.535695 | 617.409839 | 224.386666
0.79297 | 46.925511 | 10.735437 | 2.552267 | 103.356617 | 60.662896 | 5.135096 | 160.74282 | 101.706359 | 10.331839 | 256.283267 | 142.692884 | 20.768801 | 408.31462 | 183.611995 | 41.693542 | 618.270854 | 224.444724
0.79654 | 47.477974 | 10.786467 | 2.561147 | 103.499499 | 60.715523 | 5.153154 | 160.633711 | 101.762675 | 10.36859 | 257.845451 | 142.746821 | 20.842296 | 409.365092 | 183.66631 | 41.84595 | 619.416959 | 224.500547
0.80025 | 47.367281 | 10.839375 | 2.5702 | 103.642315 | 60.768093 | 5.171897 | 161.546888 | 101.814869 | 10.405358 | 258.048307 | 142.800893 | 20.917117 | 410.000843 | 183.721107 | 42.003675 | 620.763064 | 224.558484
0.803822 | 47.116725 | 10.890541 | 2.57925 | 103.932427 | 60.821389 | 5.190642 | 162.160338 | 101.869701 | 10.442258 | 259.419167 | 142.85665 | 20.990604 | 410.579351 | 183.775194 | 42.161527 | 622.136426 | 224.616438
0.80739 | 47.458197 | 10.941786 | 2.588302 | 103.844152 | 60.874033 | 5.208818 | 161.864275 | 101.922607 | 10.479555 | 259.652302 | 142.909847 | 21.0641 | 411.972254 | 183.829071 | 42.316572 | 623.712644 | 224.673675
0.810961 | 47.608433 | 10.992809 | 2.597007 | 103.977308 | 60.924754 | 5.226764 | 162.137411 | 101.975855 | 10.516315 | 260.086464 | 142.963715 | 21.137575 | 413.342115 | 183.883239 | 42.469018 | 624.871122 | 224.729585
0.8146 | 47.638622 | 11.044344 | 2.60589 | 104.262245 | 60.977061 | 5.244824 | 162.287995 | 102.028525 | 10.553082 | 260.521647 | 143.017873 | 21.211064 | 414.083898 | 183.937296 | 42.618714 | 626.279843 | 224.784505
0.818171 | 47.324278 | 11.095531 | 2.614765 | 104.644682 | 61.02926 | 5.263223 | 163.285687 | 102.082914 | 10.589193 | 261.468418 | 143.070909 | 21.284556 | 414.98209 | 183.991251 | 42.768271 | 627.171886 | 224.840778
0.821812 | 47.673156 | 11.147813 | 2.623815 | 104.829651 | 61.082273 | 5.281282 | 163.421836 | 102.135401 | 10.62594 | 261.961363 | 143.124827 | 21.359384 | 416.189029 | 184.046211 | 42.928798 | 628.955001 | 224.899129
0.82545 | 48.256668 | 11.199404 | 2.632694 | 105.063913 | 61.13418 | 5.299683 | 163.377094 | 102.189982 | 10.66271 | 262.943148 | 143.178941 | 21.432884 | 417.785944 | 184.100284 | 43.081176 | 629.967506 | 224.954381
0.829022 | 47.975391 | 11.250555 | 2.641573 | 105.670906 | 61.186431 | 5.317742 | 163.826932 | 102.242457 | 10.699444 | 262.987742 | 143.232986 | 21.506387 | 418.02335 | 184.154155 | 43.230886 | 631.60725 | 225.009499
0.83259 | 47.994236 | 11.301456 | 2.650452 | 106.057345 | 61.238353 | 5.335805 | 164.171436 | 102.295521 | 10.735544 | 264.14351 | 143.285715 | 21.579849 | 419.018888 | 184.208306 | 43.380543 | 632.777613 | 225.064555
0.836164 | 48.048803 | 11.352964 | 2.659503 | 105.932459 | 61.291355 | 5.354205 | 164.561781 | 102.349498 | 10.772289 | 264.74895 | 143.339922 | 21.657489 | 419.513633 | 184.265293 | 43.530105 | 634.414721 | 225.119618
0.839733 | 48.562728 | 11.404202 | 2.668725 | 106.351051 | 61.345204 | 5.372274 | 165.236883 | 102.402386 | 10.809041 | 264.479618 | 143.393813 | 21.734985 | 421.350425 | 184.322156 | 43.679733 | 635.949903 | 225.174557
0.843371 | 48.146288 | 11.455461 | 2.677947 | 106.528224 | 61.399015 | 5.390331 | 165.160385 | 102.455621 | 10.84581 | 265.153175 | 143.44779 | 21.809851 | 421.836941 | 184.377202 | 43.829491 | 637.97209 | 225.229612
0.846943 | 48.796049 | 11.506445 | 2.686823 | 106.508892 | 61.451556 | 5.408754 | 165.414531 | 102.509567 | 10.883942 | 266.381642 | 143.503768 | 21.883315 | 422.836264 | 184.431039 | 43.979127 | 638.533888 | 225.284665
0.850585 | 48.987735 | 11.558427 | 2.695708 | 106.880039 | 61.503098 | 5.426788 | 165.987526 | 102.562432 | 10.921437 | 266.733845 | 143.558857 | 21.957017 | 423.372574 | 184.489927 | 44.128847 | 640.331334 | 225.339414
0.854218 | 48.633276 | 11.610249 | 2.704582 | 106.554753 | 61.555263 | 5.444852 | 166.18306 | 102.61552 | 10.959031 | 267.697114 | 143.614331 | 22.037057 | 424.417024 | 184.543844 | 44.278521 | 641.592494 | 225.394673
0.857792 | 48.955955 | 11.661497 | 2.713462 | 107.219612 | 61.606915 | 5.462911 | 167.15009 | 102.668565 | 10.995586 | 268.40209 | 143.668165 | 22.111959 | 425.582858 | 184.599431 | 44.427994 | 643.228317 | 225.449799
0.861362 | 49.403751 | 11.712547 | 2.722341 | 107.678796 | 61.659084 | 5.480972 | 167.2077 | 102.721448 | 11.032341 | 269.077718 | 143.721877 | 22.186791 | 426.389023 | 184.654194 | 44.577627 | 644.73062 | 225.504597
0.865002 | 48.816423 | 11.764718 | 2.731221 | 107.918357 | 61.711116 | 5.49903 | 167.77225 | 102.77457 | 11.069139 | 269.35157 | 143.775737 | 22.260239 | 427.209467 | 184.708529 | 44.72732 | 645.959238 | 225.559605
0.868572 | 49.089334 | 11.815559 | 2.740102 | 108.574336 | 61.763153 | 5.517089 | 168.046753 | 102.82745 | 11.105893 | 269.6199 | 143.829722 | 22.335084 | 428.163076 | 184.763164 | 44.876885 | 647.055281 | 225.614487
0.872143 | 49.88288 | 11.866693 | 2.74898 | 108.166468 | 61.81511 | 5.535147 | 168.252828 | 102.880455 | 11.14264 | 269.927558 | 143.883987 | 22.408558 | 428.614936 | 184.817275 | 45.02657 | 648.345462 | 225.669479
0.875782 | 49.812023 | 11.918852 | 2.758031 | 108.322165 | 61.868141 | 5.553205 | 168.348695 | 102.933337 | 11.179396 | 270.677915 | 143.937856 | 22.482068 | 429.727984 | 184.871514 | 45.179021 | 649.979614 | 225.72616
0.879352 | 49.82858 | 11.969362 | 2.766911 | 109.141491 | 61.920194 | 5.57127 | 168.827526 | 102.986354 | 11.215469 | 271.1571 | 143.990686 | 22.555528 | 430.713193 | 184.925039 | 45.334025 | 651.264968 | 225.78251
0.882923 | 49.821618 | 12.020538 | 2.775792 | 109.327488 | 61.972101 | 5.589332 | 169.647436 | 103.03954 | 11.252238 | 271.754955 | 144.04487 | 22.628988 | 431.700171 | 184.979288 | 45.491859 | 652.177696 | 225.840486
0.886493 | 50.404587 | 12.072596 | 2.784667 | 109.646071 | 62.024406 | 5.607733 | 169.573714 | 103.093618 | 11.288994 | 272.366952 | 144.099072 | 22.703883 | 432.15451 | 185.034263 | 45.649572 | 652.854828 | 225.898205
0.890203 | 49.964871 | 12.124506 | 2.793716 | 109.622564 | 62.077168 | 5.625791 | 169.940159 | 103.1465 | 11.325771 | 272.942721 | 144.152998 | 22.777355 | 433.429239 | 185.088272 | 45.807466 | 653.658798 | 225.956693
0.893774 | 49.661918 | 12.175319 | 2.802596 | 109.643238 | 62.1296 | 5.643849 | 170.540511 | 103.199687 | 11.362504 | 273.865714 | 144.206741 | 22.852181 | 434.787527 | 185.143198 | 45.965307 | 654.794646 | 226.01458
0.897274 | 49.870134 | 12.22531 | 2.811643 | 109.447127 | 62.182151 | 5.661912 | 170.749168 | 103.252649 | 11.399949 | 274.323564 | 144.262136 | 22.92839 | 435.170538 | 185.199228 | 46.123089 | 655.706107 | 226.072423
0.900775 | 50.302927 | 12.275488 | 2.820526 | 109.725583 | 62.234035 | 5.680045 | 171.195321 | 103.305784 | 11.437419 | 274.607397 | 144.316723 | 23.005947 | 436.14086 | 185.256674 | 46.275544 | 657.137584 | 226.128644
0.904344 | 50.308499 | 12.32652 | 2.829406 | 110.318183 | 62.286359 | 5.698037 | 171.596333 | 103.358632 | 11.474879 | 275.218596 | 144.371897 | 23.084886 | 437.109333 | 185.314355 | 46.427857 | 658.063709 | 226.184644
0.907914 | 50.551833 | 12.377375 | 2.838456 | 110.384688 | 62.339487 | 5.716087 | 171.992434 | 103.41141 | 11.5116 | 276.016028 | 144.425696 | 23.162458 | 438.296811 | 185.371343 | 46.57876 | 658.989944 | 226.240179
0.911625 | 50.985225 | 12.430308 | 2.847508 | 110.49828 | 62.392191 | 5.734157 | 172.263924 | 103.464635 | 11.548371 | 277.042077 | 144.479762 | 23.241368 | 439.217385 | 185.429345 | 46.729838 | 660.429094 | 226.295457
0.915195 | 51.207982 | 12.482326 | 2.856391 | 110.549982 | 62.443934 | 5.752214 | 173.272346 | 103.517489 | 11.584449 | 276.956201 | 144.532943 | 23.31757 | 440.474311 | 185.485109 | 46.879466 | 661.601223 | 226.35066
0.918904 | 50.624695 | 12.534458 | 2.865263 | 110.821804 | 62.496192 | 5.770274 | 173.544787 | 103.570641 | 11.62053 | 278.173317 | 144.585791 | 23.392433 | 440.946481 | 185.541117 | 47.029112 | 662.786848 | 226.405625
0.922476 | 50.75209 | 12.585776 | 2.874142 | 111.073576 | 62.5482 | 5.788407 | 173.315828 | 103.623577 | 11.657289 | 278.506437 | 144.639911 | 23.46724 | 441.940857 | 185.595885 | 47.178786 | 663.98892 | 226.460436
0.926045 | 51.380625 | 12.636594 | 2.883019 | 111.382604 | 62.601187 | 5.806398 | 173.850264 | 103.676412 | 11.693373 | 278.991596 | 144.69298 | 23.543467 | 442.832286 | 185.651124 | 47.328476 | 665.896684 | 226.515502
0.929687 | 51.390279 | 12.688523 | 2.892067 | 111.621356 | 62.653219 | 5.8248 | 174.103106 | 103.730487 | 11.730136 | 279.382387 | 144.746909 | 23.616954 | 443.089541 | 185.705234 | 47.478047 | 667.461434 | 226.570576
0.933255 | 51.31727 | 12.739473 | 2.900951 | 111.619804 | 62.705209 | 5.842919 | 174.6556 | 103.783633 | 11.766902 | 280.562294 | 144.800958 | 23.690435 | 444.262527 | 185.759236 | 47.627677 | 668.430746 | 226.625764
0.936825 | 51.838561 | 12.790609 | 2.909831 | 111.642561 | 62.757379 | 5.860916 | 174.670736 | 103.836658 | 11.803657 | 280.786264 | 144.854883 | 23.765274 | 444.952158 | 185.814274 | 47.780118 | 670.084862 | 226.681677
0.940395 | 52.056583 | 12.841517 | 2.91871 | 112.378017 | 62.809163 | 5.878977 | 175.310691 | 103.889563 | 11.840426 | 280.650345 | 144.908831 | 23.840132 | 445.51201 | 185.869114 | 47.929711 | 671.804749 | 226.736476
0.944036 | 51.895827 | 12.893339 | 2.927587 | 112.889818 | 62.861098 | 5.897038 | 175.487169 | 103.942725 | 11.876501 | 281.538626 | 144.961803 | 23.913598 | 447.188487 | 185.923655 | 48.079461 | 672.83509 | 226.791587
0.947605 | 52.582889 | 12.944391 | 2.936808 | 112.883572 | 62.915126 | 5.9151 | 176.166776 | 103.995508 | 11.915292 | 282.171875 | 145.018858 | 23.988489 | 448.00631 | 185.978272 | 48.228998 | 674.265628 | 226.846627
0.951247 | 52.345113 | 12.99695 | 2.945691 | 113.593309 | 62.967211 | 5.933506 | 176.241731 | 104.049501 | 11.952742 | 282.819962 | 145.073951 | 24.061927 | 448.91503 | 186.032305 | 48.378642 | 675.224972 | 226.901751
0.954815 | 52.691755 | 13.047643 | 2.954569 | 113.729457 | 63.019141 | 5.951578 | 176.740799 | 104.102717 | 11.989504 | 283.20711 | 145.12771 | 24.135413 | 450.063736 | 186.086242 | 48.531013 | 676.987279 | 226.957651
0.958397 | 53.132185 | 13.098796 | 2.963448 | 113.590602 | 63.071336 | 5.969624 | 177.077903 | 104.155798 | 12.025589 | 283.334729 | 145.180861 | 24.208898 | 450.325672 | 186.140105 | 48.680665 | 677.537728 | 227.012775
0.961957 | 52.861543 | 13.150129 | 2.972328 | 113.644525 | 63.123481 | 5.98768 | 177.762695 | 104.208415 | 12.062347 | 284.332838 | 145.234832 | 24.282418 | 451.455029 | 186.194273 | 48.830287 | 678.841265 | 227.067494
0.965526 | 53.45196 | 13.200637 | 2.981206 | 114.310049 | 63.175133 | 6.00574 | 178.265396 | 104.261568 | 12.100483 | 285.045612 | 145.2907 | 24.35724 | 452.257413 | 186.24913 | 48.982712 | 680.83161 | 227.123554
0.969168 | 53.653998 | 13.253606 | 2.990086 | 114.168371 | 63.227095 | 6.024833 | 178.679004 | 104.317545 | 12.137237 | 285.70387 | 145.345018 | 24.433424 | 453.273538 | 186.305272 | 49.140504 | 681.716345 | 227.181495
0.972875 | 54.122836 | 13.305369 | 2.998967 | 114.09797 | 63.279146 | 6.043242 | 178.657762 | 104.371491 | 12.173993 | 286.070696 | 145.399145 | 24.510998 | 453.824797 | 186.362259 | 49.298346 | 682.612489 | 227.239688
0.976446 | 54.690069 | 13.356728 | 3.007847 | 114.318383 | 63.331552 | 6.061003 | 179.439195 | 104.426453 | 12.21143 | 286.867423 | 145.453855 | 24.588573 | 454.608743 | 186.41937 | 49.453404 | 684.014093 | 227.296693
0.980086 | 54.667178 | 13.40857 | 3.016896 | 115.051412 | 63.384012 | 6.080034 | 179.561565 | 104.479658 | 12.248213 | 287.53721 | 145.508718 | 24.664774 | 455.625548 | 186.47525 | 49.611221 | 684.897492 | 227.354539
0.983657 | 54.804485 | 13.459679 | 3.025947 | 114.791576 | 63.437252 | 6.098088 | 179.647977 | 104.53255 | 12.285649 | 288.149304 | 145.562869 | 24.739664 | 456.402736 | 186.530414 | 49.769106 | 686.798112 | 227.412618
0.987297 | 54.78444 | 13.511716 | 3.034822 | 115.59311 | 63.488977 | 6.116149 | 180.094364 | 104.585527 | 12.322397 | 288.812732 | 145.616931 | 24.813082 | 457.072911 | 186.584148 | 49.926847 | 687.189223 | 227.470561
0.990868 | 55.232 | 13.562889 | 3.043707 | 116.016016 | 63.541246 | 6.134204 | 180.384422 | 104.638418 | 12.359207 | 289.220085 | 145.671573 | 24.886566 | 457.851011 | 186.638387 | 50.084651 | 688.081396 | 227.528607
0.994508 | 54.940269 | 13.614434 | 3.052618 | 115.997233 | 63.593374 | 6.15227 | 180.626741 | 104.691656 | 12.39594 | 290.294369 | 145.725135 | 24.960076 | 458.684263 | 186.692568 | 50.242558 | 689.387906 | 227.586683
0.998076 | 55.247212 | 13.66548 | 3.061461 | 115.722017 | 63.64549 | 6.17034 | 181.09755 | 104.744579 | 12.432699 | 290.085429 | 145.778875 | 25.034894 | 459.511486 | 186.747475 | 50.394786 | 690.579528 | 227.642567
1.001646 | 55.290601 | 13.716519 | 3.070343 | 115.897592 | 63.697286 | 6.188389 | 182.075744 | 104.797769 | 12.469435 | 290.864471 | 145.832763 | 25.109739 | 460.279594 | 186.802195 | 50.547194 | 691.309477 | 227.698523
1.005357 | 55.42222 | 13.769569 | 3.07922 | 116.237656 | 63.749228 | 6.206454 | 182.3384 | 104.850591 | 12.506247 | 292.104254 | 145.886819 | 25.183236 | 461.108011 | 186.856395 | 50.696806 | 692.925534 | 227.753607
1.008927 | 55.451619 | 13.821451 | 3.088099 | 116.630176 | 63.801307 | 6.224577 | 182.636088 | 104.903567 | 12.542983 | 292.503034 | 145.940899 | 25.256742 | 462.085278 | 186.910304 | 50.846458 | 694.280509 | 227.811216
1.012568 | 55.967804 | 13.872632 | 3.09698 | 116.140999 | 63.853019 | 6.242916 | 182.945029 | 104.95749 | 12.57974 | 292.866995 | 145.994833 | 25.331559 | 462.872284 | 186.965373 | 51.004221 | 695.261796 | 227.86692
1.016347 | 55.816387 | 13.926642 | 3.106043 | 116.881857 | 63.906208 | 6.260977 | 183.280053 | 105.010628 | 12.616508 | 293.883867 | 146.049 | 25.405022 | 464.313882 | 187.019272 | 51.159344 | 696.532651 | 227.923874
1.019918 | 55.748443 | 13.977618 | 3.115086 | 116.9428 | 63.959371 | 6.279085 | 183.583477 | 105.064757 | 12.653264 | 294.112525 | 146.102839 | 25.478534 | 464.672651 | 187.073399 | 51.311728 | 697.536633 | 227.979577
1.023487 | 55.692776 | 14.028853 | 3.12396 | 116.817894 | 64.011058 | 6.297436 | 184.00312 | 105.11757 | 12.690013 | 294.99054 | 146.156981 | 25.55203 | 466.15142 | 187.127237 | 51.4668 | 698.96192 | 228.036547
1.027058 | 56.004821 | 14.079505 | 3.132841 | 117.423071 | 64.063294 | 6.315847 | 184.362152 | 105.171474 | 12.726785 | 294.955845 | 146.211078 | 25.626843 | 467.428632 | 187.183181 | 51.616417 | 700.526562 | 228.091744
1.030628 | 55.989433 | 14.130778 | 3.141892 | 117.361316 | 64.116268 | 6.333898 | 184.04543 | 105.224642 | 12.763552 | 295.756417 | 146.264801 | 25.701963 | 467.612737 | 187.237375 | 51.766093 | 701.128345 | 228.146592
1.034198 | 56.304532 | 14.181644 | 3.150769 | 117.961282 | 64.168419 | 6.351956 | 184.684349 | 105.277649 | 12.80031 | 296.323959 | 146.318914 | 25.777915 | 468.295973 | 187.293304 | 51.921266 | 702.865126 | 228.203578
1.03784 | 56.923506 | 14.233488 | 3.159818 | 117.59103 | 64.221461 | 6.370015 | 184.73344 | 105.330531 | 12.837063 | 296.814063 | 146.372847 | 25.85546 | 469.915261 | 187.350399 | 52.070861 | 703.708647 | 228.259026
1.041477 | 56.888707 | 14.285398 | 3.168695 | 117.902488 | 64.273643 | 6.388144 | 185.350385 | 105.383876 | 12.873832 | 297.282332 | 146.426983 | 25.93167 | 470.442449 | 187.406455 | 52.223212 | 704.688743 | 228.314586
1.045048 | 56.781683 | 14.33658 | 3.177578 | 118.350124 | 64.32516 | 6.406488 | 185.528174 | 105.437537 | 12.910598 | 297.658257 | 146.481913 | 26.006607 | 471.070729 | 187.461209 | 52.372878 | 705.881108 | 228.369678
1.048618 | 56.487054 | 14.387617 | 3.186454 | 118.309019 | 64.377228 | 6.424536 | 186.085929 | 105.490676 | 12.948039 | 298.496824 | 146.535849 | 26.079973 | 471.82587 | 187.516513 | 52.522459 | 707.13583 | 228.424717
1.052187 | 56.907696 | 14.438529 | 3.195678 | 118.323413 | 64.431113 | 6.442668 | 186.724758 | 105.543655 | 12.985484 | 298.880091 | 146.59111 | 26.156192 | 472.959381 | 187.571348 | 52.672127 | 708.582368 | 228.479763
1.055759 | 57.436245 | 14.489512 | 3.204556 | 119.217023 | 64.483234 | 6.460999 | 186.738452 | 105.597699 | 13.022926 | 299.087057 | 146.646001 | 26.231039 | 473.768074 | 187.626283 | 52.821788 | 710.305255 | 228.534614
1.059328 | 57.761262 | 14.540376 | 3.213436 | 119.438484 | 64.535864 | 6.479402 | 186.94897 | 105.65214 | 13.059995 | 299.656544 | 146.700376 | 26.305878 | 473.97877 | 187.681572 | 52.974193 | 711.332392 | 228.590755
1.0629 | 57.768602 | 14.591443 | 3.222485 | 119.566688 | 64.588526 | 6.4975 | 187.412195 | 105.705115 | 13.096445 | 300.735407 | 146.754751 | 26.380724 | 474.916485 | 187.736456 | 53.123883 | 712.630438 | 228.645814
1.066541 | 58.006336 | 14.643557 | 3.231538 | 119.556707 | 64.641391 | 6.515527 | 187.87541 | 105.757519 | 13.133893 | 301.075308 | 146.808891 | 26.455564 | 476.232692 | 187.791236 | 53.273541 | 714.380437 | 228.700602
1.070109 | 57.70828 | 14.694542 | 3.240415 | 119.914445 | 64.693236 | 6.533582 | 187.598962 | 105.810552 | 13.170648 | 301.492026 | 146.862986 | 26.530389 | 476.468062 | 187.846375 | 53.42858 | 715.461798 | 228.757648
1.073679 | 58.21308 | 14.74574 | 3.249328 | 119.711112 | 64.745572 | 6.551299 | 188.443486 | 105.862996 | 13.207409 | 302.483923 | 146.917181 | 26.603896 | 477.459527 | 187.900328 | 53.578173 | 716.570219 | 228.812681
1.077252 | 58.410234 | 14.796698 | 3.258172 | 120.100497 | 64.797595 | 6.569701 | 188.421695 | 105.916921 | 13.244174 | 302.698681 | 146.970948 | 26.677463 | 478.478579 | 187.954347 | 53.730521 | 717.827933 | 228.868798
1.080819 | 58.834679 | 14.847696 | 3.267392 | 120.514167 | 64.851301 | 6.587762 | 188.733959 | 105.969762 | 13.280959 | 303.309188 | 147.025157 | 26.752224 | 479.031619 | 188.009331 | 53.885574 | 718.813898 | 228.925297
1.084461 | 59.367448 | 14.899932 | 3.276276 | 120.955602 | 64.90362 | 6.605822 | 189.400281 | 106.022833 | 13.317696 | 304.081516 | 147.079076 | 26.825703 | 479.798658 | 188.063336 | 54.043513 | 719.693145 | 228.983569
1.088101 | 59.044727 | 14.951824 | 3.285322 | 120.735999 | 64.956289 | 6.624222 | 189.713342 | 106.076833 | 13.354465 | 304.69154 | 147.132886 | 26.900546 | 480.497937 | 188.118399 | 54.198667 | 720.959807 | 229.040809
1.09167 | 58.8887 | 15.002806 | 3.294374 | 121.038139 | 65.009238 | 6.642623 | 190.097384 | 106.130638 | 13.39122 | 305.218403 | 147.186878 | 26.975402 | 481.883088 | 188.17364 | 54.353646 | 722.396826 | 229.09762
1.095242 | 58.853257 | 15.053891 | 3.30325 | 121.103158 | 65.061764 | 6.660701 | 190.252856 | 106.183617 | 13.427994 | 305.801768 | 147.240934 | 27.050236 | 482.352827 | 188.228323 | 54.50329 | 723.723208 | 229.152579
1.098812 | 59.218042 | 15.104581 | 3.3123 | 121.478532 | 65.114289 | 6.679083 | 189.882086 | 106.237377 | 13.464744 | 306.344778 | 147.29535 | 27.125079 | 483.185433 | 188.283193 | 54.653769 | 724.751342 | 229.209481
1.10238 | 58.893869 | 15.15576 | 3.321181 | 121.614273 | 65.16628 | 6.69715 | 190.418772 | 106.29065 | 13.501515 | 306.772434 | 147.348927 | 27.203997 | 484.125782 | 188.341387 | 54.807962 | 725.817451 | 229.264584
1.105952 | 59.263452 | 15.206679 | 3.330066 | 121.597416 | 65.218308 | 6.715275 | 190.821958 | 106.34354 | 13.540313 | 307.458059 | 147.405941 | 27.281609 | 485.178454 | 188.398494 | 54.957642 | 727.011189 | 229.32004
1.109521 | 59.073956 | 15.257656 | 3.33894 | 121.959195 | 65.270278 | 6.733273 | 190.862935 | 106.39682 | 13.57777 | 308.238726 | 147.461234 | 27.357818 | 485.869847 | 188.454309 | 55.110069 | 728.423803 | 229.37643
1.113094 | 59.450568 | 15.30871 | 3.347824 | 122.386467 | 65.322168 | 6.75134 | 191.180031 | 106.449786 | 13.614768 | 308.838876 | 147.515415 | 27.43267 | 486.649306 | 188.509207 | 55.262366 | 729.321544 | 229.431785
1.116662 | 60.197455 | 15.359562 | 3.356698 | 122.74241 | 65.374292 | 6.769392 | 191.779779 | 106.502696 | 13.65264 | 309.265614 | 147.571528 | 27.506101 | 487.307136 | 188.564532 | 55.412078 | 730.855558 | 229.48678
1.120232 | 60.260036 | 15.410827 | 3.365919 | 122.844399 | 65.428134 | 6.787456 | 191.661886 | 106.555877 | 13.689409 | 310.102833 | 147.6251 | 27.583645 | 487.772694 | 188.621278 | 55.561697 | 731.658561 | 229.54155
1.123873 | 60.332356 | 15.462588 | 3.374799 | 122.706713 | 65.480288 | 6.80551 | 192.487908 | 106.608708 | 13.726159 | 310.716556 | 147.67895 | 27.658519 | 489.098732 | 188.675551 | 55.711322 | 732.876219 | 229.596798
1.127583 | 60.214577 | 15.515663 | 3.383856 | 123.606753 | 65.53316 | 6.823569 | 193.319438 | 106.661879 | 13.762928 | 310.795542 | 147.733133 | 27.733353 | 489.369973 | 188.730392 | 55.860963 | 734.014948 | 229.651852
1.13115 | 60.835221 | 15.56786 | 3.392967 | 123.042157 | 65.588151 | 6.841634 | 193.068408 | 106.71463 | 13.799691 | 311.871869 | 147.78698 | 27.806879 | 490.21116 | 188.784238 | 56.016022 | 735.101148 | 229.708652
1.134861 | 60.835574 | 15.62002 | 3.402122 | 123.348637 | 65.640735 | 6.859688 | 193.325027 | 106.767543 | 13.836455 | 312.213618 | 147.841024 | 27.88034 | 491.164057 | 188.838283 | 56.166262 | 736.433806 | 229.764026
1.138503 | 60.561309 | 15.671667 | 3.411003 | 123.679564 | 65.692192 | 6.878106 | 194.067173 | 106.82188 | 13.873218 | 312.678059 | 147.894988 | 27.953806 | 492.459543 | 188.892296 | 56.315318 | 737.385321 | 229.818769
1.142087 | 61.340478 | 15.723169 | 3.420053 | 123.76764 | 65.745412 | 6.896491 | 193.940814 | 106.875464 | 13.910642 | 313.748771 | 147.94991 | 28.028632 | 492.543388 | 188.947366 | 56.464989 | 738.235208 | 229.873759
1.145712 | 61.323599 | 15.774635 | 3.429101 | 123.99778 | 65.79867 | 6.914551 | 194.442609 | 106.929713 | 13.947426 | 314.028885 | 148.004227 | 28.103488 | 493.685557 | 189.002349 | 56.614638 | 739.44892 | 229.928675
1.149282 | 61.115028 | 15.825462 | 3.438149 | 123.766868 | 65.851495 | 6.932953 | 194.586069 | 106.982933 | 13.984162 | 314.455391 | 148.058053 | 28.176954 | 493.959455 | 189.056564 | 56.76428 | 741.056476 | 229.983961
1.152854 | 61.286707 | 15.876591 | 3.447198 | 124.938458 | 65.904314 | 6.951012 | 194.642797 | 107.035599 | 14.02161 | 315.244403 | 148.113002 | 28.25182 | 494.719647 | 189.111979 | 56.913932 | 741.910644 | 230.039768
1.156422 | 61.953927 | 15.927549 | 3.456078 | 125.539274 | 65.956371 | 6.969073 | 195.361818 | 107.088536 | 14.05839 | 315.668233 | 148.167052 | 28.326654 | 495.564979 | 189.166399 | 57.069025 | 743.131288 | 230.095707
1.160078 | 61.513849 | 15.979903 | 3.464956 | 124.97153 | 66.008679 | 6.987133 | 195.739343 | 107.141897 | 14.095142 | 315.639541 | 148.22107 | 28.400156 | 496.792973 | 189.22119 | 57.221455 | 744.487817 | 230.15178
1.163632 | 62.442975 | 16.03054 | 3.47401 | 125.65351 | 66.061448 | 7.005546 | 196.285331 | 107.195548 | 14.131916 | 316.449442 | 148.274901 | 28.475003 | 497.905523 | 189.275393 | 57.376478 | 745.503561 | 230.208799
1.167343 | 62.293163 | 16.083496 | 3.483238 | 125.700461 | 66.115162 | 7.023936 | 196.730779 | 107.249553 | 14.168661 | 317.091493 | 148.328888 | 28.552558 | 498.571877 | 189.332453 | 57.534301 | 746.697267 | 230.266628
1.170912 | 62.239336 | 16.134709 | 3.49211 | 126.159817 | 66.167314 | 7.041991 | 196.789564 | 107.302825 | 14.20543 | 317.61084 | 148.382844 | 28.631512 | 499.046533 | 189.390447 | 57.68388 | 747.419502 | 230.321615
1.174483 | 61.958621 | 16.185714 | 3.500987 | 125.572978 | 66.219354 | 7.060056 | 197.113457 | 107.355693 | 14.242199 | 317.87803 | 148.437119 | 28.707684 | 500.467834 | 189.446199 | 57.83632 | 749.240071 | 230.377881
1.178053 | 62.788732 | 16.236991 | 3.509867 | 125.919678 | 66.271333 | 7.078123 | 197.068019 | 107.408493 | 14.279631 | 318.458767 | 148.491772 | 28.782569 | 500.852433 | 189.501285 | 57.98865 | 749.941138 | 230.434247
1.181694 | 62.703539 | 16.288818 | 3.518745 | 126.306556 | 66.323345 | 7.096178 | 197.651757 | 107.461921 | 14.316391 | 318.730201 | 148.546106 | 28.856006 | 501.582248 | 189.55574 | 58.143915 | 750.78748 | 230.490626
1.185263 | 63.037572 | 16.339412 | 3.527794 | 126.848303 | 66.37657 | 7.114918 | 197.868942 | 107.516572 | 14.353153 | 319.866576 | 148.600117 | 28.93085 | 502.252854 | 189.610095 | 58.293385 | 752.169311 | 230.54552
1.188903 | 63.491287 | 16.391662 | 3.536846 | 126.803554 | 66.429644 | 7.133416 | 198.222746 | 107.570789 | 14.390591 | 319.959438 | 148.654852 | 29.004335 | 502.959356 | 189.664441 | 58.443064 | 753.445533 | 230.600872
1.192498 | 63.127906 | 16.443026 | 3.545726 | 127.172647 | 66.481326 | 7.151448 | 198.099637 | 107.624075 | 14.426674 | 320.159276 | 148.708252 | 29.079192 | 503.72744 | 189.719464 | 58.592673 | 754.68265 | 230.655704
1.196045 | 63.194664 | 16.494291 | 3.554775 | 127.610025 | 66.534872 | 7.169443 | 198.694506 | 107.676722 | 14.463442 | 320.940514 | 148.76198 | 29.154027 | 504.782734 | 189.774308 | 58.74239 | 755.823895 | 230.710746
1.199614 | 62.957826 | 16.544762 | 3.563823 | 127.717157 | 66.587375 | 7.187502 | 199.070642 | 107.72975 | 14.500201 | 321.487901 | 148.816086 | 29.229128 | 505.41579 | 189.829507 | 58.891974 | 757.231268 | 230.765857
1.203186 | 63.024376 | 16.595717 | 3.573217 | 128.160594 | 66.642137 | 7.205564 | 199.231854 | 107.782836 | 14.537078 | 321.504635 | 148.87071 | 29.303705 | 506.005901 | 189.884269 | 59.041621 | 758.946257 | 230.820791
1.206755 | 63.252849 | 16.646636 | 3.582269 | 128.132755 | 66.695724 | 7.223621 | 199.767933 | 107.835903 | 14.574428 | 322.05911 | 148.924846 | 29.378542 | 506.765439 | 189.939498 | 59.191235 | 759.673804 | 230.875637
1.210324 | 63.430356 | 16.69769 | 3.591145 | 128.708517 | 66.747434 | 7.241682 | 200.629698 | 107.888551 | 14.611844 | 323.093342 | 148.980179 | 29.453389 | 507.809266 | 189.994373 | 59.34096 | 760.624284 | 230.930771
1.213894 | 63.685451 | 16.748672 | 3.600196 | 128.782273 | 66.800371 | 7.259744 | 200.284407 | 107.941839 | 14.650655 | 323.874445 | 149.037815 | 29.526886 | 508.342779 | 190.048403 | 59.490599 | 762.218627 | 230.985715
1.217534 | 64.020681 | 16.800502 | 3.609075 | 128.311416 | 66.852528 | 7.277803 | 200.043306 | 107.994653 | 14.690125 | 324.209001 | 149.094978 | 29.600369 | 509.417822 | 190.102431 | 59.640262 | 762.93186 | 231.040806
1.221175 | 64.117985 | 16.852853 | 3.617955 | 128.257835 | 66.904587 | 7.295866 | 201.126784 | 108.047707 | 14.727593 | 324.736517 | 149.149974 | 29.673869 | 510.313238 | 190.156387 | 59.789892 | 764.494241 | 231.095818
1.224814 | 64.332206 | 16.905246 | 3.626834 | 129.345303 | 66.956182 | 7.314268 | 200.913195 | 108.102002 | 14.764343 | 325.476794 | 149.204053 | 29.748709 | 510.538241 | 190.211637 | 59.939555 | 765.027089 | 231.15077
1.228455 | 63.779794 | 16.956759 | 3.635884 | 129.308892 | 67.009331 | 7.332669 | 201.263622 | 108.155571 | 14.801099 | 325.971821 | 149.259811 | 29.823532 | 511.211245 | 190.266437 | 60.08915 | 766.441498 | 231.206313
1.232026 | 64.032312 | 17.007742 | 3.644763 | 129.890159 | 67.061271 | 7.350719 | 202.118142 | 108.208835 | 14.839206 | 325.767914 | 149.313943 | 29.899759 | 512.685689 | 190.322607 | 60.241521 | 767.599864 | 231.262138
1.235596 | 64.118955 | 17.05858 | 3.653655 | 130.046451 | 67.113462 | 7.368785 | 202.597136 | 108.261898 | 14.875321 | 327.131149 | 149.367126 | 29.978692 | 513.26919 | 190.380616 | 60.393842 | 768.876405 | 231.317454
1.239165 | 64.606502 | 17.109781 | 3.662862 | 130.543557 | 67.167268 | 7.386847 | 202.373726 | 108.314604 | 14.912756 | 327.417764 | 149.422051 | 30.056555 | 513.540221 | 190.437515 | 60.549017 | 769.671397 | 231.374698
1.242805 | 64.219763 | 17.162348 | 3.671914 | 130.664015 | 67.22031 | 7.404909 | 203.129075 | 108.367595 | 14.949514 | 327.833082 | 149.476264 | 30.135181 | 514.259842 | 190.495379 | 60.69862 | 770.296617 | 231.4298
1.246445 | 64.309953 | 17.214266 | 3.680792 | 131.060686 | 67.277049 | 7.422975 | 203.093423 | 108.420882 | 14.986269 | 327.966743 | 149.530111 | 30.212743 | 514.882802 | 190.552282 | 60.856416 | 771.883396 | 231.487942
1.250017 | 64.551746 | 17.264728 | 3.690527 | 131.008566 | 67.329239 | 7.441032 | 203.96748 | 108.473669 | 15.023071 | 328.905527 | 149.584069 | 30.287576 | 515.685124 | 190.607513 | 61.014317 | 772.736827 | 231.545776
1.253589 | 65.158405 | 17.315988 | 3.699405 | 130.776786 | 67.381445 | 7.459088 | 204.417678 | 108.526691 | 15.059789 | 329.294046 | 149.638086 | 30.363834 | 516.348054 | 190.663531 | 61.172003 | 774.461384 | 231.603687
1.257225 | 65.281308 | 17.367705 | 3.708327 | 131.331216 | 67.433854 | 7.477155 | 204.215977 | 108.579747 | 15.096556 | 329.986139 | 149.692006 | 30.437237 | 516.739336 | 190.717217 | 61.327157 | 775.226714 | 231.660809
1.26081 | 65.768506 | 17.418648 | 3.717335 | 131.55008 | 67.486395 | 7.495217 | 204.725779 | 108.632772 | 15.133317 | 330.876115 | 149.74619 | 30.510737 | 517.492014 | 190.771533 | 61.479571 | 776.169937 | 231.71679
1.264367 | 65.426041 | 17.469681 | 3.726384 | 131.738017 | 67.539358 | 7.513277 | 205.151646 | 108.68592 | 15.170081 | 331.021637 | 149.801097 | 30.585619 | 518.249632 | 190.826402 | 61.629187 | 777.46014 | 231.771653
1.267936 | 65.857308 | 17.520604 | 3.735259 | 131.958904 | 67.59136 | 7.532351 | 205.573012 | 108.741742 | 15.207531 | 331.46241 | 149.854896 | 30.660415 | 518.919278 | 190.881485 | 61.778763 | 778.458528 | 231.827749
1.271505 | 65.975717 | 17.571702 | 3.744143 | 132.690331 | 67.64335 | 7.550757 | 205.681797 | 108.795676 | 15.244293 | 332.31763 | 149.909094 | 30.735269 | 520.040513 | 190.936571 | 61.931172 | 779.291175 | 231.882664
1.275077 | 66.291462 | 17.622894 | 3.75319 | 132.641064 | 67.695882 | 7.56881 | 206.170084 | 108.849702 | 15.281748 | 332.973037 | 149.964099 | 30.810103 | 520.519447 | 190.9914 | 62.080846 | 780.847768 | 231.938798
1.278727 | 66.132655 | 17.674801 | 3.762244 | 132.575725 | 67.74949 | 7.587211 | 206.45615 | 108.906903 | 15.319234 | 332.980612 | 150.01905 | 30.884976 | 521.594987 | 191.046721 | 62.233191 | 782.073478 | 231.993954
1.282357 | 66.3691 | 17.727473 | 3.771131 | 132.894604 | 67.80148 | 7.606975 | 206.837032 | 108.960799 | 15.355936 | 333.493579 | 150.073013 | 30.959813 | 521.93149 | 191.101534 | 62.385542 | 783.075002 | 232.049783
1.286068 | 66.267848 | 17.780308 | 3.78034 | 133.344429 | 67.855052 | 7.625374 | 206.884612 | 109.014315 | 15.392695 | 333.998865 | 150.126964 | 31.033276 | 522.368057 | 191.15541 | 62.537981 | 783.784555 | 232.105778
1.289706 | 66.523291 | 17.831864 | 3.789225 | 133.40593 | 67.90745 | 7.643443 | 207.442521 | 109.067863 | 15.429446 | 334.108548 | 150.181424 | 31.108139 | 522.975807 | 191.210475 | 62.687562 | 785.265026 | 232.160835
1.293346 | 66.544861 | 17.884116 | 3.798101 | 133.532463 | 67.959434 | 7.661504 | 207.926906 | 109.121244 | 15.466221 | 334.953482 | 150.235084 | 31.181614 | 524.148412 | 191.264411 | 62.837209 | 786.74532 | 232.215716
1.296986 | 67.118058 | 17.936237 | 3.807156 | 133.790153 | 68.012386 | 7.679901 | 207.482756 | 109.174685 | 15.502984 | 335.364366 | 150.289073 | 31.255098 | 525.098274 | 191.318307 | 62.986828 | 787.829111 | 232.270763
1.300629 | 67.178532 | 17.987596 | 3.816031 | 134.043519 | 68.064224 | 7.697962 | 208.542455 | 109.227826 | 15.539742 | 335.756701 | 150.34288 | 31.329938 | 525.628673 | 191.373359 | 63.13651 | 788.56263 | 232.325733
1.304197 | 67.33481 | 18.038797 | 3.824907 | 134.06113 | 68.11634 | 7.716372 | 208.452843 | 109.281676 | 15.575821 | 336.53023 | 150.395993 | 31.404773 | 526.330447 | 191.428772 | 63.28613 | 789.699524 | 232.380814
1.307768 | 67.976793 | 18.089817 | 3.833822 | 134.625942 | 68.168465 | 7.734426 | 209.015077 | 109.334734 | 15.61258 | 337.225657 | 150.449987 | 31.483685 | 527.287886 | 191.486254 | 63.435801 | 790.536989 | 232.435809
1.311407 | 67.537615 | 18.14175 | 3.84284 | 134.118804 | 68.22122 | 7.752482 | 209.389653 | 109.387535 | 15.649331 | 337.602508 | 150.504064 | 31.561278 | 527.779013 | 191.543395 | 63.585437 | 791.91112 | 232.490826
1.315048 | 67.416344 | 18.193558 | 3.851719 | 134.546597 | 68.273378 | 7.770546 | 209.770385 | 109.440706 | 15.686107 | 337.888514 | 150.558107 | 31.638834 | 528.381287 | 191.600222 | 63.735124 | 792.495494 | 232.546073
1.318617 | 67.567746 | 18.244527 | 3.860599 | 134.875895 | 68.325495 | 7.788969 | 210.004088 | 109.494588 | 15.722868 | 338.362065 | 150.612183 | 31.713732 | 529.215901 | 191.655375 | 63.887443 | 794.003981 | 232.601867
1.322188 | 67.755952 | 18.295803 | 3.86965 | 134.568265 | 68.378539 | 7.807003 | 210.976511 | 109.547593 | 15.76031 | 339.027813 | 150.667009 | 31.788522 | 529.947956 | 191.710335 | 64 | 795.131958 | 232.656828
1.325778 | 67.945501 | 18.346886 | 3.878697 | 134.991625 | 68.431266 | 7.825065 | 211.652602 | 109.600872 | 15.797746 | 339.560965 | 150.722186 | 31.863359 | 530.056334 | 191.765614 | 63.95 | 796.137038 | 232.656829
1.32933 | 67.844885 | 18.397918 | 3.887749 | 135.460945 | 68.484524 | 7.843126 | 211.983868 | 109.653605 | 15.835207 | 340.934442 | 150.777203 | 31.939577 | 530.626043 | 191.821817 | 63.95 | 796.340736 | 232.707507
1.332898 | 67.935049 | 18.449083 | 3.896799 | 135.784958 | 68.537467 | 7.861185 | 212.29487 | 109.706677 | 15.871955 | 341.295259 | 150.832707 | 32 | 532.081774 | 191.876544 | 63.95 | 796.905301 | 232.756506
1.336466 | 68.201702 | 18.499448 | 3.906016 | 135.545345 | 68.591483 | 7.879245 | 212.272399 | 109.759762 | 15.91008 | 341.756563 | 150.887136 | 31.95 | 532.399678 | 191.876544 | 63.95 | 797.467894 | 232.805505
1.340109 | 68.511692 | 18.551447 | 3.914897 | 136.072517 | 68.643539 | 7.897306 | 212.610079 | 109.812937 | 15.946838 | 342.860281 | 150.941391 | 31.95 | 532.83641 | 191.92702 | 63.95 | 797.466966 | 232.855485
1.343748 | 68.67643 | 18.603591 | 3.924117 | 136.018495 | 68.697443 | 7.915708 | 213.011211 | 109.866738 | 15.983597 | 343.119462 | 150.995495 | 31.95 | 533.309897 | 191.976021 | 63.95 | 797.773424 | 232.904523
1.347318 | 68.839435 | 18.654726 | 3.932999 | 136.516117 | 68.749609 | 7.933768 | 212.913132 | 109.919834 | 16 | 344.025825 | 151.049581 | 31.95 | 533.15141 | 192.02501 | 63.95 | 798.278892 | 232.953526
1.350958 | 68.772334 | 18.706761 | 3.942049 | 136.423182 | 68.802186 | 7.951829 | 213.661482 | 109.972851 | 15.95 | 343.881735 | 151.049581 | 31.95 | 533.278038 | 192.074064 | 63.95 | 798.215236 | 233.00251
1.354531 | 68.722629 | 18.757821 | 3.951099 | 136.918518 | 68.855394 | 7.970912 | 213.199922 | 110.028636 | 15.95 | 344.733577 | 151.100827 | 31.95 | 533.481328 | 192.123045 | 63.95 | 798.582839 | 233.051512
1.358099 | 69.291423 | 18.809047 | 3.960151 | 137.01888 | 68.908211 | 7.988973 | 214.29945 | 110.08161 | 15.95 | 345.140603 | 151.149821 | 31.95 | 533.365675 | 192.172076 | 63.95 | 798.993753 | 233.100511
1.361745 | 68.599439 | 18.860679 | 3.969028 | 136.885948 | 68.960342 | 8 | 214.058842 | 110.135592 | 15.95 | 344.31004 | 151.19882 | 31.95 | 533.603989 | 192.221052 | 63.95 | 799.01862 | 233.149539
1.365311 | 68.857695 | 18.91171 | 3.977907 | 137.190125 | 69.012558 | 7.95 | 215.38021 | 110.135593 | 15.95 | 344.540333 | 151.248826 | 31.95 | 534.280653 | 192.270077 | 63.95 | 799.366078 | 233.198511
1.368881 | 69.019124 | 18.962934 | 3.986958 | 137.802993 | 69.065615 | 7.95 | 215.176493 | 110.186169 | 15.95 | 345.221998 | 151.297842 | 31.95 | 534.471541 | 192.319036 | 63.95 | 799.770706 | 233.246516
1.37245 | 69.238304 | 19.014204 | 3.996005 | 137.924454 | 69.118559 | 7.95 | 214.863171 | 110.235193 | 15.95 | 345.788977 | 151.346818 | 31.95 | 534.860526 | 192.368025 | 63.95 | 800.220673 | 233.295529
1.376091 | 69.062003 | 19.066219 | 4 | 137.979642 | 69.172264 | 7.95 | 215.254937 | 110.2842 | 15.95 | 345.645045 | 151.395863 | 31.95 | 535.103402 | 192.417028 | 63.95 | 800.496063 | 233.344754
1.37966 | 69.355161 | 19.116441 | 3.95 | 137.674006 | 69.172265 | 7.95 | 215.797084 | 110.333178 | 15.95 | 345.250917 | 151.444815 | 31.95 | 534.992416 | 192.466042 | 63.95 | 800.455467 | 233.394554
1.38323 | 69.921167 | 19.167775 | 3.95 | 138.075952 | 69.223456 | 7.95 | 215.380385 | 110.382192 | 15.95 | 345.838433 | 151.494013 | 31.95 | 534.760723 | 192.515053 | 63.95 | 800.166208 | 233.443522
1.3868 | 69.873149 | 19.21883 | 3.95 | 138.244206 | 69.27247 | 7.95 | 215.508765 | 110.431197 | 15.95 | 346.234421 | 151.542826 | 31.95 | 534.875458 | 192.564031 | 63.95 | 800.765906 | 233.492507
1.39037 | 70.132287 | 19.269936 | 3.95 | 138.027944 | 69.321465 | 7.95 | 215.677395 | 110.480185 | 15.95 | 346.68395 | 151.591859 | 31.95 | 535.1107 | 192.613049 | 63.95 | 801.072219 | 233.541532
1.39401 | 70.144253 | 19.321731 | 3.95 | 138.198464 | 69.370476 | 7.95 | 216.162609 | 110.529179 | 15.95 | 346.069872 | 151.640818 | 31.95 | 535.109143 | 192.662069 | 63.95 | 800.749524 | 233.590523
1.397579 | 69.321564 | 19.372857 | 3.95 | 138.395743 | 69.419456 | 7.95 | 216.373985 | 110.578188 | 15.95 | 345.992563 | 151.688832 | 31.95 | 535.972398 | 192.711029 | 63.95 | 801.650465 | 233.639533
1.401152 | 69.862725 | 19.428462 | 3.95 | 138.132401 | 69.468486 | 7.95 | 216.560765 | 110.627182 | 15.95 | 346.419557 | 151.737826 | 31.95 | 535.630107 | 192.76004 | 63.95 | 801.173396 | 233.688522
1.405071 | 69.942798 | 19.479608 | 3.95 | 138.398136 | 69.517476 | 7.95 | 216.30337 | 110.676201 | 15.95 | 346.28158 | 151.786835 | 31.95 | 536.23662 | 192.809038 | 63.95 | 801.470615 | 233.737542
1.408726 | 70.151555 | 19.531894 | 3.95 | 138.634233 | 69.566487 | 7.95 | 216.427337 | 110.725194 | 15.95 | 346.29662 | 151.83584 | 31.95 | 536.133789 | 192.860076 | 63.95 | 801.487633 | 233.787534
1.41235 | 70.667024 | 19.584136 | 3.95 | 138.294363 | 69.615536 | 7.95 | 216.492331 | 110.774181 | 15.95 | 346.357694 | 151.884817 | 31.95 | 536.62064 | 192.909067 | 63.95 | 801.716143 | 233.83654
1.41599 | 69.993143 | 19.635817 | 3.95 | 138.265544 | 69.665484 | 7.95 | 216.588991 | 110.82322 | 15.95 | 346.403574 | 151.934763 | 31.95 | 537.231595 | 192.958052 | 63.95 | 802.202966 | 233.885538
1.419561 | 71.0741 | 19.686955 | 3.95 | 138.905614 | 69.714488 | 7.95 | 215.998862 | 110.8722 | 15.95 | 346.846215 | 151.983836 | 31.95 | 536.70149 | 193.007056 | 63.95 | 802.320834 | 233.934543
1.423201 | 70.773647 | 19.739038 | 3.95 | 138.060365 | 69.76349 | 7.95 | 216.198177 | 110.921199 | 15.95 | 347.176148 | 152.032834 | 31.95 | 536.951027 | 193.057057 | 63.95 | 802.625404 | 233.983547
1.42677 | 70.672549 | 19.789634 | 3.95 | 138.377143 | 69.812501 | 7.95 | 216.679941 | 110.970186 | 15.95 | 346.941901 | 152.081858 | 31.95 | 537.065366 | 193.107052 | 63.95 | 802.769154 | 234.032544
1.430342 | 71.016505 | 19.841368 | 3.95 | 138.698098 | 69.861482 | 7.95 | 216.78589 | 111.019197 | 15.95 | 346.503839 | 152.131855 | 31.95 | 536.524615 | 193.156061 | 63.95 | 803.026226 | 234.081543
1.433913 | 71.146481 | 19.891497 | 3.95 | 139.145437 | 69.910494 | 7.95 | 216.484233 | 111.068191 | 15.95 | 347.200424 | 152.180864 | 31.95 | 536.956466 | 193.206068 | 63.95 | 802.794867 | 234.130543
1.437551 | 70.672455 | 19.943967 | 3.95 | 138.490955 | 69.959489 | 7.95 | 216.679788 | 111.118204 | 15.95 | 347.290181 | 152.230847 | 31.95 | 536.753143 | 193.255065 | 63.95 | 802.655443 | 234.179552
1.441123 | 71.129144 | 19.995095 | 3.95 | 138.704709 | 70.008496 | 7.95 | 216.77789 | 111.167203 | 15.95 | 347.425084 | 152.279833 | 31.95 | 536.82027 | 193.304068 | 63.95 | 803.389783 | 234.228555
1.444692 | 71.354585 | 20.045717 | 3.95 | 139.056605 | 70.0587 | 7.95 | 217.058411 | 111.216209 | 15.95 | 346.804607 | 152.328845 | 31.95 | 537.217729 | 193.353058 | 63.95 | 803.600314 | 234.278556
1.448262 | 71.510549 | 20.096879 | 3.95 | 138.774039 | 70.107495 | 7.95 | 217.410314 | 111.265208 | 15.95 | 347.079958 | 152.377857 | 31.95 | 537.491068 | 193.402078 | 63.95 | 803.451884 | 234.327563
1.451901 | 72.003585 | 20.149033 | 3.95 | 138.986578 | 70.15648 | 7.95 | 216.92572 | 111.31423 | 15.95 | 347.175349 | 152.425847 | 31.95 | 537.75211 | 193.451059 | 63.95 | 803.492797 | 234.375578
1.455541 | 72.481744 | 20.201602 | 3.95 | 139.023611 | 70.205512 | 7.95 | 217.119525 | 111.363234 | 15.95 | 347.89919 | 152.474852 | 31.95 | 537.901834 | 193.500073 | 63.95 | 803.836824 | 234.424589
1.459181 | 72.016605 | 20.252781 | 3.95 | 139.154866 | 70.254501 | 7.95 | 216.865218 | 111.41221 | 15.95 | 347.61812 | 152.52385 | 31.95 | 537.906912 | 193.54907 | 63.95 | 803.912134 | 234.473559
1.462752 | 72.113984 | 20.303829 | 3.95 | 139.011127 | 70.30251 | 7.95 | 216.685774 | 111.462239 | 15.95 | 347.49144 | 152.572849 | 31.95 | 537.493031 | 193.598059 | 63.95 | 804.131738 | 234.522559
1.466323 | 72.393932 | 20.354489 | 3.95 | 138.625187 | 70.351525 | 7.95 | 217.159101 | 111.511431 | 15.95 | 347.852736 | 152.622852 | 31.95 | 538.196335 | 193.647077 | 63.95 | 804.738649 | 234.571554
1.469963 | 72.718786 | 20.406762 | 3.95 | 138.773447 | 70.400506 | 7.95 | 217.03284 | 111.560217 | 15.95 | 347.392346 | 152.671843 | 31.95 | 538.121408 | 193.696077 | 63.95 | 804.370532 | 234.62059
1.473616 | 72.438008 | 20.460126 | 3.95 | 139.262706 | 70.449513 | 7.95 | 217.294537 | 111.60826 | 15.95 | 347.334039 | 152.720871 | 31.95 | 537.876829 | 193.74509 | 63.95 | 804.54535 | 234.669563
1.477243 | 72.433582 | 20.510795 | 3.95 | 138.941043 | 70.498514 | 7.95 | 216.723673 | 111.657219 | 15.95 | 347.455014 | 152.769858 | 31.95 | 537.770178 | 193.794086 | 63.95 | 804.72771 | 234.718567
1.480813 | 72.374557 | 20.561829 | 3.95 | 138.869695 | 70.547511 | 7.95 | 217.804915 | 111.706468 | 15.95 | 347.714583 | 152.818864 | 31.95 | 538.535624 | 193.843095 | 63.95 | 804.566683 | 234.767583
1.484384 | 72.606145 | 20.612747 | 3.95 | 138.700363 | 70.598515 | 7.95 | 218.030287 | 111.755244 | 15.95 | 347.55631 | 152.867873 | 31.95 | 538.182258 | 193.892086 | 63.95 | 804.47145 | 234.816674
1.487953 | 72.795197 | 20.663796 | 3.95 | 139.095577 | 70.648516 | 7.95 | 217.892978 | 111.804228 | 15.95 | 347.681752 | 152.916867 | 31.95 | 538.072768 | 193.942107 | 63.95 | 804.497618 | 234.865563
1.491539 | 73.281455 | 20.714947 | 3.95 | 139.097166 | 70.698719 | 7.95 | 217.750212 | 111.853239 | 15.95 | 347.637069 | 152.96608 | 31.95 | 538.130049 | 193.991227 | 63.95 | 804.772799 | 234.914564
1.495097 | 73.363823 | 20.76651 | 3.95 | 139.01877 | 70.747514 | 7.95 | 217.809604 | 111.902227 | 15.95 | 348.141261 | 153.014869 | 31.95 | 537.650602 | 194.040088 | 63.95 | 804.834986 | 234.963572
1.498735 | 73.607088 | 20.81784 | 3.95 | 139.225636 | 70.796533 | 7.95 | 217.789975 | 111.951232 | 15.95 | 347.919011 | 153.063869 | 31.95 | 538.565332 | 194.089079 | 63.95 | 804.98948 | 235.012598
1.502375 | 73.686535 | 20.869797 | 3.95 | 139.479161 | 70.84552 | 7.95 | 217.876132 | 112.000239 | 15.95 | 348.373783 | 153.112888 | 31.95 | 538.466521 | 194.138157 | 63.95 | 804.548982 | 235.061602
1.505945 | 73.267144 | 20.921206 | 3.95 | 139.667328 | 70.894529 | 7.95 | 218.237272 | 112.049231 | 15.95 | 348.402714 | 153.161888 | 31.95 | 538.601802 | 194.187093 | 63.95 | 804.605324 | 235.110581
1.509514 | 73.340716 | 20.972011 | 3.95 | 138.549467 | 70.943535 | 7.95 | 217.60996 | 112.098254 | 15.95 | 347.759421 | 153.209901 | 31.95 | 538.065631 | 194.23612 | 63.95 | 804.589023 | 235.158582
1.513084 | 73.677005 | 21.023047 | 3.95 | 139.181907 | 70.993529 | 7.95 | 217.015385 | 112.147299 | 15.95 | 348.042659 | 153.25891 | 31.95 | 538.515532 | 194.285112 | 63.95 | 804.542264 | 235.207619
1.516655 | 73.471484 | 21.074147 | 3.95 | 139.236687 | 71.042528 | 7.95 | 217.60556 | 112.196236 | 15.95 | 347.667982 | 153.307898 | 31.95 | 538.720793 | 194.334124 | 63.95 | 804.808228 | 235.256601
1.520223 | 73.919561 | 21.12458 | 3.95 | 139.456998 | 71.091545 | 7.95 | 217.616022 | 112.245246 | 15.95 | 347.684178 | 153.356867 | 31.95 | 539.518131 | 194.383108 | 63.95 | 805.193997 | 235.306585
1.523866 | 73.757193 | 21.17678 | 3.95 | 139.629175 | 71.140528 | 7.95 | 218.306024 | 112.295274 | 15.95 | 347.732304 | 153.40589 | 31.95 | 539.317816 | 194.4321 | 63.95 | 805.163986 | 235.355601
1.527434 | 73.647533 | 21.227885 | 3.95 | 139.578899 | 71.189532 | 7.95 | 217.926654 | 112.344308 | 15.95 | 347.985764 | 153.454922 | 31.95 | 538.656196 | 194.481105 | 63.95 | 805.406948 | 235.404589
1.531076 | 74.087161 | 21.279899 | 3.95 | 139.847649 | 71.238533 | 7.95 | 218.086837 | 112.393246 | 15.95 | 347.911648 | 153.503877 | 31.95 | 539.242537 | 194.530131 | 63.95 | 805.263542 | 235.453594
1.534715 | 74.622601 | 21.332482 | 3.95 | 139.295902 | 71.287524 | 7.95 | 218.687444 | 112.442261 | 15.95 | 348.07173 | 153.554893 | 31.95 | 539.663147 | 194.579106 | 63.95 | 805.498761 | 235.502584
1.538355 | 74.647884 | 21.383888 | 3.95 | 139.462459 | 71.336539 | 7.95 | 218.268746 | 112.491258 | 15.95 | 348.214136 | 153.603888 | 31.95 | 539.313338 | 194.628123 | 63.95 | 805.866577 | 235.551579
1.541995 | 74.281573 | 21.435916 | 3.95 | 139.758861 | 71.385555 | 7.95 | 218.572369 | 112.54025 | 15.95 | 347.894464 | 153.652923 | 31.95 | 538.524852 | 194.677128 | 63.95 | 805.828464 | 235.60061
1.545565 | 74.346433 | 21.486906 | 3.95 | 139.700543 | 71.434751 | 7.95 | 218.75658 | 112.589238 | 15.95 | 348.482995 | 153.702905 | 31.95 | 539.000177 | 194.726131 | 63.95 | 805.591369 | 235.649606
1.549135 | 74.833158 | 21.537678 | 3.95 | 139.52557 | 71.483557 | 7.95 | 218.181418 | 112.637244 | 15.95 | 348.667327 | 153.751899 | 31.95 | 539.340585 | 194.775106 | 63.95 | 805.460789 | 235.698618
1.552775 | 74.43796 | 21.589829 | 3.95 | 139.187945 | 71.532543 | 7.95 | 218.466633 | 112.686254 | 15.95 | 348.271607 | 153.800936 | 31.95 | 539.699131 | 194.824103 | 63.95 | 806.079864 | 235.747602
1.556344 | 74.348314 | 21.641196 | 3.95 | 139.361678 | 71.581561 | 7.95 | 218.155832 | 112.73525 | 15.95 | 348.180473 | 153.849897 | 31.95 | 539.462321 | 194.873123 | 63.95 | 805.828427 | 235.796612
1.559916 | 74.653653 | 21.692103 | 3.95 | 139.447635 | 71.630546 | 7.95 | 218.24994 | 112.784245 | 15.95 | 348.769294 | 153.89888 | 31.95 | 539.196032 | 194.922118 | 63.95 | 805.901635 | 235.846605
1.563487 | 74.805546 | 21.742627 | 3.95 | 139.655236 | 71.67958 | 7.95 | 218.411803 | 112.833258 | 15.95 | 348.390972 | 153.947924 | 31.95 | 539.746267 | 194.971123 | 63.95 | 806.387647 | 235.895603
1.567058 | 74.929892 | 21.794003 | 3.95 | 139.697021 | 71.72855 | 7.95 | 218.440254 | 112.882254 | 15.95 | 348.389335 | 153.996902 | 31.95 | 539.394127 | 195.020125 | 63.95 | 806.205324 | 235.946609
1.570696 | 75.262768 | 21.845916 | 3.95 | 139.591267 | 71.777562 | 7.95 | 218.801495 | 112.931246 | 15.95 | 348.505701 | 154.045903 | 31.95 | 539.299714 | 195.069131 | 63.95 | 806.093946 | 235.995609
1.574336 | 75.066124 | 21.898367 | 3.95 | 140.188966 | 71.826549 | 7.95 | 219.339899 | 112.979262 | 15.95 | 349.101639 | 154.094913 | 31.95 | 539.384422 | 195.118142 | 63.95 | 806.151183 | 236.044609
1.577977 | 75.00238 | 21.950122 | 3.95 | 139.624358 | 71.875576 | 7.95 | 219.300758 | 113.028247 | 15.95 | 349.22532 | 154.143896 | 31.95 | 539.274378 | 195.167128 | 63.95 | 806.423707 | 236.093613
1.581546 | 75.514126 | 22.001287 | 3.95 | 139.891476 | 71.924552 | 7.95 | 218.89601 | 113.077254 | 15.95 | 348.910449 | 154.191909 | 31.95 | 539.128217 | 195.216129 | 63.95 | 806.791671 | 236.142595
1.58519 | 75.444032 | 22.053436 | 3.95 | 139.655088 | 71.973557 | 7.95 | 219.371328 | 113.127269 | 15.95 | 348.512981 | 154.24091 | 31.95 | 539.756972 | 195.265132 | 63.95 | 806.450346 | 236.191613
1.588828 | 75.720385 | 22.105674 | 3.95 | 139.888297 | 72.022559 | 7.95 | 218.797197 | 113.176272 | 15.95 | 348.791281 | 154.289894 | 31.95 | 539.89133 | 195.314138 | 63.95 | 806.693406 | 236.24162
1.592537 | 75.605711 | 22.157768 | 3.95 | 139.511502 | 72.071575 | 7.95 | 219.21491 | 113.225287 | 15.95 | 349.199843 | 154.338915 | 31.95 | 540.169814 | 195.36413 | 63.95 | 806.707048 | 236.290638
1.596107 | 75.59685 | 22.208849 | 3.95 | 140.429232 | 72.120572 | 7.95 | 218.868107 | 113.274258 | 15.95 | 349.254181 | 154.387922 | 31.95 | 539.42361 | 195.41314 | 63.95 | 806.344918 | 236.339619
1.599677 | 75.358324 | 22.26015 | 3.95 | 139.845802 | 72.169568 | 7.95 | 219.030862 | 113.323275 | 15.95 | 348.766902 | 154.436906 | 31.95 | 539.95849 | 195.462138 | 63.95 | 806.559685 | 236.38863
1.603247 | 75.47854 | 22.310918 | 3.95 | 139.829534 | 72.218554 | 7.95 | 218.799011 | 113.372266 | 15.95 | 348.647848 | 154.487925 | 31.95 | 540.221114 | 195.511151 | 63.95 | 806.677059 | 236.436621
1.606819 | 75.491145 | 22.361893 | 3.95 | 139.940755 | 72.267582 | 7.95 | 218.726247 | 113.421277 | 15.95 | 348.872842 | 154.536918 | 31.95 | 539.59061 | 195.560174 | 63.95 | 806.451879 | 236.485654
1.610387 | 75.853718 | 22.413139 | 3.95 | 139.854002 | 72.316576 | 7.95 | 218.81127 | 113.470281 | 15.95 | 349.083803 | 154.585921 | 31.95 | 540.454956 | 195.609149 | 63.95 | 806.829015 | 236.534617
1.614027 | 75.68308 | 22.465081 | 3.95 | 139.47605 | 72.365577 | 7.95 | 218.747849 | 113.51828 | 15.95 | 349.215142 | 154.63592 | 31.95 | 540.467692 | 195.658151 | 63.95 | 806.894776 | 236.583641
1.617604 | 76.360552 | 22.515829 | 3.95 | 139.56246 | 72.414572 | 7.95 | 218.972897 | 113.567291 | 15.95 | 349.074019 | 154.685932 | 31.95 | 539.830635 | 195.707159 | 63.95 | 806.918346 | 236.632669
1.621238 | 76.46201 | 22.567801 | 3.95 | 139.734513 | 72.463575 | 7.95 | 219.27181 | 113.616287 | 15.95 | 349.13317 | 154.734926 | 31.95 | 539.936978 | 195.756172 | 63.95 | 807.650402 | 236.681625
1.624948 | 75.923483 | 22.620871 | 3.95 | 139.546498 | 72.513089 | 7.95 | 219.444515 | 113.665287 | 15.95 | 348.860174 | 154.783916 | 31.95 | 539.959721 | 195.805171 | 63.95 | 807.093415 | 236.730631
1.628587 | 75.866164 | 22.674179 | 3.95 | 139.355635 | 72.561586 | 7.95 | 219.128042 | 113.714287 | 15.95 | 349.139965 | 154.832959 | 31.95 | 540.246403 | 195.854163 | 63.95 | 807.679852 | 236.779648
1.632228 | 75.99184 | 22.724945 | 3.95 | 139.490999 | 72.610581 | 7.95 | 219.332669 | 113.763323 | 15.95 | 349.105832 | 154.881958 | 31.95 | 539.861733 | 195.903165 | 63.95 | 807.370814 | 236.828648
1.635799 | 76.228716 | 22.775957 | 3.95 | 139.677722 | 72.659584 | 7.95 | 218.975441 | 113.81232 | 15.95 | 349.636741 | 154.930932 | 31.95 | 540.251915 | 195.952136 | 63.95 | 807.718408 | 236.877648
1.639388 | 76.934178 | 22.82716 | 3.95 | 139.678629 | 72.708584 | 7.95 | 218.839975 | 113.861289 | 15.95 | 349.127511 | 154.979962 | 31.95 | 540.334036 | 196.001173 | 63.95 | 807.911531 | 236.926654
1.643008 | 76.489527 | 22.878987 | 3.95 | 139.718952 | 72.757581 | 7.95 | 219.074523 | 113.910279 | 15.95 | 349.333741 | 155.028957 | 31.95 | 540.28424 | 196.050163 | 63.95 | 807.380784 | 236.975655
1.646579 | 76.407891 | 22.92975 | 3.95 | 139.720301 | 72.8066 | 7.95 | 219.304882 | 113.959296 | 15.95 | 349.448913 | 155.078142 | 31.95 | 540.618585 | 196.099161 | 63.95 | 807.844722 | 237.024873
1.650154 | 76.886778 | 22.980807 | 3.95 | 140.114304 | 72.855585 | 7.95 | 219.175444 | 114.008321 | 15.95 | 349.342088 | 155.126974 | 31.95 | 540.838073 | 196.148169 | 63.95 | 807.58934 | 237.073669
1.653723 | 76.890752 | 23.031764 | 3.95 | 139.962134 | 72.904591 | 7.95 | 219.290298 | 114.057313 | 15.95 | 349.560526 | 155.175941 | 31.95 | 540.770919 | 196.197395 | 63.95 | 808.064995 | 237.122648
1.657375 | 77.081161 | 23.083988 | 3.95 | 139.99797 | 72.953592 | 7.95 | 220.310636 | 114.106305 | 15.95 | 349.265501 | 155.224954 | 31.95 | 540.701601 | 196.24616 | 63.95 | 807.911461 | 237.171656
1.660998 | 76.95446 | 23.136266 | 3.95 | 139.691887 | 73.002833 | 7.95 | 219.646789 | 114.155313 | 15.95 | 349.199795 | 155.273968 | 31.95 | 540.455935 | 196.295183 | 63.95 | 808.217883 | 237.220625
1.664641 | 77.110223 | 23.188677 | 3.95 | 140.104928 | 73.051592 | 7.95 | 219.140351 | 114.2043 | 15.95 | 349.762388 | 155.322992 | 31.95 | 540.930467 | 196.344172 | 63.95 | 807.980693 | 237.269671
1.66828 | 76.838839 | 23.23979 | 3.95 | 139.887411 | 73.101623 | 7.95 | 219.653701 | 114.253312 | 15.95 | 349.630949 | 155.375945 | 31.95 | 540.691108 | 196.393188 | 63.95 | 808.24894 | 237.319644
1.671849 | 76.998388 | 23.290935 | 3.95 | 139.627379 | 73.150586 | 7.95 | 219.2748 | 114.302303 | 15.95 | 349.136691 | 155.424938 | 31.95 | 540.351395 | 196.44217 | 63.95 | 808.03877 | 237.368669
1.675419 | 77.344515 | 23.342168 | 3.95 | 139.688054 | 73.199599 | 7.95 | 219.715069 | 114.351311 | 15.95 | 349.26262 | 155.474952 | 31.95 | 540.666096 | 196.491165 | 63.95 | 808.538761 | 237.417658
1.679061 | 77.643672 | 23.393841 | 3.95 | 139.91245 | 73.248601 | 7.95 | 219.982397 | 114.400355 | 15.95 | 349.63904 | 155.523974 | 31.95 | 540.987298 | 196.540193 | 63.95 | 807.923544 | 237.466664
1.6827 | 78.381623 | 23.44596 | 3.95 | 139.546471 | 73.297622 | 7.95 | 219.378442 | 114.449311 | 15.95 | 350.065199 | 155.572959 | 31.95 | 540.827091 | 196.589207 | 63.95 | 808.174249 | 237.515659
1.686355 | 78.520981 | 23.498331 | 3.95 | 140.195318 | 73.346619 | 7.95 | 220.191075 | 114.498335 | 15.95 | 349.008596 | 155.622157 | 31.95 | 541.059861 | 196.638177 | 63.95 | 808.001909 | 237.564643
1.690051 | 78.207295 | 23.550955 | 3.95 | 139.977301 | 73.395614 | 7.95 | 219.36296 | 114.547327 | 15.95 | 349.590185 | 155.671957 | 31.95 | 540.843811 | 196.687171 | 63.95 | 808.201847 | 237.613665
1.693691 | 78.564185 | 23.603452 | 3.95 | 140.252639 | 73.444663 | 7.95 | 219.432613 | 114.596338 | 15.95 | 349.762307 | 155.720994 | 31.95 | 541.054154 | 196.736179 | 63.95 | 808.250764 | 237.662656
1.697331 | 78.597031 | 23.654977 | 3.95 | 139.539876 | 73.493627 | 7.95 | 219.552213 | 114.645293 | 15.95 | 349.453678 | 155.769968 | 31.95 | 540.884407 | 196.785185 | 63.95 | 808.327751 | 237.712676
1.700971 | 78.55212 | 23.706969 | 3.95 | 139.597618 | 73.542617 | 7.95 | 219.347657 | 114.694327 | 15.95 | 349.50218 | 155.818946 | 31.95 | 541.227088 | 196.834176 | 63.95 | 808.964595 | 237.761684
1.704541 | 78.978673 | 23.757922 | 3.95 | 139.794392 | 73.591624 | 7.95 | 219.857391 | 114.743506 | 15.95 | 349.156051 | 155.867955 | 31.95 | 540.930097 | 196.883184 | 63.95 | 808.434835 | 237.810666
1.70818 | 78.919943 | 23.809774 | 3.95 | 139.290268 | 73.640599 | 7.95 | 219.376461 | 114.792319 | 15.95 | 349.57326 | 155.916978 | 31.95 | 540.87574 | 196.932187 | 63.95 | 808.234127 | 237.859667
1.711751 | 79.334555 | 23.861293 | 3.95 | 139.051711 | 73.689616 | 7.95 | 219.567481 | 114.841327 | 15.95 | 349.368937 | 155.96598 | 31.95 | 540.987466 | 196.981195 | 63.95 | 808.270783 | 237.908673
1.715391 | 79.257305 | 23.912762 | 3.95 | 139.578565 | 73.737626 | 7.95 | 219.939636 | 114.890327 | 15.95 | 349.814542 | 156.014973 | 31.95 | 540.544635 | 197.030177 | 63.95 | 808.195698 | 237.957674
1.718961 | 79.292886 | 23.963791 | 3.95 | 139.224379 | 73.786617 | 7.95 | 219.996249 | 114.939321 | 15.95 | 349.393388 | 156.063969 | 31.95 | 540.660553 | 197.079189 | 63.95 | 808.472637 | 238.00668
1.722532 | 79.630821 | 24.014667 | 3.95 | 139.412728 | 73.835627 | 7.95 | 219.746312 | 114.988337 | 15.95 | 349.658659 | 156.112978 | 31.95 | 540.775806 | 197.128205 | 63.95 | 808.510961 | 238.05668
1.726101 | 79.644722 | 24.066075 | 3.95 | 139.477445 | 73.884622 | 7.95 | 219.735978 | 115.037339 | 15.95 | 349.492992 | 156.161981 | 31.95 | 540.806651 | 197.177191 | 63.95 | 808.495872 | 238.105665
1.729741 | 79.813096 | 24.117976 | 3.95 | 139.834325 | 73.933622 | 7.95 | 220.222394 | 115.08633 | 15.95 | 349.938216 | 156.210982 | 31.95 | 540.434146 | 197.226215 | 63.95 | 808.764101 | 238.153678
1.733396 | 79.366075 | 24.17013 | 3.95 | 139.99881 | 73.982626 | 7.95 | 220.523525 | 115.135333 | 15.95 | 349.395675 | 156.260979 | 31.95 | 541.236016 | 197.275201 | 63.95 | 808.582299 | 238.202703
1.736952 | 78.971892 | 24.221041 | 3.95 | 139.947171 | 74.031613 | 7.95 | 220.227664 | 115.184336 | 15.95 | 349.452696 | 156.310959 | 31.95 | 541.441213 | 197.324183 | 63.95 | 809.084054 | 238.251702
1.740521 | 79.706851 | 24.272254 | 3.95 | 139.841552 | 74.080619 | 7.95 | 219.949164 | 115.233344 | 15.95 | 349.66348 | 156.359992 | 31.95 | 541.568624 | 197.3732 | 63.95 | 808.512042 | 238.300684
1.744091 | 79.256527 | 24.322651 | 3.95 | 139.737248 | 74.12964 | 7.95 | 219.771927 | 115.282325 | 15.95 | 349.906276 | 156.408981 | 31.95 | 540.87909 | 197.422224 | 63.95 | 808.863443 | 238.349689
1.747662 | 80.057116 | 24.373582 | 3.95 | 139.456264 | 74.178622 | 7.95 | 220.088337 | 115.331339 | 15.95 | 349.801803 | 156.457993 | 31.95 | 540.879547 | 197.471212 | 63.95 | 808.729776 | 238.39868
1.751315 | 79.544474 | 24.426103 | 3.95 | 139.208214 | 74.227634 | 7.95 | 220.04134 | 115.380348 | 15.95 | 349.511062 | 156.507006 | 31.95 | 541.092194 | 197.520204 | 63.95 | 808.982998 | 238.44769
1.754872 | 79.787139 | 24.47842 | 3.95 | 139.277932 | 74.276634 | 7.95 | 220.253641 | 115.429344 | 15.95 | 349.814447 | 156.555993 | 31.95 | 541.51049 | 197.569248 | 63.95 | 809.526643 | 238.496913
1.758582 | 79.961875 | 24.529993 | 3.95 | 139.759749 | 74.325626 | 7.95 | 220.101618 | 115.478563 | 15.95 | 350.256225 | 156.604987 | 31.95 | 541.006876 | 197.618206 | 63.95 | 809.690888 | 238.545696
1.762152 | 80.059218 | 24.580929 | 3.95 | 139.69271 | 74.374634 | 7.95 | 219.691019 | 115.527345 | 15.95 | 350.052034 | 156.653997 | 31.95 | 541.135237 | 197.667237 | 63.95 | 809.275482 | 238.594693
1.765792 | 80.66203 | 24.633006 | 3.95 | 140.108332 | 74.424646 | 7.95 | 220.226279 | 115.576347 | 15.95 | 349.955824 | 156.703 | 31.95 | 541.141378 | 197.716215 | 63.95 | 809.736023 | 238.643722
1.769436 | 79.761308 | 24.685394 | 3.95 | 139.492738 | 74.473642 | 7.95 | 219.87512 | 115.625362 | 15.95 | 350.255376 | 156.752026 | 31.95 | 541.492972 | 197.766224 | 63.95 | 809.950614 | 238.692725
1.773004 | 80.31624 | 24.735801 | 3.95 | 139.582108 | 74.52267 | 7.95 | 219.547709 | 115.674376 | 15.95 | 349.965841 | 156.800992 | 31.95 | 541.169061 | 197.814222 | 63.95 | 810.180151 | 238.741711
1.776574 | 80.165343 | 24.787047 | 3.95 | 139.43276 | 74.571631 | 7.95 | 219.872455 | 115.723344 | 15.95 | 349.781952 | 156.849998 | 31.95 | 540.997448 | 197.863242 | 63.95 | 809.689614 | 238.790711
1.780144 | 80.6153 | 24.837781 | 3.95 | 139.681313 | 74.620648 | 7.95 | 220.167708 | 115.772348 | 15.95 | 350.128384 | 156.899 | 31.95 | 541.034165 | 197.912227 | 63.95 | 809.568193 | 238.839724
1.783785 | 80.674379 | 24.889874 | 3.95 | 139.14351 | 74.66966 | 7.95 | 220.212787 | 115.821354 | 15.95 | 349.807831 | 156.948021 | 31.95 | 541.4499 | 197.961222 | 63.95 | 809.493807 | 238.887711
1.787423 | 81.297545 | 24.941759 | 3.95 | 139.683037 | 74.718651 | 7.95 | 220.502523 | 115.870356 | 15.95 | 350.030334 | 156.996991 | 31.95 | 541.219342 | 198.010234 | 63.95 | 809.700476 | 238.936705
1.791063 | 81.053815 | 24.994307 | 3.95 | 139.076831 | 74.767636 | 7.95 | 220.263635 | 115.91939 | 15.95 | 349.980096 | 157.046015 | 31.95 | 541.153203 | 198.059246 | 63.95 | 809.625807 | 238.985716
1.794635 | 81.084411 | 25.045008 | 3.95 | 139.610875 | 74.816655 | 7.95 | 220.504821 | 115.968378 | 15.95 | 350.220893 | 157.09502 | 31.95 | 541.562269 | 198.108231 | 63.95 | 809.878373 | 239.034717
1.798203 | 81.521571 | 25.095976 | 3.95 | 139.681319 | 74.86565 | 7.95 | 220.777553 | 116.017916 | 15.95 | 350.066711 | 157.144034 | 31.95 | 541.79767 | 198.158232 | 63.95 | 809.702884 | 239.083711
1.801844 | 81.606224 | 25.147985 | 3.95 | 139.571264 | 74.914676 | 7.95 | 220.52776 | 116.06639 | 15.95 | 350.247641 | 157.193038 | 31.95 | 541.186356 | 198.20723 | 63.95 | 810.229567 | 239.132711
1.805485 | 81.186083 | 25.199782 | 3.95 | 139.798328 | 74.963674 | 7.95 | 220.414294 | 116.115392 | 15.95 | 350.251601 | 157.242018 | 31.95 | 541.432962 | 198.256228 | 63.95 | 809.798045 | 239.181718
1.809056 | 81.172518 | 25.250931 | 3.95 | 139.481455 | 75.012653 | 7.95 | 220.566378 | 116.164374 | 15.95 | 350.377495 | 157.291155 | 31.95 | 541.5025 | 198.305233 | 63.95 | 809.467425 | 239.23069
1.812695 | 81.309205 | 25.302855 | 3.95 | 139.420095 | 75.061669 | 7.95 | 220.606143 | 116.213358 | 15.95 | 350.304397 | 157.340015 | 31.95 | 541.620327 | 198.354242 | 63.95 | 810.392527 | 239.279699
1.816279 | 81.425732 | 25.354106 | 3.95 | 139.485338 | 75.110689 | 7.95 | 220.734071 | 116.262429 | 15.95 | 350.240287 | 157.38906 | 31.95 | 541.737212 | 198.403264 | 63.95 | 810.285877 | 239.328882
1.819834 | 81.728782 | 25.404877 | 3.95 | 139.462068 | 75.159685 | 7.95 | 220.834989 | 116.311381 | 15.95 | 350.056045 | 157.43801 | 31.95 | 541.319317 | 198.452265 | 63.95 | 809.62222 | 239.377725
1.823615 | 81.862016 | 25.458914 | 3.95 | 139.201188 | 75.208663 | 7.95 | 220.593031 | 116.361399 | 15.95 | 350.513246 | 157.487035 | 31.95 | 541.942276 | 198.501412 | 63.95 | 810.080216 | 239.426723
1.827184 | 81.941868 | 25.510186 | 3.95 | 139.034372 | 75.257681 | 7.95 | 220.592568 | 116.410397 | 15.95 | 350.019565 | 157.536026 | 31.95 | 541.96909 | 198.55024 | 63.95 | 810.132703 | 239.474708
1.830825 | 81.705533 | 25.562034 | 3.95 | 139.413993 | 75.306843 | 7.95 | 220.466401 | 116.459423 | 15.95 | 350.534303 | 157.585043 | 31.95 | 541.964873 | 198.599254 | 63.95 | 810.260001 | 239.523727
1.834394 | 82.15287 | 25.613243 | 3.95 | 139.172599 | 75.355698 | 7.95 | 220.499658 | 116.508394 | 15.95 | 350.500167 | 157.635024 | 31.95 | 541.690196 | 198.648239 | 63.95 | 810.146651 | 239.572735
1.838034 | 82.7336 | 25.664891 | 3.95 | 139.314528 | 75.404683 | 7.95 | 220.49366 | 116.55738 | 15.95 | 350.31927 | 157.685031 | 31.95 | 541.635458 | 198.701254 | 63.95 | 809.990147 | 239.621727
1.841675 | 82.077665 | 25.717001 | 3.95 | 139.174105 | 75.453713 | 7.95 | 220.497618 | 116.605382 | 15.95 | 350.494795 | 157.734243 | 31.95 | 541.534551 | 198.751244 | 63.95 | 810.546939 | 239.670729
1.845246 | 82.272478 | 25.768361 | 3.95 | 139.730931 | 75.502691 | 7.95 | 220.174252 | 116.654562 | 15.95 | 350.270096 | 157.78304 | 31.95 | 541.18348 | 198.800252 | 63.95 | 810.277549 | 239.719723
1.848886 | 82.182949 | 25.820358 | 3.95 | 139.71927 | 75.551701 | 7.95 | 220.071204 | 116.7034 | 15.95 | 350.100357 | 157.832032 | 31.95 | 541.424841 | 198.84925 | 63.95 | 810.605203 | 239.767731
1.852456 | 82.494379 | 25.870836 | 3.95 | 140.071914 | 75.600703 | 7.95 | 220.673805 | 116.752393 | 15.95 | 350.7166 | 157.880028 | 31.95 | 541.336281 | 198.898251 | 63.95 | 810.630978 | 239.816721
1.856025 | 82.387343 | 25.922209 | 3.95 | 139.532025 | 75.649673 | 7.95 | 220.511141 | 116.801381 | 15.95 | 350.715294 | 157.929024 | 31.95 | 541.254091 | 198.94725 | 63.95 | 810.598925 | 239.865735
1.859595 | 82.436884 | 25.973046 | 3.95 | 139.353121 | 75.69871 | 7.95 | 219.999483 | 116.850387 | 15.95 | 350.31086 | 157.979031 | 31.95 | 541.354765 | 198.996264 | 63.95 | 810.188195 | 239.915124
1.863168 | 82.787319 | 26.024079 | 3.95 | 139.358252 | 75.747693 | 7.95 | 220.45878 | 116.900387 | 15.95 | 349.977488 | 158.028038 | 31.95 | 541.517377 | 199.045264 | 63.95 | 810.294321 | 239.963723
1.866806 | 82.996653 | 26.076117 | 3.95 | 139.398726 | 75.796686 | 7.95 | 220.453172 | 116.950401 | 15.95 | 350.271943 | 158.077039 | 31.95 | 541.816682 | 199.094259 | 63.95 | 810.099185 | 240.012729
1.870445 | 83.092459 | 26.128331 | 3.95 | 139.198118 | 75.845688 | 7.95 | 220.247507 | 116.999405 | 15.95 | 349.947754 | 158.126045 | 31.95 | 541.740639 | 199.143246 | 63.95 | 810.757273 | 240.061744
1.874086 | 83.245503 | 26.182612 | 3.95 | 139.349231 | 75.895691 | 7.95 | 220.269998 | 117.048386 | 15.95 | 350.297747 | 158.175028 | 31.95 | 541.20155 | 199.19227 | 63.95 | 810.563432 | 240.110747
1.877866 | 83.176221 | 26.234134 | 3.95 | 139.866288 | 75.944695 | 7.95 | 220.564894 | 117.097404 | 15.95 | 350.776428 | 158.224053 | 31.95 | 542.113322 | 199.241261 | 63.95 | 810.543804 | 240.159965
1.881507 | 83.39334 | 26.286055 | 3.95 | 139.533529 | 75.993695 | 7.95 | 220.658409 | 117.1464 | 15.95 | 350.262846 | 158.273047 | 31.95 | 542.059884 | 199.290273 | 63.95 | 810.627373 | 240.208754
1.885146 | 83.578244 | 26.337671 | 3.95 | 139.839197 | 76.042938 | 7.95 | 220.581224 | 117.195409 | 15.95 | 350.18571 | 158.322033 | 31.95 | 541.915126 | 199.339268 | 63.95 | 811.264118 | 240.257752
1.888786 | 83.442101 | 26.390294 | 3.95 | 139.429258 | 76.0917 | 7.95 | 220.426693 | 117.246398 | 15.95 | 350.240746 | 158.371076 | 31.95 | 541.675362 | 199.388257 | 63.95 | 811.260765 | 240.306766
1.892442 | 83.551827 | 26.442152 | 3.95 | 139.3169 | 76.14071 | 7.95 | 220.387095 | 117.295396 | 15.95 | 350.263971 | 158.420051 | 31.95 | 542.025885 | 199.437273 | 63.95 | 810.94895 | 240.35577
1.895999 | 83.681728 | 26.49296 | 3.95 | 139.292599 | 76.189691 | 7.95 | 220.472732 | 117.344393 | 15.95 | 350.498699 | 158.469037 | 31.95 | 541.75224 | 199.486286 | 63.95 | 811.279179 | 240.404765
1.899637 | 83.849394 | 26.545678 | 3.95 | 139.607047 | 76.238689 | 7.95 | 220.392527 | 117.39341 | 15.95 | 350.591949 | 158.518078 | 31.95 | 541.935578 | 199.535273 | 63.95 | 811.287352 | 240.453755
1.903277 | 84.154758 | 26.596921 | 3.95 | 139.734654 | 76.290704 | 7.95 | 220.833877 | 117.442412 | 15.95 | 350.059374 | 158.567067 | 31.95 | 541.826942 | 199.584275 | 63.95 | 810.530028 | 240.502753
1.906847 | 84.002407 | 26.648063 | 3.95 | 139.663941 | 76.3397 | 7.95 | 220.806693 | 117.491414 | 15.95 | 350.852156 | 158.621066 | 31.95 | 542.158707 | 199.633277 | 63.95 | 811.272775 | 240.550761
1.910419 | 84.034158 | 26.698922 | 3.95 | 139.157695 | 76.388712 | 7.95 | 221.317826 | 117.540414 | 15.95 | 350.741452 | 158.673047 | 31.95 | 541.939571 | 199.682869 | 63.95 | 811.420213 | 240.599772
1.913993 | 83.983333 | 26.750223 | 3.95 | 139.427274 | 76.437735 | 7.95 | 221.619841 | 117.589424 | 15.95 | 350.41522 | 158.722068 | 31.95 | 542.344553 | 199.731277 | 63.95 | 811.465528 | 240.648799
1.917628 | 84.436025 | 26.802407 | 3.95 | 139.757037 | 76.486708 | 7.95 | 220.831368 | 117.638422 | 15.95 | 350.564988 | 158.771067 | 31.95 | 542.514224 | 199.780296 | 63.95 | 811.851169 | 240.696782
1.921268 | 84.372846 | 26.854124 | 3.95 | 139.535938 | 76.536716 | 7.95 | 220.76604 | 117.687416 | 15.95 | 350.196627 | 158.820059 | 31.95 | 542.498579 | 199.829303 | 63.95 | 810.99616 | 240.745766
1.924838 | 84.81287 | 26.905144 | 3.95 | 139.420935 | 76.585691 | 7.95 | 221.193787 | 117.736423 | 15.95 | 350.499573 | 158.869066 | 31.95 | 542.489617 | 199.878316 | 63.95 | 811.402204 | 240.79477
1.928478 | 84.734586 | 26.956872 | 3.95 | 139.765876 | 76.639714 | 7.95 | 221.130317 | 117.785424 | 15.95 | 351.008793 | 158.91825 | 31.95 | 542.57111 | 199.927293 | 63.95 | 811.62409 | 240.84376
1.932048 | 84.289793 | 27.008051 | 3.95 | 139.033914 | 76.688725 | 7.95 | 221.073046 | 117.834433 | 15.95 | 351.059243 | 158.972068 | 31.95 | 542.027245 | 199.977345 | 63.95 | 811.778952 | 240.893772
1.935619 | 84.716085 | 27.058973 | 3.95 | 139.364337 | 76.737714 | 7.95 | 220.826778 | 117.883431 | 15.95 | 350.677367 | 159.021053 | 31.95 | 542.205374 | 200.026297 | 63.95 | 811.203702 | 240.942766
1.939191 | 84.253221 | 27.109874 | 3.95 | 139.58844 | 76.786726 | 7.95 | 220.740074 | 117.932427 | 15.95 | 350.900484 | 159.070069 | 31.95 | 542.180056 | 200.075297 | 63.95 | 811.713292 | 240.991977
1.942828 | 84.580536 | 27.161917 | 3.95 | 139.45804 | 76.835719 | 7.95 | 220.793579 | 117.981416 | 15.95 | 351.151826 | 159.119085 | 31.95 | 542.306413 | 200.124314 | 63.95 | 811.992734 | 241.040813
1.946399 | 84.674069 | 27.213268 | 3.95 | 139.829116 | 76.884723 | 7.95 | 221.071618 | 118.029452 | 15.95 | 350.207725 | 159.168076 | 31.95 | 541.638803 | 200.173309 | 63.95 | 812.131801 | 241.089778
1.949969 | 84.890135 | 27.264095 | 3.95 | 139.452279 | 76.933714 | 7.95 | 220.967308 | 118.078445 | 15.95 | 350.793315 | 159.217078 | 31.95 | 542.500312 | 200.222315 | 63.95 | 811.701663 | 241.138788
1.953609 | 85.332318 | 27.315981 | 3.95 | 139.482128 | 76.982768 | 7.95 | 221.095847 | 118.127457 | 15.95 | 350.385864 | 159.266089 | 31.95 | 542.369472 | 200.271311 | 63.95 | 811.509248 | 241.187792
1.957249 | 84.925984 | 27.368185 | 3.95 | 139.612885 | 77.031724 | 7.95 | 220.925387 | 118.176452 | 15.95 | 350.537926 | 159.315102 | 31.95 | 542.127628 | 200.32029 | 63.95 | 811.494013 | 241.236785
1.960819 | 85.154098 | 27.419045 | 3.95 | 140.021204 | 77.08073 | 7.95 | 220.881383 | 118.225452 | 15.95 | 351.087307 | 159.364074 | 31.95 | 542.112967 | 200.371301 | 63.95 | 811.913421 | 241.285775
1.964389 | 85.918867 | 27.470172 | 3.95 | 139.621329 | 77.129737 | 7.95 | 221.292462 | 118.274454 | 15.95 | 350.934204 | 159.413081 | 31.95 | 542.332931 | 200.420306 | 63.95 | 812.369693 | 241.334785
1.968029 | 85.565125 | 27.522384 | 3.95 | 139.871457 | 77.178753 | 7.95 | 221.411937 | 118.323465 | 15.95 | 351.228611 | 159.463126 | 31.95 | 542.541699 | 200.4693 | 63.95 | 812.1091 | 241.383789
1.971669 | 85.254614 | 27.574104 | 3.95 | 139.912077 | 77.226892 | 7.95 | 221.339587 | 118.372467 | 15.95 | 350.848754 | 159.512095 | 31.95 | 542.11569 | 200.518329 | 63.95 | 812.044556 | 241.432795
1.975325 | 85.760085 | 27.626508 | 3.95 | 139.8333 | 77.275734 | 7.95 | 221.113335 | 118.421445 | 15.95 | 351.437728 | 159.561087 | 31.95 | 541.958915 | 200.567316 | 63.95 | 812.113122 | 241.481799
1.978948 | 86.117254 | 27.677738 | 3.95 | 139.722864 | 77.324755 | 7.95 | 221.366158 | 118.470442 | 15.95 | 350.799767 | 159.610096 | 31.95 | 542.263814 | 200.616309 | 63.95 | 812.143401 | 241.530795
1.98266 | 86.28444 | 27.73107 | 3.95 | 139.672964 | 77.373761 | 7.95 | 221.254798 | 118.518447 | 15.95 | 350.454853 | 159.659092 | 31.95 | 542.329257 | 200.665309 | 63.95 | 812.361535 | 241.579777
1.9863 | 86.186597 | 27.783607 | 3.95 | 139.728932 | 77.422745 | 7.95 | 221.636052 | 118.567465 | 15.95 | 350.574018 | 159.708089 | 31.95 | 542.428664 | 200.714313 | 63.95 | 812.416334 | 241.628801
1.98994 | 86.334488 | 27.835296 | 3.95 | 140.079017 | 77.471743 | 7.95 | 221.463756 | 118.61646 | 15.95 | 350.797471 | 159.756092 | 31.95 | 542.821117 | 200.763328 | 63.95 | 812.090364 | 241.677797
1.99358 | 86.250953 | 27.887046 | 3.95 | 139.667584 | 77.520744 | 7.95 | 221.270182 | 118.665452 | 15.95 | 350.980347 | 159.804073 | 31.95 | 542.276007 | 200.812324 | 63.95 | 812.114644 | 241.726782
1.99715 | 86.504773 | 27.937925 | 3.95 | 140.051091 | 77.569766 | 7.95 | 221.358801 | 118.714458 | 15.95 | 350.499103 | 159.852087 | 31.95 | 542.955083 | 200.861314 | 63.95 | 811.701169 | 241.7758
2 | 86.459842 | 27.990048 | 3.95 | 139.460392 | 77.618763 | 7.95 | 221.5815 | 118.763462 | 15.95 | 350.841317 | 159.901082 | 31.95 | 542.490229 | 200.910321 | 63.95 | 812.370746 | 241.824806
1.95 | 87.071724 | 27.99005 | 3.95 | 139.749366 | 77.667753 | 7.95 | 221.481037 | 118.812462 | 15.95 | 350.856414 | 159.949102 | 31.95 | 542.601382 | 200.96031 | 63.95 | 812.141334 | 241.873805
1.95 | 87.012613 | 28.039502 | 3.95 | 139.70915 | 77.716761 | 7.95 | 221.630995 | 118.86146 | 15.95 | 351.146956 | 159.998104 | 31.95 | 542.358172 | 201.009319 | 63.95 | 811.973631 | 241.922806
1.95 | 87.08283 | 28.088494 | 3.95 | 139.239495 | 77.76575 | 7.95 | 221.796216 | 118.910458 | 15.95 | 351.280857 | 160.048114 | 31.95 | 543.278054 | 201.058323 | 63.95 | 812.333499 | 241.971817
1.95 | 86.751059 | 28.137519 | 3.95 | 139.279054 | 77.814774 | 7.95 | 221.45963 | 118.959444 | 15.95 | 351.585003 | 160.097118 | 31.95 | 542.966686 | 201.107327 | 63.95 | 812.165854 | 242.020813
1.95 | 86.734466 | 28.187506 | 3.95 | 139.708471 | 77.863784 | 7.95 | 221.385527 | 119.008466 | 15.95 | 351.466613 | 160.14611 | 31.95 | 543.058168 | 201.156344 | 63.95 | 812.431204 | 242.069285
1.95 | 86.845966 | 28.236504 | 3.95 | 139.710031 | 77.91276 | 7.95 | 221.950193 | 119.057472 | 15.95 | 351.63633 | 160.195108 | 31.95 | 542.722575 | 201.205329 | 63.95 | 812.333061 | 242.117796
1.95 | 86.890436 | 28.285506 | 3.95 | 139.447494 | 77.961756 | 7.95 | 222.316773 | 119.106462 | 15.95 | 351.491225 | 160.245118 | 31.95 | 542.278851 | 201.25543 | 63.95 | 811.902029 | 242.166827
1.95 | 87.285756 | 28.334491 | 3.95 | 139.475818 | 78.010767 | 7.95 | 222.100892 | 119.15547 | 15.95 | 351.424778 | 160.294314 | 31.95 | 543.418998 | 201.304333 | 63.95 | 811.989986 | 242.21581
1.95 | 86.919191 | 28.383511 | 3.95 | 139.612662 | 78.059756 | 7.95 | 221.839825 | 119.204475 | 15.95 | 351.088082 | 160.344089 | 31.95 | 543.207486 | 201.353334 | 63.95 | 812.286407 | 242.264818
1.95 | 87.253237 | 28.432509 | 3.95 | 139.545098 | 78.10876 | 7.95 | 221.873414 | 119.253469 | 15.95 | 351.037821 | 160.393119 | 31.95 | 543.050329 | 201.402365 | 63.95 | 812.680987 | 242.31382
1.95 | 87.386906 | 28.481512 | 3.95 | 139.5333 | 78.156769 | 7.95 | 221.46218 | 119.302472 | 15.95 | 351.325866 | 160.442125 | 31.95 | 543.592275 | 201.451338 | 63.95 | 812.567321 | 242.363829
1.95 | 87.167068 | 28.530517 | 3.95 | 139.746019 | 78.205773 | 7.95 | 221.746904 | 119.351485 | 15.95 | 351.365505 | 160.491111 | 31.95 | 543.518655 | 201.500339 | 63.95 | 812.790223 | 242.412817
1.95 | 87.466853 | 28.579541 | 3.95 | 139.275696 | 78.254777 | 7.95 | 222.163624 | 119.400475 | 15.95 | 351.065588 | 160.540121 | 31.95 | 543.190897 | 201.549344 | 63.95 | 812.382571 | 242.461829
1.95 | 87.05876 | 28.628539 | 3.95 | 139.539011 | 78.303778 | 7.95 | 222.088313 | 119.449466 | 15.95 | 351.011107 | 160.589126 | 31.95 | 542.82656 | 201.598366 | 63.95 | 812.427363 | 242.510829
1.95 | 87.097371 | 28.677533 | 3.95 | 139.862403 | 78.35277 | 7.95 | 221.702954 | 119.498481 | 15.95 | 350.96044 | 160.638119 | 31.95 | 542.619235 | 201.647411 | 63.95 | 812.702513 | 242.559994
1.95 | 87.51262 | 28.726538 | 3.95 | 139.561384 | 78.401781 | 7.95 | 221.61065 | 119.547481 | 15.95 | 351.195216 | 160.687132 | 31.95 | 543.188752 | 201.696346 | 63.95 | 812.336541 | 242.608827
1.95 | 87.353907 | 28.775548 | 3.95 | 139.607036 | 78.45077 | 7.95 | 222.157149 | 119.596489 | 15.95 | 351.434692 | 160.736139 | 31.95 | 543.187964 | 201.745361 | 63.999997 | 812.270857 | 242.776472
1.95 | 87.290192 | 28.824548 | 3.95 | 139.526143 | 78.500777 | 7.95 | 222.101048 | 119.64549 | 15.95 | 351.09759 | 160.785774 | 31.95 | 543.107962 | 201.794369 | 63.824766 | 812.627596 | 242.833557
1.95 | 87.759664 | 28.873531 | 3.95 | 139.948052 | 78.549777 | 7.95 | 221.921983 | 119.694486 | 15.95 | 351.528912 | 160.835128 | 31.95 | 543.088136 | 201.843366 | 63.654714 | 811.949643 | 242.889462
1.95 | 87.812305 | 28.922556 | 3.95 | 140.331514 | 78.598779 | 7.95 | 222.24321 | 119.744646 | 15.95 | 350.79215 | 160.884121 | 31.999996 | 543.349525 | 202.005807 | 63.508638 | 811.723425 | 242.938271
1.95 | 87.918681 | 28.971547 | 3.95 | 140.221618 | 78.647787 | 7.95 | 222.362025 | 119.793498 | 15.95 | 350.820048 | 160.934127 | 31.880841 | 543.111156 | 202.061797 | 63.362502 | 811.527237 | 242.987857
1.95 | 88.008494 | 29.020523 | 3.95 | 139.646399 | 78.696782 | 7.95 | 222.09938 | 119.842479 | 15.95 | 351.206066 | 160.982119 | 31.776467 | 542.718616 | 202.110994 | 63.213405 | 811.300872 | 243.036945
1.95 | 87.770105 | 29.06953 | 3.95 | 139.748731 | 78.745793 | 7.95 | 222.389761 | 119.891491 | 15.95 | 351.05215 | 161.030117 | 31.672067 | 542.320161 | 202.159833 | 63.067284 | 810.869555 | 243.086281
1.95 | 87.568726 | 29.118563 | 3.95 | 139.791009 | 78.794987 | 7.95 | 222.08353 | 119.940516 | 15.999999 | 351.554103 | 161.190935 | 31.567674 | 541.924553 | 202.209708 | 62.921193 | 810.668183 | 243.135345
1.95 | 87.44321 | 29.167522 | 3.95 | 139.640092 | 78.843795 | 7.95 | 222.597742 | 119.990494 | 15.94177 | 351.250163 | 161.245346 | 31.461231 | 542.062829 | 202.258852 | 62.775048 | 810.75945 | 243.184229
1.95 | 87.659856 | 29.216544 | 3.95 | 139.562069 | 78.892791 | 7.95 | 222.079569 | 120.04351 | 15.889662 | 351.073595 | 161.294609 | 31.356855 | 541.731606 | 202.308118 | 62.62893 | 809.81416 | 243.233447
1.95 | 87.078613 | 29.265539 | 3.95 | 139.493689 | 78.941797 | 7.95 | 222.051629 | 120.09251 | 15.837557 | 351.339342 | 161.344263 | 31.250325 | 540.885268 | 202.357721 | 62.479815 | 809.291231 | 243.283256
1.95 | 87.25956 | 29.314546 | 3.95 | 139.721782 | 78.990794 | 7.999999 | 222.103067 | 120.301705 | 15.784423 | 350.563583 | 161.394351 | 31.145974 | 540.693497 | 202.406834 | 62.333697 | 809.218276 | 243.332558
1.95 | 87.646963 | 29.363553 | 3.95 | 139.681573 | 79.040801 | 7.971232 | 221.73358 | 120.356222 | 15.73123 | 350.353804 | 161.443233 | 31.04154 | 540.250631 | 202.456097 | 62.184543 | 809.457769 | 243.382629
1.95 | 87.258766 | 29.412559 | 3.95 | 140.065975 | 79.089799 | 7.945261 | 221.349875 | 120.405111 | 15.679114 | 350.286203 | 161.492586 | 30.935072 | 540.052738 | 202.506172 | 62.035476 | 808.669487 | 243.431908
1.95 | 87.57151 | 29.461548 | 3.95 | 139.634543 | 79.138797 | 7.919283 | 221.357727 | 120.454833 | 15.626785 | 350.257581 | 161.542173 | 30.828589 | 540.78274 | 202.555821 | 61.889388 | 809.005209 | 243.481209
1.95 | 87.403277 | 29.510575 | 4 | 139.544522 | 79.297131 | 7.892787 | 221.613431 | 120.503867 | 15.57384 | 349.875054 | 161.591852 | 30.7242 | 540.05079 | 202.604947 | 61.743243 | 808.711852 | 243.530394
1.95 | 87.963469 | 29.559549 | 3.986185 | 139.278347 | 79.349825 | 7.866823 | 221.792793 | 120.5546 | 15.520677 | 349.910161 | 161.641766 | 30.619866 | 539.536344 | 202.654468 | 61.597077 | 808.686164 | 243.579033
1.95 | 87.864602 | 29.608548 | 3.973278 | 139.703268 | 79.399242 | 7.839788 | 221.421675 | 120.604049 | 15.468572 | 349.063149 | 161.690496 | 30.513303 | 538.960302 | 202.70366 | 61.450897 | 808.109334 | 243.628354
1.95 | 88.020814 | 29.657567 | 3.959312 | 139.051628 | 79.45268 | 7.813812 | 221.45223 | 120.653122 | 15.416466 | 349.161874 | 161.739957 | 30.409001 | 538.824161 | 202.752665 | 61.304868 | 807.99563 | 243.677459
1.95 | 87.698951 | 29.706549 | 3.94616 | 138.657985 | 79.502636 | 7.78783 | 220.926965 | 120.702308 | 15.363311 | 348.825858 | 161.790151 | 30.304629 | 538.4716 | 202.801843 | 61.158729 | 807.469041 | 243.726292
1.95 | 87.344662 | 29.755555 | 3.932991 | 139.024711 | 79.551699 | 7.761344 | 221.049204 | 120.752444 | 15.310122 | 348.637627 | 161.839638 | 30.198063 | 537.818894 | 202.85246 | 61.012635 | 807.150917 | 243.774854
1.95 | 87.712121 | 29.804557 | 3.920081 | 139.041025 | 79.601094 | 7.734846 | 221.260475 | 120.802201 | 15.258018 | 348.47295 | 161.888924 | 30.09159 | 538.054454 | 202.901517 | 60.863467 | 806.874483 | 243.825188
1.95 | 87.699305 | 29.853562 | 3.906915 | 138.272422 | 79.651049 | 7.708875 | 220.957043 | 120.851326 | 15.204853 | 348.385237 | 161.938558 | 29.98715 | 537.142947 | 202.950862 | 60.717396 | 806.469255 | 243.874439
1.95 | 87.401514 | 29.902558 | 3.893753 | 138.705842 | 79.70071 | 7.682887 | 220.559314 | 120.900834 | 15.152759 | 348.444058 | 161.987964 | 29.882833 | 537.281122 | 202.999977 | 60.571308 | 805.725793 | 243.923239
1.95 | 87.281303 | 29.952581 | 3.880844 | 138.972193 | 79.749673 | 7.656386 | 220.450678 | 120.949952 | 15.099585 | 348.307671 | 162.037485 | 29.778442 | 536.817987 | 203.049105 | 60.425154 | 805.599279 | 243.971947
1.95 | 87.64737 | 30.001565 | 3.86794 | 138.719395 | 79.798803 | 7.630357 | 220.08042 | 120.999172 | 15.047483 | 347.842845 | 162.086927 | 29.674074 | 536.971799 | 203.097653 | 60.279013 | 805.645144 | 244.021038
1.95 | 87.373006 | 30.050581 | 3.855008 | 138.83036 | 79.852536 | 7.604461 | 220.176182 | 121.048416 | 14.994313 | 347.729381 | 162.13656 | 29.569706 | 536.215641 | 203.146957 | 60.132898 | 805.204138 | 244.070237
1.95 | 87.768313 | 30.099572 | 3.840819 | 138.294987 | 79.901763 | 7.57848 | 219.617095 | 121.097018 | 14.942218 | 347.521748 | 162.188624 | 29.465334 | 536.480061 | 203.196977 | 59.986696 | 804.162087 | 244.119541
1.95 | 88.439166 | 30.148567 | 3.827917 | 138.564173 | 79.951022 | 7.552509 | 219.808637 | 121.14612 | 14.886929 | 347.429168 | 162.237505 | 29.358819 | 536.306275 | 203.245707 | 59.837662 | 804.486572 | 244.169216
1.95 | 88.13998 | 30.197575 | 3.815012 | 137.908622 | 80.00013 | 7.526547 | 219.595649 | 121.195543 | 14.834811 | 347.173871 | 162.286748 | 29.254488 | 535.400118 | 203.294677 | 59.691499 | 804.784683 | 244.218619
1.95 | 87.806926 | 30.24657 | 3.801845 | 138.241353 | 80.049701 | 7.500047 | 219.536327 | 121.245139 | 14.782698 | 347.029133 | 162.335311 | 29.150098 | 535.530559 | 203.343966 | 59.542464 | 803.864892 | 244.268211
1.95 | 88.380847 | 30.29557 | 3.788937 | 136.972345 | 80.098752 | 7.474078 | 219.518137 | 121.294189 | 14.730599 | 347.154659 | 162.384639 | 29.045709 | 535.410488 | 203.393235 | 59.396335 | 803.395134 | 244.317591
1.95 | 87.540246 | 30.345557 | 3.77604 | 137.8855 | 80.148221 | 7.448105 | 219.570524 | 121.343172 | 14.678479 | 346.890898 | 162.433761 | 28.939122 | 535.257227 | 203.442743 | 59.247208 | 803.395295 | 244.367162
1.95 | 88.096819 | 30.394603 | 3.762863 | 137.672636 | 80.198758 | 7.422133 | 219.461237 | 121.392493 | 14.625316 | 346.059104 | 162.484233 | 28.834784 | 534.796482 | 203.492204 | 59.101096 | 803.164764 | 244.416431
1.95 | 87.646008 | 30.443793 | 3.749708 | 137.867766 | 80.247703 | 7.395631 | 219.035915 | 121.444325 | 14.572154 | 345.810151 | 162.533399 | 28.72832 | 534.146305 | 203.541858 | 58.952702 | 802.939204 | 244.466292
1.95 | 87.994532 | 30.492579 | 3.736746 | 137.285127 | 80.296985 | 7.3686 | 219.101166 | 121.492932 | 14.520061 | 346.650135 | 162.582376 | 28.623946 | 534.020512 | 203.591041 | 58.805362 | 802.052455 | 244.515819
1.95 | 87.764014 | 30.541607 | 3.723633 | 137.118024 | 80.347153 | 7.342636 | 218.934238 | 121.542165 | 14.46794 | 346.093926 | 162.631495 | 28.519597 | 533.403683 | 203.63972 | 58.656691 | 802.208693 | 244.565282
1.95 | 87.5288 | 30.589584 | 3.71047 | 137.547629 | 80.396605 | 7.316661 | 218.406078 | 121.59124 | 14.415839 | 345.648781 | 162.680929 | 28.41521 | 533.810514 | 203.688767 | 58.510517 | 801.845263 | 244.614621
1.95 | 87.834774 | 30.638586 | 3.697557 | 137.599242 | 80.445469 | 7.29068 | 218.030012 | 121.640494 | 14.36265 | 344.816895 | 162.73085 | 28.310885 | 533.538903 | 203.737723 | 58.361366 | 801.165334 | 244.664549
1.95 | 88.044214 | 30.687595 | 3.68466 | 137.270816 | 80.494779 | 7.264188 | 218.228951 | 121.690002 | 14.309488 | 344.937944 | 162.780825 | 28.206472 | 532.931318 | 203.786829 | 58.21243 | 801.102734 | 244.714148
1.95 | 88.118123 | 30.736607 | 3.671755 | 137.51531 | 80.543903 | 7.238211 | 218.136073 | 121.739199 | 14.256303 | 344.774722 | 162.830614 | 28.102077 | 532.835827 | 203.83572 | 58.06627 | 801.01294 | 244.763048
1.95 | 88.149944 | 30.78561 | 3.658852 | 136.847967 | 80.592781 | 7.21224 | 218.352612 | 121.788503 | 14.204214 | 344.725629 | 162.88038 | 27.997707 | 532.455821 | 203.884936 | 57.9202 | 800.536701 | 244.81239
1.95 | 88.044772 | 30.83461 | 3.645948 | 136.907134 | 80.641529 | 7.185741 | 217.959169 | 121.838816 | 14.151032 | 344.256963 | 162.929779 | 27.893317 | 532.251519 | 203.934012 | 57.773945 | 800.41817 | 244.861289
1.95 | 88.330022 | 30.883599 | 3.633045 | 136.368975 | 80.690713 | 7.159246 | 217.846263 | 121.888011 | 14.098939 | 344.263578 | 162.978575 | 27.788962 | 531.805185 | 203.982898 | 57.627934 | 800.219475 | 244.910438
1.95 | 87.988237 | 30.932597 | 3.62014 | 136.941719 | 80.740036 | 7.133272 | 217.853782 | 121.937247 | 14.046838 | 344.090694 | 163.027702 | 27.684601 | 531.846721 | 204.031683 | 57.481774 | 800.030123 | 244.959663
1.95 | 88.079963 | 30.981619 | 3.606972 | 136.272855 | 80.78967 | 7.107292 | 217.775134 | 121.986485 | 13.994762 | 344.235479 | 163.076913 | 27.580235 | 530.254326 | 204.080884 | 57.332707 | 799.629656 | 245.009147
1.95 | 87.774041 | 31.030613 | 3.594069 | 136.285075 | 80.838803 | 7.08079 | 217.356087 | 122.036257 | 13.941545 | 343.606355 | 163.126771 | 27.475831 | 530.705162 | 204.130649 | 57.186595 | 799.811634 | 245.058547
1.95 | 88.013535 | 31.079614 | 3.581165 | 136.131184 | 80.88785 | 7.054824 | 217.730363 | 122.085167 | 13.889478 | 343.714682 | 163.175449 | 27.369327 | 530.088297 | 204.180711 | 57.037402 | 799.483306 | 245.108274
1.95 | 87.306083 | 31.128605 | 3.568204 | 136.055215 | 80.937122 | 7.028858 | 217.203589 | 122.134127 | 13.837369 | 343.28223 | 163.224959 | 27.262822 | 530.265551 | 204.229718 | 56.891356 | 798.941179 | 245.157234
1.95 | 88.066711 | 31.177613 | 3.555358 | 136.392793 | 80.985732 | 7.002791 | 217.65605 | 122.183456 | 13.78416 | 342.864181 | 163.27463 | 27.158423 | 529.569225 | 204.27919 | 56.745232 | 798.726152 | 245.206313
1.95 | 87.610968 | 31.226604 | 3.542452 | 136.018014 | 81.034743 | 6.976387 | 217.2352 | 122.233173 | 13.732096 | 342.551802 | 163.323449 | 27.051906 | 529.448054 | 204.329035 | 56.59912 | 798.32709 | 245.255248
1.95 | 87.556547 | 31.276622 | 3.529551 | 135.455824 | 81.083934 | 6.950417 | 216.634657 | 122.281968 | 13.679993 | 342.548893 | 163.372639 | 26.947593 | 529.486339 | 204.378135 | 56.452972 | 797.874522 | 245.304301
1.95 | 87.822893 | 31.3256 | 3.516646 | 135.233502 | 81.13422 | 6.924434 | 216.930771 | 122.331618 | 13.627882 | 342.10992 | 163.421893 | 26.843198 | 528.780746 | 204.426778 | 56.306923 | 797.783705 | 245.354398
1.95 | 87.660745 | 31.37463 | 3.503207 | 135.539178 | 81.183846 | 6.897922 | 216.626015 | 122.381843 | 13.574694 | 341.980973 | 163.471615 | 26.738853 | 528.499074 | 204.475862 | 56.157698 | 797.336279 | 245.403033
1.95 | 88.13858 | 31.42362 | 3.490304 | 135.53615 | 81.23283 | 6.871435 | 217.045044 | 122.430947 | 13.522606 | 341.812888 | 163.520524 | 26.63447 | 528.217881 | 204.525032 | 56.011639 | 796.536145 | 245.453779
1.95 | 87.982134 | 31.472631 | 3.477408 | 135.358404 | 81.282136 | 6.845459 | 216.617318 | 122.480973 | 13.470508 | 341.962265 | 163.569563 | 26.530113 | 527.982499 | 204.573829 | 55.859554 | 796.475644 | 245.503358
1.95 | 87.468294 | 31.521622 | 3.464227 | 135.232939 | 81.331666 | 6.818975 | 216.817131 | 122.530759 | 13.418401 | 341.706172 | 163.618429 | 26.425703 | 527.951408 | 204.623179 | 55.713412 | 796.243886 | 245.552616
1.95 | 87.680106 | 31.570623 | 3.451337 | 135.453363 | 81.380584 | 6.792458 | 216.538255 | 122.580225 | 13.366301 | 341.319306 | 163.667544 | 26.321314 | 527.379597 | 204.672031 | 55.564321 | 795.867936 | 245.60309
1.95 | 87.658986 | 31.619621 | 3.438422 | 135.420198 | 81.429826 | 6.766505 | 216.009428 | 122.628981 | 13.314189 | 341.129145 | 163.717206 | 26.216978 | 526.961283 | 204.721248 | 55.41523 | 795.492537 | 245.652218
1.95 | 87.58543 | 31.668623 | 3.425525 | 135.335471 | 81.479227 | 6.740527 | 215.93036 | 122.678522 | 13.261025 | 340.565992 | 163.766547 | 26.110482 | 527.315177 | 204.770838 | 55.269088 | 795.308777 | 245.701233
1.95 | 87.901548 | 31.717622 | 3.412357 | 135.387918 | 81.52916 | 6.714026 | 215.796513 | 122.72871 | 13.208918 | 340.305821 | 163.816028 | 26.006091 | 526.85381 | 204.820024 | 55.117009 | 795.028012 | 245.752624
1.95 | 88.259047 | 31.766636 | 3.399194 | 135.863301 | 81.578825 | 6.687529 | 215.718668 | 122.778559 | 13.155739 | 340.150825 | 163.865782 | 25.901299 | 526.179277 | 204.869532 | 54.967924 | 794.141452 | 245.80299
1.95 | 88.27072 | 31.815626 | 3.386293 | 134.930222 | 81.627934 | 6.661026 | 215.828308 | 122.827921 | 13.10364 | 340.272989 | 163.914539 | 25.795261 | 526.568092 | 204.918863 | 54.818794 | 793.902186 | 245.852263
1.95 | 87.640558 | 31.864632 | 3.373383 | 135.435304 | 81.676963 | 6.635054 | 215.622278 | 122.877214 | 13.051541 | 340.260607 | 163.963856 | 25.690855 | 525.884471 | 204.96774 | 54.672733 | 793.761706 | 245.901757
1.95 | 88.327455 | 31.91363 | 3.360488 | 134.587248 | 81.725854 | 6.609084 | 215.414069 | 122.926197 | 12.999438 | 339.614705 | 164.012545 | 25.586487 | 525.65908 | 205.016951 | 54.523553 | 793.432368 | 245.951932
1.95 | 88.472482 | 31.962628 | 3.347584 | 134.35174 | 81.774773 | 6.58311 | 214.918191 | 122.975355 | 12.947332 | 339.920245 | 164.06145 | 25.482106 | 525.593691 | 205.066344 | 54.374417 | 793.445208 | 246.001072
1.95 | 88.04616 | 32.011832 | 3.334677 | 134.828375 | 81.823763 | 6.557147 | 214.603222 | 123.024222 | 12.895182 | 340.202452 | 164.110603 | 25.375591 | 525.103343 | 205.116519 | 54.228296 | 793.481779 | 246.050405
1.95 | 87.763522 | 32.060633 | 3.321772 | 134.010267 | 81.872841 | 6.531168 | 214.563509 | 123.074422 | 12.843122 | 339.835807 | 164.159686 | 25.269068 | 524.654968 | 205.165825 | 54.079238 | 792.840102 | 246.100385
1.95 | 88.384655 | 32.109624 | 3.308871 | 134.057146 | 81.9219 | 6.504673 | 214.784645 | 123.123377 | 12.79103 | 339.495775 | 164.208602 | 25.16473 | 523.947525 | 205.215198 | 53.933102 | 793.270324 | 246.150059
1.95 | 88.296558 | 32.157632 | 3.29597 | 134.194927 | 81.970813 | 6.478709 | 214.598219 | 123.174528 | 12.738897 | 339.277632 | 164.257398 | 25.058224 | 524.373451 | 205.26496 | 53.783948 | 792.388821 | 246.200329
1.95 | 88.127401 | 32.206657 | 3.283062 | 134.10581 | 82.020134 | 6.451141 | 214.646156 | 123.224316 | 12.686795 | 339.447151 | 164.306602 | 24.953843 | 524.048061 | 205.314494 | 53.634919 | 791.831064 | 246.24937
1.95 | 87.940942 | 32.255664 | 3.269893 | 133.788945 | 82.070003 | 6.42517 | 214.437194 | 123.273517 | 12.634696 | 338.644184 | 164.356094 | 24.847351 | 523.117015 | 205.364038 | 53.488787 | 791.798447 | 246.298731
1.95 | 87.967132 | 32.304632 | 3.256996 | 133.783826 | 82.118945 | 6.398669 | 214.530682 | 123.323839 | 12.581524 | 338.17429 | 164.405841 | 24.742506 | 523.32312 | 205.41351 | 53.339657 | 791.369115 | 246.348875
1.95 | 87.983917 | 32.353643 | 3.244088 | 133.432119 | 82.167846 | 6.372171 | 214.172121 | 123.374139 | 12.52944 | 337.859242 | 164.454298 | 24.636452 | 523.214121 | 205.466517 | 53.190581 | 790.947885 | 246.397961
1.95 | 87.780176 | 32.402672 | 3.231127 | 133.763696 | 82.21729 | 6.345675 | 213.596179 | 123.423144 | 12.47732 | 338.071648 | 164.503568 | 24.523559 | 521.78198 | 205.516528 | 53.044439 | 790.428484 | 246.447284
1.95 | 88.031896 | 32.451936 | 3.218017 | 133.637365 | 82.266668 | 6.319695 | 213.341663 | 123.472491 | 12.425216 | 337.977676 | 164.552952 | 24.417093 | 522.66736 | 205.566222 | 52.898336 | 790.186591 | 246.496431
1.95 | 88.099011 | 32.500663 | 3.205112 | 133.400998 | 82.31561 | 6.293201 | 213.437403 | 123.522663 | 12.372035 | 338.126609 | 164.602335 | 24.310572 | 521.956122 | 205.615972 | 52.752206 | 789.704503 | 246.545224
1.95 | 87.886544 | 32.54966 | 3.19221 | 133.199886 | 82.364906 | 6.266694 | 213.48379 | 123.572308 | 12.319939 | 337.418302 | 164.651376 | 24.206062 | 522.015372 | 205.665009 | 52.606049 | 789.106127 | 246.594276
1.95 | 88.113269 | 32.598675 | 3.179306 | 133.540933 | 82.414416 | 6.240703 | 212.950626 | 123.621583 | 12.267839 | 336.696609 | 164.700376 | 24.1018 | 521.330925 | 205.714013 | 52.459955 | 789.401593 | 246.643292
1.95 | 88.369611 | 32.647676 | 3.166137 | 132.75583 | 82.464659 | 6.214208 | 212.727492 | 123.671518 | 12.215733 | 337.138515 | 164.750671 | 23.997435 | 521.13354 | 205.762909 | 52.31378 | 788.98751 | 246.692377
1.95 | 88.090448 | 32.696708 | 3.152971 | 132.811283 | 82.513912 | 6.187722 | 212.986096 | 123.721556 | 12.162569 | 336.144248 | 164.799615 | 23.893043 | 521.379565 | 205.811944 | 52.167689 | 789.425758 | 246.741081
1.95 | 87.855117 | 32.745663 | 3.140071 | 132.73127 | 82.563198 | 6.161211 | 212.628655 | 123.771145 | 12.11045 | 335.986374 | 164.848628 | 23.78826 | 520.623805 | 205.862224 | 52.021589 | 788.855651 | 246.790406
1.95 | 87.785812 | 32.794663 | 3.126901 | 132.472033 | 82.61274 | 6.135221 | 212.438566 | 123.820355 | 12.058329 | 335.931607 | 164.898186 | 23.680062 | 519.664226 | 205.912104 | 51.875471 | 788.104236 | 246.839369
1.95 | 87.886673 | 32.84388 | 3.114 | 132.563409 | 82.663831 | 6.10928 | 212.040134 | 123.869588 | 12.005156 | 336.30884 | 164.94746 | 23.575665 | 519.273328 | 205.961028 | 51.729344 | 787.917757 | 246.88851
1.95 | 88.242493 | 32.892652 | 3.100567 | 132.898271 | 82.71273 | 6.082775 | 211.915084 | 123.919209 | 11.953084 | 335.985792 | 164.998735 | 23.471316 | 519.090296 | 206.010278 | 51.583235 | 787.395766 | 246.937593
1.95 | 88.202087 | 32.941655 | 3.087665 | 132.089937 | 82.762407 | 6.056795 | 211.964125 | 123.968166 | 11.898848 | 335.904485 | 165.047634 | 23.364831 | 519.207724 | 206.060278 | 51.437084 | 787.022445 | 246.986197
1.95 | 88.359862 | 32.990667 | 3.074501 | 132.029629 | 82.812303 | 6.030826 | 212.064536 | 124.017544 | 11.846749 | 335.589548 | 165.096843 | 23.258312 | 518.680775 | 206.11004 | 51.290966 | 786.604616 | 247.035336
1.95 | 88.542077 | 33.040672 | 3.061329 | 132.306843 | 82.862271 | 6.004856 | 211.808586 | 124.06594 | 11.793542 | 335.472328 | 165.147004 | 23.153927 | 517.951 | 206.159334 | 51.144878 | 787.056244 | 247.084434
1.95 | 88.392955 | 33.08966 | 3.048161 | 132.083139 | 82.911845 | 5.978869 | 211.816529 | 124.115058 | 11.740408 | 335.434606 | 165.196564 | 23.047348 | 518.038196 | 206.209723 | 50.998727 | 786.285765 | 247.133737
1.95 | 88.435309 | 33.138678 | 3.035257 | 132.344971 | 82.961337 | 5.952803 | 211.727858 | 124.164682 | 11.688307 | 334.789157 | 165.2456 | 22.94091 | 517.529527 | 206.258933 | 50.849624 | 786.006075 | 247.183365
1.95 | 88.160566 | 33.187672 | 3.02209 | 131.613867 | 83.013745 | 5.926425 | 211.077537 | 124.214233 | 11.636182 | 334.630725 | 165.294978 | 22.836555 | 517.899415 | 206.308235 | 50.703449 | 785.858569 | 247.232728
1.95 | 88.80623 | 33.236679 | 3.008394 | 131.929553 | 83.062787 | 5.900315 | 210.861899 | 124.263847 | 11.583008 | 334.218198 | 165.344871 | 22.730061 | 517.157976 | 206.358119 | 50.554394 | 785.13379 | 247.282229
1.95 | 88.543879 | 33.285657 | 2.995494 | 131.815655 | 83.113732 | 5.873954 | 211.41901 | 124.313109 | 11.529842 | 333.722714 | 165.394661 | 22.625674 | 516.425592 | 206.406856 | 50.40776 | 784.835812 | 247.331902
1.95 | 87.824545 | 33.334685 | 2.982051 | 131.538384 | 83.163039 | 5.847982 | 210.95406 | 124.362305 | 11.477773 | 333.631283 | 165.443884 | 22.521308 | 516.783495 | 206.455981 | 50.259161 | 784.912931 | 247.381424
1.95 | 88.435168 | 33.383723 | 2.969155 | 131.356928 | 83.211896 | 5.822002 | 210.924018 | 124.411721 | 11.425648 | 333.646554 | 165.492642 | 22.416921 | 516.798358 | 206.504998 | 50.113043 | 784.546841 | 247.430169
1.95 | 88.612294 | 33.43269 | 2.956253 | 131.577732 | 83.260774 | 5.79549 | 210.582643 | 124.461791 | 11.373344 | 333.811303 | 165.542386 | 22.312579 | 515.964067 | 206.554074 | 49.966898 | 783.917322 | 247.479238
1.95 | 88.034718 | 33.481693 | 2.94335 | 131.46518 | 83.309958 | 5.769014 | 210.820807 | 124.511078 | 11.320375 | 333.576127 | 165.591608 | 22.208171 | 515.048107 | 206.6029 | 49.820703 | 783.67074 | 247.528618
1.95 | 88.279864 | 33.530693 | 2.930444 | 131.052988 | 83.362735 | 5.743035 | 210.217134 | 124.560307 | 11.268269 | 333.119943 | 165.640647 | 22.103816 | 515.302564 | 206.652086 | 49.671698 | 783.404823 | 247.578347
1.95 | 88.352746 | 33.579805 | 2.916489 | 130.860893 | 83.411715 | 5.717066 | 210.007967 | 124.609642 | 11.216186 | 333.371357 | 165.690634 | 21.999446 | 514.82466 | 206.701279 | 49.52555 | 783.063565 | 247.627856
1.95 | 88.490241 | 33.628686 | 2.903589 | 130.339903 | 83.460845 | 5.690563 | 210.369321 | 124.659691 | 11.161943 | 333.079209 | 165.741553 | 21.892901 | 514.900001 | 206.751482 | 49.376453 | 783.010532 | 247.677273
1.95 | 88.768217 | 33.677716 | 2.890684 | 131.382899 | 83.51 | 5.66407 | 210.057542 | 124.709179 | 11.108767 | 333.074392 | 165.790624 | 21.786439 | 514.232059 | 206.800913 | 49.229891 | 782.851159 | 247.726491
1.95 | 88.287696 | 33.726706 | 2.877785 | 130.831578 | 83.559382 | 5.638095 | 209.882538 | 124.758403 | 11.056654 | 332.503032 | 165.839682 | 21.682044 | 514.434416 | 206.85014 | 49.084226 | 782.445241 | 247.775378
1.95 | 88.453287 | 33.775676 | 2.864614 | 130.174916 | 83.608629 | 5.611587 | 209.568843 | 124.808367 | 11.004555 | 332.332067 | 165.888969 | 21.577684 | 513.589493 | 206.899093 | 48.938114 | 782.606005 | 247.824324
1.95 | 88.229463 | 33.82469 | 2.851708 | 130.00575 | 83.657856 | 5.585622 | 209.351138 | 124.857587 | 10.95139 | 331.817128 | 165.938455 | 21.473342 | 513.492838 | 206.948591 | 48.791984 | 782.093221 | 247.873933
1.95 | 88.088748 | 33.873695 | 2.838806 | 130.306937 | 83.706893 | 5.559122 | 208.530012 | 124.907332 | 10.899283 | 331.240581 | 165.988313 | 21.366812 | 512.960973 | 206.998314 | 48.642822 | 782.044973 | 247.923204
1.95 | 88.279137 | 33.922694 | 2.825895 | 130.085565 | 83.755935 | 5.533149 | 208.693788 | 124.956664 | 10.846129 | 331.045287 | 166.037583 | 21.26031 | 512.730188 | 207.047899 | 48.496739 | 781.670619 | 247.97234
1.95 | 88.490114 | 33.971696 | 2.812996 | 129.642772 | 83.804804 | 5.506648 | 208.62447 | 125.006788 | 10.794021 | 330.982892 | 166.086783 | 21.15594 | 512.770011 | 207.097277 | 48.347651 | 780.679738 | 248.022306
1.95 | 88.81747 | 34.020689 | 2.800092 | 129.726021 | 83.853958 | 5.480147 | 208.596718 | 125.057002 | 10.741903 | 330.306606 | 166.135493 | 21.049389 | 511.928083 | 207.147362 | 48.201515 | 780.694608 | 248.072786
1.95 | 88.444757 | 34.069679 | 2.787191 | 129.551053 | 83.903078 | 5.453647 | 208.824717 | 125.106137 | 10.689795 | 330.278261 | 166.184677 | 20.942942 | 511.631368 | 207.196939 | 48.049445 | 780.543415 | 248.122409
1.95 | 88.646141 | 34.118699 | 2.774283 | 129.956645 | 83.951695 | 5.427666 | 209.181595 | 125.155328 | 10.637689 | 330.358154 | 166.233903 | 20.83854 | 511.569446 | 207.246003 | 47.903298 | 780.112566 | 248.171397
1.95 | 88.736333 | 34.167735 | 2.761379 | 129.772459 | 84.000619 | 5.401715 | 208.715526 | 125.204286 | 10.585589 | 330.41019 | 166.282558 | 20.734168 | 511.301466 | 207.295301 | 47.757186 | 779.76325 | 248.220485
1.95 | 88.671832 | 34.216707 | 2.748476 | 129.330699 | 84.049943 | 5.375734 | 208.13889 | 125.253305 | 10.533487 | 330.153183 | 166.331379 | 20.627679 | 511.020375 | 207.345507 | 47.60808 | 779.984568 | 248.270294
1.95 | 89.095199 | 34.265711 | 2.735571 | 129.297093 | 84.098774 | 5.349764 | 208.004634 | 125.302317 | 10.481368 | 329.914386 | 166.380647 | 20.521206 | 510.413401 | 207.394906 | 47.462024 | 779.371781 | 248.319231
1.95 | 88.837631 | 34.315319 | 2.722669 | 129.052734 | 84.147958 | 5.323673 | 207.800883 | 125.351863 | 10.42927 | 329.330669 | 166.429691 | 20.416772 | 510.066788 | 207.443861 | 47.315835 | 779.131922 | 248.368598
1.95 | 88.54348 | 34.363707 | 2.709764 | 128.96448 | 84.196855 | 5.297292 | 207.324921 | 125.40188 | 10.37717 | 329.590105 | 166.47879 | 20.311955 | 509.863296 | 207.493291 | 47.16972 | 778.63081 | 248.417464
1.95 | 88.956436 | 34.412739 | 2.696867 | 128.559427 | 84.245969 | 5.270787 | 207.633748 | 125.451207 | 10.325058 | 328.890748 | 166.527382 | 20.205922 | 509.547677 | 207.54356 | 47.023578 | 777.968026 | 248.466315
1.95 | 88.462885 | 34.460719 | 2.683959 | 128.584539 | 84.295772 | 5.244822 | 206.951415 | 125.500007 | 10.272933 | 328.725241 | 166.57665 | 20.099424 | 509.499348 | 207.592943 | 46.87681 | 777.932239 | 248.51565
1.95 | 88.291249 | 34.509734 | 2.670786 | 128.469504 | 84.344847 | 5.218851 | 207.534724 | 125.549239 | 10.220859 | 328.99635 | 166.625797 | 19.995007 | 508.862167 | 207.642114 | 46.728333 | 777.568615 | 248.565879
1.95 | 88.708807 | 34.558731 | 2.657889 | 129.015172 | 84.394393 | 5.192862 | 206.623517 | 125.598489 | 10.167686 | 327.87514 | 166.675847 | 19.890645 | 508.891077 | 207.691438 | 46.579215 | 776.794801 | 248.615767
1.95 | 88.825424 | 34.612736 | 2.644718 | 128.668134 | 84.443904 | 5.166904 | 206.956575 | 125.647311 | 10.115578 | 328.156257 | 166.725009 | 19.784137 | 508.555699 | 207.741676 | 46.430145 | 776.807283 | 248.665458
1.95 | 88.3751 | 34.661709 | 2.631821 | 128.517995 | 84.49298 | 5.140938 | 207.27815 | 125.697453 | 10.062409 | 327.537566 | 166.774753 | 19.677637 | 508.271503 | 207.790815 | 46.283994 | 776.023665 | 248.715671
1.95 | 88.442345 | 34.711734 | 2.618912 | 129.32757 | 84.542223 | 5.114437 | 206.989184 | 125.746435 | 10.010305 | 327.62116 | 166.823977 | 19.571094 | 507.666849 | 207.841103 | 46.131939 | 776.000037 | 248.765368
1.95 | 88.450673 | 34.760777 | 2.60601 | 129.098081 | 84.590841 | 5.088459 | 206.279755 | 125.795335 | 9.957119 | 328.117797 | 166.873539 | 19.466816 | 507.423225 | 207.89009 | 45.985833 | 775.48805 | 248.814383
1.95 | 88.289103 | 34.809723 | 2.593106 | 128.631462 | 84.639822 | 5.062491 | 206.648273 | 125.844329 | 9.905018 | 327.163195 | 166.922788 | 19.362457 | 507.201562 | 207.93955 | 45.839661 | 775.711083 | 248.863328
1.95 | 88.49893 | 34.858718 | 2.5802 | 127.975999 | 84.688996 | 5.036514 | 206.515785 | 125.893503 | 9.852923 | 327.231048 | 166.97189 | 19.255901 | 506.517355 | 207.989025 | 45.693546 | 775.740905 | 248.912423
1.95 | 88.595188 | 34.907752 | 2.567288 | 128.139202 | 84.737799 | 5.010546 | 205.879958 | 125.942648 | 9.799425 | 327.03622 | 167.021961 | 19.151542 | 505.922112 | 208.038338 | 45.547497 | 774.827259 | 248.961613
1.95 | 88.827281 | 34.956721 | 2.554387 | 128.11726 | 84.786823 | 4.98405 | 205.547961 | 125.992772 | 9.746593 | 327.071521 | 167.071694 | 19.044993 | 505.55507 | 208.088922 | 45.398337 | 774.421472 | 249.011332
1.95 | 89.161606 | 35.005714 | 2.541486 | 128.065306 | 84.83594 | 4.957555 | 205.789889 | 126.042114 | 9.694491 | 326.290654 | 167.120634 | 18.938557 | 505.494091 | 208.137692 | 45.252228 | 774.40061 | 249.061581
1.95 | 88.81395 | 35.054739 | 2.528587 | 127.468094 | 84.884846 | 4.931046 | 205.627206 | 126.09212 | 9.642373 | 325.947728 | 167.169752 | 18.834168 | 505.437291 | 208.188354 | 45.103128 | 774.020061 | 249.110574
1.95 | 88.736936 | 35.103746 | 2.515681 | 127.263394 | 84.933816 | 4.905081 | 205.369146 | 126.14104 | 9.59025 | 325.216518 | 167.218985 | 18.725529 | 504.545476 | 208.238146 | 44.956923 | 773.207462 | 249.15948
1.95 | 88.7794 | 35.152732 | 2.502773 | 127.257444 | 84.982878 | 4.879105 | 205.255411 | 126.190249 | 9.537093 | 325.407625 | 167.268601 | 18.621133 | 504.264175 | 208.287234 | 44.81088 | 773.303307 | 249.208308
1.95 | 88.766836 | 35.201754 | 2.489845 | 127.031668 | 85.032173 | 4.853138 | 204.706798 | 126.239356 | 9.484984 | 325.095124 | 167.317664 | 18.51681 | 503.684051 | 208.335904 | 44.664768 | 773.113146 | 249.257511
1.95 | 88.798136 | 35.250746 | 2.476965 | 127.809405 | 85.080998 | 4.827158 | 205.043905 | 126.288743 | 9.43288 | 325.073722 | 167.366854 | 18.412419 | 503.302748 | 208.385054 | 44.518656 | 772.313704 | 249.30645
1.95 | 88.249205 | 35.299735 | 2.464063 | 127.310961 | 85.129752 | 4.800653 | 204.771274 | 126.339049 | 9.380805 | 324.778449 | 167.415466 | 18.308026 | 503.226151 | 208.433981 | 44.37246 | 771.78575 | 249.355589
1.95 | 88.722333 | 35.348745 | 2.451166 | 127.081133 | 85.179172 | 4.774158 | 204.758481 | 126.388221 | 9.328668 | 324.89582 | 167.464503 | 18.203679 | 503.055351 | 208.483411 | 44.226387 | 771.954801 | 249.404792
1.95 | 88.522068 | 35.397745 | 2.438255 | 126.960604 | 85.228035 | 4.748187 | 204.256545 | 126.437473 | 9.276599 | 324.697019 | 167.513725 | 18.09719 | 502.411639 | 208.53274 | 44.077269 | 771.989059 | 249.45439
1.95 | 89.003173 | 35.446758 | 2.425358 | 126.917014 | 85.277261 | 4.722218 | 204.219404 | 126.486272 | 9.224485 | 324.308247 | 167.562769 | 17.992775 | 502.48795 | 208.582145 | 43.931169 | 771.769269 | 249.50372
1.95 | 88.39248 | 35.495751 | 2.412185 | 126.867165 | 85.326828 | 4.696147 | 204.300398 | 126.535893 | 9.172353 | 324.027366 | 167.61195 | 17.88839 | 502.213512 | 208.631528 | 43.78206 | 771.471736 | 249.553788
1.95 | 88.646386 | 35.544749 | 2.399286 | 127.035651 | 85.375904 | 4.669748 | 204.348759 | 126.585429 | 9.120267 | 323.840291 | 167.661955 | 17.781901 | 501.851894 | 208.682074 | 43.632358 | 771.126068 | 249.603395
1.95 | 88.22897 | 35.593731 | 2.386383 | 126.335752 | 85.425015 | 4.643777 | 204.104087 | 126.634724 | 9.06602 | 323.834773 | 167.712014 | 17.675396 | 501.36033 | 208.730748 | 43.486791 | 770.318717 | 249.652517
1.95 | 88.57841 | 35.643753 | 2.373472 | 125.993343 | 85.474143 | 4.61728 | 203.629645 | 126.684886 | 9.012868 | 323.420883 | 167.761768 | 17.571029 | 501.53344 | 208.780022 | 43.340697 | 770.378101 | 249.701478
1.95 | 88.676442 | 35.692761 | 2.360571 | 126.294963 | 85.522765 | 4.590781 | 203.993672 | 126.734643 | 8.960759 | 323.693862 | 167.811396 | 17.464803 | 501.019796 | 208.829776 | 43.194499 | 769.365505 | 249.750531
1.95 | 88.162425 | 35.741755 | 2.347671 | 125.767523 | 85.572059 | 4.564278 | 203.618698 | 126.784349 | 8.907588 | 323.033601 | 167.860605 | 17.36015 | 500.394424 | 208.878909 | 43.048458 | 769.678483 | 249.799394
1.95 | 88.3664 | 35.790765 | 2.334493 | 126.072052 | 85.622286 | 4.538303 | 203.509642 | 126.833637 | 8.855371 | 322.696811 | 167.909686 | 17.255723 | 500.41396 | 208.928153 | 42.902307 | 768.7913 | 249.848781
1.95 | 89.000572 | 35.839762 | 2.321288 | 125.79228 | 85.676748 | 4.512333 | 202.99248 | 126.882233 | 8.803371 | 323.030571 | 167.959067 | 17.151359 | 500.014638 | 208.977405 | 42.753213 | 768.548906 | 249.898816
1.95 | 88.646309 | 35.88877 | 2.307117 | 125.552381 | 85.725882 | 4.486361 | 203.050091 | 126.931427 | 8.75022 | 322.31773 | 168.012587 | 17.04494 | 499.445161 | 209.02775 | 42.604128 | 768.4823 | 249.949023
1.95 | 88.785808 | 35.937797 | 2.294217 | 125.437426 | 85.77505 | 4.460345 | 202.704158 | 126.980519 | 8.693839 | 321.661582 | 168.061702 | 16.938425 | 499.310291 | 209.077614 | 42.451981 | 768.230392 | 249.99931
1.95 | 89.098835 | 35.986764 | 2.281305 | 125.36723 | 85.824097 | 4.434423 | 202.578431 | 127.029209 | 8.641749 | 321.397363 | 168.110779 | 16.831889 | 499.128103 | 209.127073 | 42.305922 | 767.671612 | 250.048573
1.95 | 88.868696 | 36.035768 | 2.268408 | 125.327299 | 85.873373 | 4.408445 | 202.884093 | 127.078627 | 8.589635 | 321.679476 | 168.160004 | 16.72754 | 498.641673 | 209.176233 | 42.159795 | 767.750116 | 250.097277
1.95 | 89.028276 | 36.08476 | 2.255237 | 124.962448 | 85.92289 | 4.382489 | 202.704345 | 127.12725 | 8.537542 | 321.279419 | 168.208733 | 16.623147 | 498.271146 | 209.225111 | 42.013692 | 766.76826 | 250.147057
1.95 | 88.438087 | 36.1338 | 2.242333 | 125.2906 | 85.972113 | 4.356505 | 202.291198 | 127.176319 | 8.485437 | 320.951731 | 168.258161 | 16.518766 | 498.026208 | 209.273936 | 41.86453 | 766.951644 | 250.196438
1.95 | 88.234187 | 36.182791 | 2.229428 | 124.804901 | 86.024631 | 4.330529 | 202.486438 | 127.225769 | 8.431201 | 320.820903 | 168.309329 | 16.414407 | 497.416291 | 209.32304 | 41.71837 | 766.123143 | 250.245962
1.95 | 88.96531 | 36.231773 | 2.215469 | 124.599902 | 86.074031 | 4.304037 | 201.739879 | 127.27537 | 8.378036 | 321.332441 | 168.362344 | 16.310005 | 496.905148 | 209.372148 | 41.569344 | 765.425351 | 250.296052
1.95 | 88.648967 | 36.280791 | 2.202563 | 124.390186 | 86.123138 | 4.27807 | 201.403843 | 127.324481 | 8.321677 | 320.639149 | 168.411854 | 16.205647 | 496.685069 | 209.42117 | 41.420185 | 765.784446 | 250.346104
1.95 | 88.452243 | 36.32975 | 2.189665 | 124.080899 | 86.172301 | 4.252099 | 201.502714 | 127.373366 | 8.269569 | 320.473845 | 168.461208 | 16.101258 | 496.794488 | 209.469947 | 41.271064 | 764.947799 | 250.395784
1.95 | 88.398068 | 36.378799 | 2.176497 | 124.610576 | 86.222172 | 4.226129 | 200.997487 | 127.42286 | 8.216405 | 320.160573 | 168.510664 | 15.996861 | 496.026259 | 209.519373 | 41.121952 | 764.222411 | 250.445422
1.95 | 88.606457 | 36.427996 | 2.163594 | 124.27937 | 86.270782 | 4.199627 | 200.9973 | 127.472338 | 8.164273 | 320.013531 | 168.559796 | 15.89035 | 495.718828 | 209.569181 | 40.975834 | 764.114298 | 250.494477
1.95 | 88.873359 | 36.476788 | 2.15069 | 124.465817 | 86.320083 | 4.173646 | 200.789233 | 127.521318 | 8.112166 | 320.092152 | 168.608538 | 15.785997 | 495.527231 | 209.618372 | 40.829743 | 764.782002 | 250.543488
1.95 | 88.766034 | 36.525779 | 2.137791 | 124.493249 | 86.369324 | 4.147681 | 200.699157 | 127.570706 | 8.060053 | 319.034731 | 168.657812 | 15.679062 | 495.757462 | 209.668177 | 40.683637 | 764.252492 | 250.592851
1.95 | 89.607313 | 36.574804 | 2.124617 | 124.055249 | 86.41902 | 4.121165 | 200.867442 | 127.621111 | 8.007993 | 318.744855 | 168.70709 | 15.575131 | 495.069032 | 209.717896 | 40.534558 | 763.842925 | 250.642738
1.95 | 89.10191 | 36.623841 | 2.111714 | 123.898977 | 86.46806 | 4.094671 | 199.928486 | 127.670387 | 7.954818 | 318.636505 | 168.756569 | 15.468657 | 494.941931 | 209.767479 | 40.385478 | 763.310208 | 250.696555
1.95 | 89.450634 | 36.672798 | 2.098813 | 123.834153 | 86.517348 | 4.068585 | 200.319964 | 127.719461 | 7.902492 | 318.50481 | 168.805926 | 15.362153 | 494.833105 | 209.816967 | 40.227394 | 762.517195 | 250.745474
1.95 | 88.754213 | 36.721803 | 2.085646 | 123.756386 | 86.567691 | 4.042741 | 200.08291 | 127.7684 | 7.850581 | 318.348472 | 168.855062 | 15.257748 | 494.046258 | 209.866108 | 40.081237 | 762.351898 | 250.794266
1.95 | 89.019828 | 36.770793 | 2.07248 | 123.505196 | 86.616814 | 4.016778 | 200.049146 | 127.81738 | 7.797374 | 317.988939 | 168.906151 | 15.153406 | 493.992405 | 209.915421 | 39.935095 | 762.493099 | 250.843361
1.95 | 88.455751 | 36.819837 | 2.05957 | 123.537783 | 86.666052 | 3.990784 | 199.685398 | 127.866158 | 7.743188 | 317.320239 | 168.955572 | 15.046861 | 493.29628 | 209.965379 | 39.789031 | 762.268 | 250.89257
1.95 | 88.753405 | 36.868785 | 2.046672 | 123.683752 | 86.715297 | 3.964825 | 199.817198 | 127.915355 | 7.691089 | 317.737626 | 169.004815 | 14.940349 | 493.204871 | 210.015042 | 39.642904 | 761.888109 | 250.941259
1.95 | 88.762638 | 36.917801 | 2.033757 | 123.873363 | 86.764048 | 3.938852 | 200.245962 | 127.965568 | 7.638972 | 317.365404 | 169.054472 | 14.836019 | 492.750018 | 210.063969 | 39.496765 | 761.59482 | 250.99056
1.95 | 88.845884 | 36.966781 | 2.020863 | 122.974363 | 86.8128 | 3.912356 | 199.498017 | 128.014568 | 7.585816 | 317.165127 | 169.103621 | 14.729494 | 492.975798 | 210.11446 | 39.350587 | 761.492867 | 251.039828
1.95 | 88.900013 | 37.015797 | 2.00796 | 123.033593 | 86.862092 | 3.886391 | 199.898197 | 128.063081 | 7.533724 | 316.914209 | 169.152519 | 14.62294 | 491.808404 | 210.16436 | 39.201514 | 761.122222 | 251.089265
1.95 | 89.137382 | 37.064782 | 1.995056 | 123.461213 | 86.911322 | 3.860404 | 199.537631 | 128.112299 | 7.481607 | 316.793494 | 169.201717 | 14.516487 | 491.516122 | 210.21413 | 39.055435 | 760.613021 | 251.13866
1.95 | 88.700227 | 37.113799 | 1.981886 | 122.727474 | 86.961546 | 3.834423 | 198.937136 | 128.16149 | 7.429504 | 316.375702 | 169.251325 | 14.412119 | 490.83169 | 210.263324 | 38.906314 | 760.3634 | 251.188825
1.95 | 89.360339 | 37.163014 | 1.968716 | 122.963225 | 87.010834 | 3.80845 | 198.69441 | 128.210386 | 7.376326 | 316.35876 | 169.300982 | 14.305602 | 490.863644 | 210.314099 | 38.75716 | 760.450732 | 251.239025
1.95 | 88.5473 | 37.211803 | 1.955811 | 122.712852 | 87.060008 | 3.782494 | 198.381736 | 128.259241 | 7.324227 | 316.187105 | 169.349827 | 14.199119 | 490.450611 | 210.363532 | 38.608111 | 759.689159 | 251.288248
1.95 | 88.919917 | 37.260807 | 1.942914 | 122.364857 | 87.109394 | 3.756527 | 198.249837 | 128.308385 | 7.272131 | 315.376174 | 169.39877 | 14.092619 | 490.415857 | 210.413405 | 38.461963 | 759.006152 | 251.337558
1.95 | 88.61323 | 37.309815 | 1.929742 | 122.495972 | 87.159062 | 3.730553 | 198.6129 | 128.357938 | 7.220017 | 315.682803 | 169.448042 | 13.986055 | 489.941299 | 210.462918 | 38.31586 | 758.484155 | 251.386742
1.95 | 88.411041 | 37.358798 | 1.916789 | 122.299957 | 87.207963 | 3.704051 | 198.214747 | 128.40736 | 7.166862 | 315.598376 | 169.497576 | 13.881745 | 489.645176 | 210.512367 | 38.166733 | 758.24181 | 251.436427
1.95 | 88.672625 | 37.407816 | 1.903936 | 122.228955 | 87.257014 | 3.678098 | 198.318788 | 128.456375 | 7.114761 | 315.100232 | 169.546845 | 13.777377 | 489.073794 | 210.56114 | 38.020645 | 757.937934 | 251.485273
1.95 | 88.157593 | 37.456801 | 1.891035 | 122.22025 | 87.306472 | 3.652114 | 197.870768 | 128.505811 | 7.062641 | 314.798832 | 169.596054 | 13.673028 | 489.112342 | 210.610145 | 37.874524 | 757.323426 | 251.534512
1.95 | 88.248452 | 37.506817 | 1.877868 | 122.243702 | 87.35625 | 3.625614 | 197.839334 | 128.556083 | 7.009478 | 315.191429 | 169.64594 | 13.568612 | 488.38315 | 210.660063 | 37.728397 | 757.274141 | 251.583949
1.95 | 88.404843 | 37.555827 | 1.864965 | 122.137752 | 87.40504 | 3.599115 | 197.704058 | 128.605068 | 6.957373 | 314.590555 | 169.694777 | 13.462124 | 487.711438 | 210.710094 | 37.579324 | 756.885767 | 251.633508
1.95 | 88.377103 | 37.604803 | 1.852063 | 121.710463 | 87.454211 | 3.573144 | 197.440569 | 128.654365 | 6.905269 | 314.425454 | 169.743792 | 13.355609 | 487.940603 | 210.76331 | 37.433197 | 757.002391 | 251.68285
1.95 | 88.667848 | 37.653823 | 1.839149 | 121.479781 | 87.502967 | 3.547183 | 197.435029 | 128.703159 | 6.853165 | 313.749134 | 169.793215 | 13.240575 | 487.809492 | 210.812856 | 37.28407 | 756.407261 | 251.732434
1.95 | 88.914463 | 37.702833 | 1.826253 | 121.6129 | 87.551663 | 3.521199 | 196.922619 | 128.752667 | 6.799997 | 313.434308 | 169.843133 | 13.1362 | 487.464003 | 210.862334 | 37.137937 | 755.989983 | 251.781868
1.95 | 89.18199 | 37.75183 | 1.813349 | 121.391224 | 87.601103 | 3.495242 | 196.698909 | 128.801354 | 6.746822 | 313.672952 | 169.892818 | 13.031847 | 486.685336 | 210.911086 | 36.988828 | 755.996416 | 251.831259
1.95 | 88.810113 | 37.800821 | 1.800446 | 121.01038 | 87.650401 | 3.469256 | 196.92034 | 128.850408 | 6.694735 | 312.70039 | 169.941703 | 12.927467 | 486.400446 | 210.959937 | 36.842648 | 755.400512 | 251.880577
1.95 | 88.581875 | 37.849808 | 1.78727 | 120.906217 | 87.699991 | 3.443282 | 196.205309 | 128.899881 | 6.642618 | 312.305156 | 169.991589 | 12.82305 | 485.843209 | 211.009327 | 36.696601 | 754.99484 | 251.929663
1.95 | 88.512379 | 37.899045 | 1.774378 | 120.655506 | 87.749118 | 3.416786 | 196.09526 | 128.949407 | 6.589433 | 312.691543 | 170.040859 | 12.718727 | 485.419736 | 211.05847 | 36.544406 | 754.801667 | 251.9808
1.95 | 88.359941 | 37.948833 | 1.761473 | 120.829145 | 87.798315 | 3.390824 | 196.500259 | 128.999028 | 6.537318 | 312.828823 | 170.089872 | 12.611724 | 485.105781 | 211.108456 | 36.395386 | 754.026582 | 252.030775
2 | 88.555416 | 38.108048 | 1.74857 | 120.827885 | 87.846864 | 3.364313 | 196.181301 | 129.048376 | 6.485233 | 312.406972 | 170.13915 | 12.505729 | 484.551455 | 211.158966 | 36.246093 | 753.47516 | 252.080508
1.993218 | 88.637774 | 38.160773 | 1.73566 | 120.492263 | 87.895908 | 3.338344 | 196.000588 | 129.097596 | 6.432069 | 311.743596 | 170.18938 | 12.39915 | 484.67183 | 211.208203 | 36.099918 | 753.229466 | 252.12947
1.986457 | 88.789624 | 38.212313 | 1.722762 | 120.75001 | 87.944851 | 3.312377 | 195.111276 | 129.146716 | 6.378915 | 311.799764 | 170.238586 | 12.294803 | 484.255316 | 211.257534 | 35.954041 | 752.832563 | 252.178493
1.979823 | 89.010303 | 38.263386 | 1.709852 | 120.662861 | 87.99404 | 3.285884 | 195.528614 | 129.196237 | 6.326794 | 311.3059 | 170.287836 | 12.188316 | 483.677549 | 211.307242 | 35.807169 | 752.936845 | 252.227696
1.973194 | 88.300835 | 38.314467 | 1.69695 | 120.120118 | 88.042766 | 3.2599 | 195.309323 | 129.245486 | 6.274693 | 311.32876 | 170.336886 | 12.083959 | 483.32201 | 211.356284 | 35.661835 | 753.146293 | 252.276348
1.967082 | 88.674717 | 38.361596 | 1.684047 | 119.822383 | 88.092359 | 3.233405 | 195.286025 | 129.295265 | 6.222538 | 311.12152 | 170.386004 | 11.979587 | 483.166019 | 211.40543 | 35.51567 | 752.529904 | 252.326563
1.960716 | 88.461034 | 38.410744 | 1.671145 | 120.058979 | 88.141023 | 3.207439 | 194.974184 | 129.344487 | 6.170458 | 310.798242 | 170.434952 | 11.873061 | 482.557622 | 211.455707 | 35.366492 | 752.143905 | 252.375735
1.954216 | 87.809031 | 38.460323 | 1.658241 | 120.695482 | 88.19036 | 3.181457 | 195.08191 | 129.393467 | 6.118399 | 310.251647 | 170.48363 | 11.766606 | 482.118036 | 211.505256 | 35.220437 | 751.6743 | 252.424533
1.947847 | 88.278822 | 38.510535 | 1.645068 | 119.905916 | 88.240505 | 3.15549 | 194.50206 | 129.442663 | 6.066271 | 310.332684 | 170.532816 | 11.662166 | 482.252382 | 211.554337 | 35.074298 | 751.045263 | 252.473916
1.941339 | 88.148341 | 38.559427 | 1.631907 | 119.710957 | 88.290063 | 3.12952 | 194.180365 | 129.491294 | 6.014163 | 309.792274 | 170.581901 | 11.557783 | 481.850533 | 211.60354 | 34.925174 | 750.915515 | 252.524398
1.934976 | 88.005493 | 38.608286 | 1.619003 | 119.294802 | 88.339062 | 3.103548 | 194.176555 | 129.540505 | 5.962073 | 309.128356 | 170.632764 | 11.451255 | 480.939747 | 211.653661 | 34.776107 | 750.300006 | 252.573655
1.928605 | 88.267071 | 38.657256 | 1.606099 | 119.403616 | 88.388517 | 3.077571 | 194.392352 | 129.589289 | 5.907802 | 309.827833 | 170.681839 | 11.344806 | 481.247416 | 211.703091 | 34.629947 | 750.023096 | 252.62317
1.922234 | 88.184215 | 38.706414 | 1.59293 | 119.015385 | 88.438976 | 3.051103 | 194.138932 | 129.639622 | 5.855684 | 309.176173 | 170.731008 | 11.240468 | 480.322829 | 211.752018 | 34.480901 | 750.189151 | 252.672596
1.915862 | 87.894001 | 38.757683 | 1.579723 | 119.058474 | 88.488609 | 3.025106 | 194.153737 | 129.688472 | 5.803584 | 309.378554 | 170.779643 | 11.136022 | 480.578825 | 211.80111 | 34.334726 | 749.19553 | 252.721823
1.909105 | 88.137649 | 38.807232 | 1.566599 | 118.955299 | 88.538052 | 2.999136 | 193.776312 | 129.7373 | 5.75149 | 308.549906 | 170.828977 | 11.031605 | 479.501675 | 211.850163 | 34.185614 | 748.83214 | 252.771813
1.902733 | 88.235557 | 38.857391 | 1.553692 | 119.279442 | 88.587118 | 2.97316 | 193.814862 | 129.786452 | 5.699406 | 308.772196 | 170.877696 | 10.927335 | 479.466389 | 211.898961 | 34.036532 | 748.566074 | 252.821524
1.896235 | 87.807182 | 38.906415 | 1.540791 | 118.545551 | 88.636005 | 2.947184 | 193.627762 | 129.835887 | 5.647274 | 307.957626 | 170.92682 | 10.822924 | 478.98059 | 211.948229 | 33.890462 | 748.182222 | 252.870874
1.889864 | 88.229224 | 38.955367 | 1.527625 | 118.573625 | 88.685912 | 2.920683 | 193.456541 | 129.887691 | 5.595158 | 308.386813 | 170.975953 | 10.718612 | 478.565979 | 211.997666 | 33.741224 | 748.415744 | 252.925307
1.883494 | 87.558819 | 39.004453 | 1.514722 | 118.465352 | 88.735023 | 2.893127 | 193.268454 | 129.93734 | 5.54309 | 307.481036 | 171.024839 | 10.61205 | 478.08163 | 212.04721 | 33.580283 | 747.88292 | 252.974442
1.877125 | 88.022755 | 39.053217 | 1.501815 | 118.399382 | 88.783775 | 2.867164 | 192.939742 | 129.98638 | 5.490988 | 307.222928 | 171.07432 | 10.507748 | 478.214373 | 212.095976 | 33.434159 | 747.333084 | 253.023546
1.870754 | 87.087058 | 39.102243 | 1.488913 | 117.916475 | 88.832786 | 2.841181 | 192.747769 | 130.035428 | 5.437829 | 307.069349 | 171.124386 | 10.403351 | 477.629206 | 212.145482 | 33.288041 | 746.932906 | 253.072553
1.864255 | 87.103351 | 39.152179 | 1.476006 | 118.39462 | 88.882125 | 2.815196 | 191.974627 | 130.085147 | 5.384347 | 306.730282 | 171.174996 | 10.296836 | 477.339914 | 212.195392 | 33.141914 | 746.436724 | 253.121624
1.857883 | 87.227893 | 39.201428 | 1.463105 | 117.934829 | 88.931198 | 2.78871 | 192.21376 | 130.134289 | 5.331477 | 306.437785 | 171.223757 | 10.190312 | 476.890285 | 212.245568 | 32.995796 | 746.071614 | 253.170553
1.851512 | 87.478 | 39.250393 | 1.450197 | 117.810113 | 88.980164 | 2.762671 | 192.233036 | 130.18341 | 5.279381 | 306.37421 | 171.272839 | 10.083827 | 476.297654 | 212.295637 | 32.849043 | 745.556733 | 253.219948
1.845139 | 87.095876 | 39.299556 | 1.43729 | 117.666545 | 89.029662 | 2.736777 | 192.201564 | 130.232414 | 5.227265 | 306.283587 | 171.322406 | 9.977325 | 475.191397 | 212.345376 | 32.700551 | 745.913212 | 253.269298
1.838771 | 87.202274 | 39.348311 | 1.424125 | 117.567028 | 89.079721 | 2.710793 | 191.315932 | 130.281463 | 5.174106 | 305.672435 | 171.371813 | 9.870823 | 475.458639 | 212.395527 | 32.554445 | 745.044591 | 253.318359
1.832401 | 87.576882 | 39.397324 | 1.41095 | 117.332075 | 89.129789 | 2.684829 | 191.61197 | 130.330203 | 5.121989 | 306.097353 | 171.420826 | 9.764285 | 475.203486 | 212.445367 | 32.408303 | 744.806716 | 253.367773
1.826031 | 86.568527 | 39.446544 | 1.397786 | 116.672531 | 89.178912 | 2.658864 | 191.063958 | 130.379527 | 5.069902 | 304.829378 | 171.470194 | 9.659979 | 474.010779 | 212.494345 | 32.259221 | 744.729584 | 253.417683
1.819662 | 86.851641 | 39.495529 | 1.384895 | 117.093018 | 89.228194 | 2.632896 | 190.575139 | 130.428609 | 5.016731 | 304.782879 | 171.521097 | 9.585 | 474.689521 | 212.543586 | 32.113079 | 743.459879 | 253.466735
1.813292 | 86.39976 | 39.544274 | 1.371989 | 116.855975 | 89.277102 | 2.606929 | 190.910651 | 130.477433 | 4.962477 | 304.366474 | 171.570691 |  |  |  | 31.963988 | 744.258316 | 253.516378
1.806895 | 86.519254 | 39.593597 | 1.359087 | 116.622804 | 89.326094 | 2.580951 | 190.702605 | 130.526504 | 4.910391 | 304.233697 | 171.620004 |  |  |  | 31.817846 | 743.460878 | 253.565629
1.800551 | 86.914652 | 39.642212 | 1.346175 | 116.662028 | 89.375468 | 2.554979 | 190.90509 | 130.575673 | 4.858274 | 303.676975 | 171.668791 |  |  |  | 31.671725 | 742.656636 | 253.614627
1.794181 | 86.279962 | 39.691415 | 1.333016 | 116.562184 | 89.425639 | 2.529005 | 190.376405 | 130.624179 | 4.805111 | 303.522756 | 171.718982 |  |  |  | 31.525542 | 742.545485 | 253.66443
1.787811 | 86.372762 | 39.740278 | 1.319847 | 116.996278 | 89.475086 | 2.503038 | 189.900691 | 130.67334 | 4.785 | 303.629062 | 171.767693 |  |  |  | 31.376468 | 742.717271 | 253.713392
1.781442 | 86.710986 | 39.789226 | 1.306947 | 116.504498 | 89.524236 | 2.477071 | 189.637666 | 130.72249 | [6 empty] | 31.230437 | 742.226438 | 253.762767
1.77507 | 86.345942 | 39.839041 | 1.294038 | 116.048556 | 89.573596 | 2.4511 | 189.630767 | 130.771544 | [6 empty] | 31.081292 | 741.880231 | 253.812885
1.768567 | 86.379888 | 39.888416 | 1.280872 | 116.003712 | 89.622926 | 2.425119 | 189.410127 | 130.820978 | [6 empty] | 30.93218 | 741.141955 | 253.862451
1.762199 | 86.720542 | 39.9373 | 1.267934 | 116.63505 | 89.672202 | 2.398628 | 189.754311 | 130.870312 | [6 empty] | 30.786009 | 740.890789 | 253.911345
1.75583 | 86.528915 | 39.986452 | 1.255061 | 115.983893 | 89.72126 | 2.385 | 188.940931 | 130.92044 | [6 empty] | 30.63992 | 741.159494 | 253.960643
1.749459 | 86.639678 | 40.035767 | 1.242156 | 115.242899 | 89.77016 | [9 empty] | 30.493817 | 740.591406 | 254.009442
1.742958 | 86.361946 | 40.085855 | 1.229256 | 115.293321 | 89.818942 | [9 empty] | 30.347696 | 739.537532 | 254.058695
1.736459 | 86.170706 | 40.135386 | 1.216354 | 115.483766 | 89.868192 | [9 empty] | 30.198647 | 739.500096 | 254.108451
1.730087 | 86.11465 | 40.184435 | 1.203446 | 115.426823 | 89.917118 | [9 empty] | 30.052466 | 739.101737 | 254.157682
1.723692 | 85.873949 | 40.233694 | 1.190545 | 114.707709 | 89.966413 | [9 empty] | 29.906274 | 738.769187 | 254.207141
1.717346 | 85.479953 | 40.282288 | 1.185 | 115.13678 | 90.015935 | [9 empty] | 29.75718 | 738.449814 | 254.256458
1.710975 | 85.327332 | 40.331741 | [12 empty] | 29.611083 | 737.818088 | 254.30558
1.704606 | 85.574417 | 40.380823 | [12 empty] | 29.46495 | 737.863116 | 254.354546
1.69811 | 85.106977 | 40.430718 | [12 empty] | 29.318656 | 737.518135 | 254.403845
1.69174 | 85.954711 | 40.479361 | [12 empty] | 29.169687 | 737.184558 | 254.453416
1.685366 | 85.479716 | 40.52845 | [12 empty] | 29.023605 | 736.568039 | 254.502579
1.678997 | 85.740543 | 40.577842 | [12 empty] | 28.877514 | 736.611853 | 254.551964
1.672491 | 85.942007 | 40.627707 | [12 empty] | 28.728259 | 736.157242 | 254.60207
1.666127 | 85.337842 | 40.676486 | [12 empty] | 28.579337 | 736.17686 | 254.651279
1.659755 | 84.961802 | 40.725308 | [12 empty] | 28.433169 | 735.636606 | 254.70083
1.653385 | 84.733814 | 40.774512 | [12 empty] | 28.287003 | 734.934932 | 254.749641
1.647018 | 84.540394 | 40.823342 | [12 empty] | 28.140813 | 734.218002 | 254.798676
1.640646 | 84.965725 | 40.872497 | [12 empty] | 27.994803 | 734.06157 | 254.847617
1.634275 | 85.593593 | 40.921458 | [12 empty] | 27.848691 | 733.923378 | 254.896383
1.627904 | 84.970849 | 40.970199 | [12 empty] | 27.702546 | 733.519939 | 254.945613
1.621535 | 84.97833 | 41.019499 | [12 empty] | 27.55644 | 733.224829 | 254.994604
1.615165 | 85.056307 | 41.068546 | [12 empty] | 27.410319 | 733.017304 | 255.043409
1.608791 | 84.932049 | 41.11772 | [12 empty] | 27.264192 | 732.363086 | 255.092635
1.602425 | 84.88497 | 41.166866 | [12 empty] | 27.118086 | 732.036392 | 255.141488
1.595925 | 84.995713 | 41.216822 | [12 empty] | 26.971959 | 731.663425 | 255.190556
1.589552 | 84.482064 | 41.265495 | [12 empty] | 26.825805 | 731.427903 | 255.239522
1.583184 | 84.861317 | 41.314826 | [12 empty] | 26.679702 | 731.196688 | 255.288667
1.576514 | 84.928052 | 41.366248 | [12 empty] | 26.533533 | 730.670529 | 255.337582
1.570054 | 84.52517 | 41.415524 | [12 empty] | 26.387454 | 730.098933 | 255.386865
1.563683 | 84.28317 | 41.464465 | [12 empty] | 26.23836 | 730.001395 | 255.436646
1.557288 | 84.400267 | 41.513459 | [12 empty] | 26.092212 | 729.360253 | 255.485659
1.550943 | 84.314147 | 41.562375 | [12 empty] | 25.946091 | 729.079879 | 255.534659
1.544572 | 84.573427 | 41.612838 | [12 empty] | 25.79994 | 728.217967 | 255.584814
1.537943 | 84.156962 | 41.662485 | [12 empty] | 25.650882 | 728.114527 | 255.633696
1.531572 | 84.201094 | 41.712069 | [12 empty] | 25.50418 | 727.828702 | 255.682931
1.525072 | 83.908675 | 41.761654 | [12 empty] | 25.355661 | 727.358928 | 255.732935
1.518701 | 84.140926 | 41.810621 | [12 empty] | 25.206561 | 727.231742 | 255.782736
1.512332 | 83.888189 | 41.859709 | [12 empty] | 25.060425 | 726.419478 | 255.832068
1.505962 | 84.073658 | 41.909122 | [12 empty] | 24.911298 | 726.146768 | 255.881683
1.499461 | 83.317851 | 41.958232 | [12 empty] | 24.765151 | 725.754716 | 255.9307
1.492962 | 83.716068 | 42.008506 | [12 empty] | 24.619003 | 726.035797 | 255.979721
1.486561 | 83.753888 | 42.05791 | [12 empty] | 24.472918 | 725.871282 | 256.028959
1.480215 | 83.857585 | 42.106457 | [12 empty] | 24.323859 | 725.048241 | 256.078824
1.473851 | 82.893947 | 42.15542 | [12 empty] | 24.174735 | 724.282267 | 256.128782
1.467478 | 82.89252 | 42.204558 | [12 empty] | 24.028561 | 724.344406 | 256.177588
1.461108 | 83.254151 | 42.253945 | [12 empty] | 23.88184 | 723.902679 | 256.227677
1.454606 | 83.206798 | 42.304113 | [12 empty] | 23.73337 | 723.480156 | 256.276646
1.448111 | 83.097785 | 42.354607 | [12 empty] | 23.587261 | 723.09774 | 256.325483
1.441609 | 82.798815 | 42.403596 | [12 empty] | 23.441122 | 722.942048 | 256.374698
1.435236 | 82.867703 | 42.452656 | [12 empty] | 23.295004 | 722.449949 | 256.424073
1.428871 | 83.118328 | 42.501582 | [12 empty] | 23.145761 | 722.137944 | 256.475822
1.422499 | 82.448668 | 42.550333 | [12 empty] | 22.990846 | 721.76316 | 256.525645
1.416129 | 82.598651 | 42.599658 | [12 empty] | 22.84465 | 721.311629 | 256.576144
1.409754 | 82.241516 | 42.648937 | [12 empty] | 22.692652 | 721.162518 | 256.626006
1.403253 | 82.141651 | 42.698784 | [12 empty] | 22.542806 | 719.93642 | 256.675902
1.396886 | 82.3734 | 42.747385 | [12 empty] | 22.394437 | 719.765601 | 256.725498
1.390518 | 82.377864 | 42.796453 | [12 empty] | 22.248307 | 719.726835 | 256.774995
1.384146 | 82.475507 | 42.845881 | [12 empty] | 22.099204 | 719.421379 | 256.824551
1.377647 | 82.030605 | 42.895325 | [12 empty] | 21.953074 | 718.695879 | 256.873955
1.371277 | 82.610918 | 42.94441 | [12 empty] | 21.803986 | 718.742423 | 256.923924
1.364905 | 82.266494 | 42.994654 | [12 empty] | 21.657877 | 718.095701 | 256.972783
1.358406 | 81.982881 | 43.044547 | [12 empty] | 21.511785 | 717.705056 | 257.021887
1.351907 | 81.625552 | 43.093286 | [12 empty] | 21.365584 | 717.317621 | 257.070572
1.345536 | 82.326992 | 43.142578 | [12 empty] | 21.21949 | 716.988577 | 257.120093
1.339166 | 82.599891 | 43.191885 | [12 empty] | 21.070384 | 716.484009 | 257.169683
1.332635 | 82.370459 | 43.243113 | [12 empty] | 20.921236 | 716.400704 | 257.219932
1.326035 | 82.121275 | 43.292337 | [12 empty] | 20.772172 | 715.922688 | 257.269944
1.319667 | 82.093118 | 43.343253 | [12 empty] | 20.623066 | 714.707628 | 257.319656
1.313035 | 81.703619 | 43.392634 | [12 empty] | 20.476963 | 714.609784 | 257.368993
1.306667 | 81.456359 | 43.441861 | [12 empty] | 20.327827 | 714.306954 | 257.418737
1.300293 | 81.744302 | 43.490277 | [12 empty] | 20.18176 | 713.695117 | 257.467567
1.293924 | 81.967754 | 43.539579 | [12 empty] | 20.035597 | 713.274991 | 257.51661
1.287554 | 81.7587 | 43.58888 | [12 empty] | 19.889476 | 713.197521 | 257.566012
1.280923 | 81.467367 | 43.639794 | [12 empty] | 19.740361 | 712.742385 | 257.615732
1.274553 | 81.561144 | 43.688602 | [12 empty] | 19.594243 | 712.191576 | 257.664957
1.268183 | 81.641733 | 43.737565 | [12 empty] | 19.44514 | 711.533536 | 257.714903
1.261813 | 81.741996 | 43.786689 | [12 empty] | 19.299013 | 711.626427 | 257.763491
1.255443 | 81.213489 | 43.835825 | [12 empty] | 19.152934 | 710.908158 | 257.812409
1.249067 | 81.240703 | 43.884919 | [12 empty] | 19.003786 | 710.971357 | 257.862781
1.242572 | 80.983261 | 43.935071 | [12 empty] | 18.857561 | 710.307806 | 257.912019
1.236071 | 81.080153 | 43.985568 | [12 empty] | 18.708562 | 709.637551 | 257.961839
1.229569 | 80.884836 | 44.034537 | [12 empty] | 18.562435 | 708.680642 | 258.01069
1.223202 | 80.833051 | 44.083627 | [12 empty] | 18.416314 | 709.292375 | 258.059734
1.216832 | 80.768133 | 44.132908 | [12 empty] | 18.270199 | 707.928822 | 258.109096
1.210462 | 80.691902 | 44.181366 | [12 empty] | 18.121084 | 707.634401 | 258.15919
1.20409 | 80.448193 | 44.230255 | [12 empty] | 17.971907 | 707.669041 | 258.209486
1.197717 | 80.27941 | 44.279649 | [12 empty] | 17.822858 | 707.193504 | 258.258809
1.191351 | 80.688197 | 44.32904 | [12 empty] | 17.676644 | 706.406109 | 258.308002
1.184844 | 79.940927 | 44.378882 | [12 empty] | 17.527467 | 705.918892 | 258.357609
1.17848 | 80.282503 | 44.427617 | [12 empty] | 17.381521 | 705.379375 | 258.406613
1.17211 | 79.982638 | 44.476537 | [12 empty] | 17.235398 | 705.470131 | 258.456101
1.165737 | 79.971416 | 44.525422 | [12 empty] | 17.086301 | 705.000624 | 258.50642
1.159363 | 79.87658 | 44.574652 | [12 empty] | 16.937206 | 704.698246 | 258.55736
1.153 | 79.77934 | 44.623416 | [12 empty] | 16.785113 | 704.128686 | 258.606698
1.146629 | 79.485775 | 44.672546 | [12 empty] | 16.638911 | 703.508708 | 258.655829
1.14026 | 79.502623 | 44.721891 | [12 empty] | 16.492838 | 703.119735 | 258.704999
1.133889 | 79.813856 | 44.771293 | [12 empty] | 16.346753 | 702.257224 | 258.753804
1.127389 | 79.67359 | 44.820639 | [12 empty] | 16.200575 | 702.073649 | 258.804136
1.121019 | 79.656979 | 44.869841 | [12 empty] | 16.048526 | 701.275935 | 258.853692
1.114514 | 79.627015 | 44.919569 | [12 empty] | 15.902438 | 701.522514 | 258.903293
1.108149 | 79.622126 | 44.973083 | [12 empty] | 15.753311 | 700.466192 | 258.952612
1.101129 | 79.459956 | 45.022553 | [12 empty] | 15.607175 | 699.986125 | 259.001722
1.094756 | 79.221154 | 45.071689 | [12 empty] | 15.46106 | 699.76457 | 259.051864
1.088386 | 79.381633 | 45.120992 | [12 empty] | 15.311882 | 699.063092 | 259.101599
1.081887 | 79.177547 | 45.171199 | [12 empty] | 15.162845 | 698.895942 | 259.150468
1.075386 | 79.252526 | 45.220526 | [12 empty] | 15.016673 | 698.505637 | 259.199789
1.068886 | 79.059116 | 45.270765 | [12 empty] | 14.870591 | 698.273647 | 259.248751
1.062515 | 78.773788 | 45.32046 | [12 empty] | 14.724467 | 697.164111 | 259.297977
1.056015 | 79.129308 | 45.369485 | [12 empty] | 14.575364 | 696.657196 | 259.347545
1.049645 | 78.510643 | 45.418681 | [12 empty] | 14.429216 | 696.121944 | 259.396722
1.043276 | 78.308448 | 45.467882 | [12 empty] | 14.28308 | 695.635724 | 259.446181
1.036776 | 77.938708 | 45.517388 | [12 empty] | 14.134025 | 694.880249 | 259.495636
1.030404 | 78.432185 | 45.566479 | [12 empty] | 13.987904 | 694.61349 | 259.54555
1.024036 | 78.317556 | 45.615693 | [12 empty] | 13.838792 | 693.812385 | 259.594747
1.017665 | 78.126224 | 45.664586 | [12 empty] | 13.692671 | 694.053349 | 259.6437
1.011294 | 78.308026 | 45.713963 | [12 empty] | 13.546523 | 693.392316 | 259.692781
1.004927 | 78.211798 | 45.762659 | [12 empty] | 13.400355 | 692.969516 | 259.741623
0.998554 | 78.570281 | 45.812012 | [12 empty] | 13.25426 | 692.168743 | 259.790485
0.992056 | 78.509465 | 45.863124 | [12 empty] | 13.108148 | 691.134715 | 259.839777
0.985422 | 78.518255 | 45.912571 | [12 empty] | 12.962051 | 690.496311 | 259.888622
0.979033 | 78.021719 | 45.961579 | [12 empty] | 12.815838 | 690.020761 | 259.938019
0.972685 | 77.732287 | 46.010671 | [12 empty] | 12.666788 | 689.161595 | 259.988039
0.966312 | 77.551358 | 46.05993 | [12 empty] | 12.5177 | 688.837196 | 260.037654
0.959943 | 77.538321 | 46.108441 | [12 empty] | 12.371559 | 687.928526 | 260.086729
0.953575 | 77.40348 | 46.157768 | [12 empty] | 12.225485 | 687.779016 | 260.135586
0.94707 | 77.770154 | 46.207648 | [12 empty] | 12.079379 | 686.885441 | 260.184687
0.940702 | 77.546639 | 46.257218 | [12 empty] | 11.933178 | 686.412468 | 260.233733
0.9342 | 77.455909 | 46.306439 | [12 empty] | 11.787018 | 685.971005 | 260.282603
0.92783 | 77.216007 | 46.355629 | [12 empty] | 11.64096 | 685.057305 | 260.331882
0.921462 | 78.004407 | 46.404927 | [12 empty] | 11.494853 | 684.48577 | 260.381161
0.915091 | 77.133667 | 46.453474 | [12 empty] | 11.345584 | 683.679432 | 260.43128
0.908719 | 76.974484 | 46.503954 | [12 empty] | 11.196636 | 682.900791 | 260.480663
0.902212 | 76.805467 | 46.552756 | [12 empty] | 11.050538 | 682.342851 | 260.529802
0.895846 | 77.334766 | 46.601575 | [12 empty] | 10.903758 | 681.272483 | 260.579107
0.889478 | 76.721496 | 46.650948 | [12 empty] | 10.755303 | 680.573486 | 260.629145
0.883112 | 76.6359 | 46.699432 | [12 empty] | 10.606176 | 680.155779 | 260.678917
0.876741 | 76.188183 | 46.748682 | [12 empty] | 10.460055 | 679.629984 | 260.728162
0.870369 | 76.22554 | 46.798122 | [12 empty] | 10.310877 | 678.300319 | 260.778344
0.86387 | 76.442216 | 46.847671 | [12 empty] | 10.158849 | 677.708727 | 260.828882
0.857485 | 76.317281 | 46.896626 | [12 empty] | 10.012805 | 676.702435 | 260.877813
0.851131 | 76.735866 | 46.945665 | [12 empty] | 9.866619 | 675.618809 | 260.926944
0.844761 | 76.526309 | 46.994881 | [12 empty] | 9.720486 | 674.33261 | 260.976149
0.838391 | 76.092822 | 47.043512 | [12 empty] | 9.571431 | 673.615795 | 261.027126
0.832018 | 75.929728 | 47.092615 | [12 empty] | 9.419328 | 672.290743 | 261.07675
0.825649 | 75.671072 | 47.141562 | [12 empty] | 9.273201 | 671.078621 | 261.125769
0.819279 | 75.404521 | 47.190532 | [12 empty] | 9.127089 | 669.989969 | 261.174718
0.812908 | 75.830634 | 47.240264 | [12 empty] | 8.980941 | 668.68327 | 261.223794
0.806408 | 75.588687 | 47.289692 | [12 empty] | 8.834832 | 668.033437 | 261.27317
0.800033 | 75.716292 | 47.33887 | [12 empty] | 8.685699 | 666.302608 | 261.323188
0.793668 | 75.128181 | 47.387956 | [12 empty] | 8.53662 | 665.519778 | 261.372786
0.787299 | 75.493989 | 47.436592 | [12 empty] | 8.390499 | 664.581362 | 261.421687
0.780927 | 75.660996 | 47.485573 | [12 empty] | 8.244363 | 662.703694 | 261.470863
0.774558 | 75.151821 | 47.535912 | [12 empty] | 8.098284 | 661.073766 | 261.519937
0.768057 | 75.142124 | 47.584688 | [12 empty] | 7.952124 | 659.574816 | 261.568904
0.761687 | 74.714398 | 47.633717 | [12 empty] | 7.806018 | 658.158119 | 261.617872
0.755317 | 74.685843 | 47.682867 | [12 empty] | 7.659265 | 656.518043 | 261.666809
0.748945 | 75.315842 | 47.731583 | [12 empty] | 7.513728 | 655.322048 | 261.715956
0.742572 | 74.789019 | 47.780586 | [12 empty] | 7.36764 | 653.762038 | 261.764781
0.736205 | 75.008539 | 47.829717 | [12 empty] | 7.221552 | 652.511013 | 261.813787
0.729836 | 75.096348 | 47.878811 | [12 empty] | 7.075434 | 650.611382 | 261.862771
0.723465 | 74.69408 | 47.927943 | [12 empty] | 6.929244 | 648.774683 | 261.912277
0.717096 | 74.839387 | 47.977285 | [12 empty] | 6.779202 | 647.749284 | 261.962216
0.710595 | 74.328673 | 48.026585 | [12 empty] | 6.631095 | 645.543671 | 262.011691
0.704224 | 74.599871 | 48.075697 | [12 empty] | 6.484876 | 644.158867 | 262.060902
0.697857 | 74.53636 | 48.124823 | [12 empty] | 6.395 | 643.474052 | 262.110251
0.691474 | 74.384068 | 48.178482 | [12 empty] | 6.394997 | 641.088079 | 462.21918
0.684462 | 73.976606 | 48.227656 | [12 empty] | 6.242495 | 640.957849 | 462.269505
0.678093 | 73.985847 | 48.27679 | [12 empty] | 6.096385 | 640.122862 | 462.318482
0.67172 | 74.085392 | 48.326442 | [12 empty] | 5.950223 | 638.260062 | 462.367568
0.665224 | 73.807877 | 48.375798 | [12 empty] | 5.798162 | 636.178969 | 462.418873
0.658853 | 73.848227 | 48.424731 | [12 empty] | 5.649106 | 635.399083 | 462.468711
0.652484 | 73.76172 | 48.473686 | [12 empty] | 5.502881 | 633.894247 | 462.517675
0.646111 | 73.616844 | 48.527856 | [12 empty] | 5.353796 | 631.777752 | 462.567903
0.639091 | 73.187316 | 48.576599 | [12 empty] | 5.204663 | 630.241569 | 462.618401
0.632721 | 73.714434 | 48.625838 | [12 empty] | 5.055629 | 628.78257 | 462.667486
0.626348 | 73.140735 | 48.674937 | [12 empty] | 4.908884 | 627.230057 | 462.716682
0.619981 | 73.328003 | 48.723685 | [12 empty] | 4.760262 | 625.676338 | 462.766734
0.613609 | 73.257416 | 48.772623 | [12 empty] | 4.61132 | 623.563571 | 462.81876
0.607112 | 72.626332 | 48.82297 | [12 empty] | 4.456217 | 621.184301 | 462.868641
0.600741 | 72.790772 | 48.871836 | [12 empty] | 4.310099 | 619.540115 | 462.917559
0.594371 | 72.902784 | 48.920686 | [12 empty] | 4.163853 | 617.749729 | 462.966858
0.587983 | 73.05767 | 48.969824 | [12 empty] | 4.014842 | 616.351593 | 463.016759
0.585 | 72.201662 | 49.019127 | [12 empty] | 3.865793 | 614.554867 | 463.066352
[15 empty] | 3.719648 | 613.228045 | 463.115555
[15 empty] | 3.572969 | 610.80727 | 463.169419
[15 empty] | 3.412526 | 608.94276 | 463.218595
[15 empty] | 3.266408 | 607.033088 | 463.267995
[15 empty] | 3.117326 | 604.476425 | 463.317596
[15 empty] | 2.968169 | 603.160125 | 463.367452
[15 empty] | 2.822051 | 601.60056 | 463.416553
[15 empty] | 2.672945 | 599.207081 | 463.46662
[15 empty] | 2.526815 | 596.705119 | 463.515843
[15 empty] | 2.377712 | 594.889663 | 463.565428
[15 empty] | 2.231594 | 592.380329 | 463.614591
[15 empty] | 2.085467 | 590.401068 | 463.664177
[15 empty] | 1.936385 | 587.962589 | 463.714067
[15 empty] | 1.787267 | 586.554314 | 463.763349
[15 empty] | 1.64106 | 583.44271 | 463.812414
[15 empty] | 1.492034 | 580.818076 | 463.86261
[15 empty] | 1.34591 | 578.671431 | 463.911608
[15 empty] | 1.199783 | 576.037867 | 463.960496
[15 empty] | 1.053665 | 573.882985 | 464.010032
[15 empty] | 0.904583 | 571.134983 | 464.060287
[15 empty] | 0.755435 | 568.389401 | 464.110423
[15 empty] | 0.606329 | 565.95231 | 464.160267
[15 empty] | 0.457232 | 563.839188 | 464.20962
[15 empty] | 0.311117 | 560.395227 | 464.258929
[15 empty] | 0.161937 | 556.634521 | 464.309008
[15 empty] | 0.012807 | 540.353582 | 464.358661
[15 empty] | 0 | 547.225809 | 464.409362

## Ti 60V
2mN |  |  | 4mN |  |  | 8mN |  |  | 16mN |  |  | 32mN |  |  | 64mN
Load [mN] | depth [nm] | time [s] | Load [mN] | depth [nm] | time [s] | Load [mN] | depth [nm] | time [s] | Load [mN] | depth [nm] | time [s] | Load [mN] | depth [nm] | time [s] | Load [mN] | depth [nm] | time [s]
-0.01299 | -424.481748 | 0 | 0.585 | 50.812235 | 49.126299 | 1.185 | 93.027095 | 90.047519 | 2.385001 | 161.539792 | 130.89931 | 4.785001 | 263.674537 | 171.693393 | 9.585005 | 427.782091 | 212.502716
-0.011814 | -381.757917 | 0 | 0.593522 | 51.390424 | 49.176357 | 1.201766 | 93.441167 | 90.097024 | 2.418965 | 161.503907 | 130.949678 | 4.853006 | 264.142331 | 171.743803 | 9.721288 | 428.185235 | 212.553136
-0.010634 | -337.628699 | 0 | 0.601891 | 50.472885 | 49.225644 | 1.218462 | 93.445116 | 90.146042 | 2.452325 | 162.654866 | 130.998241 | 4.920052 | 264.660373 | 171.79319 | 9.854566 | 428.499753 | 212.602412
-0.009457 | -280.33106 | 0 | 0.610258 | 51.20601 | 49.274742 | 1.235156 | 93.185138 | 90.195147 | 2.485691 | 162.312877 | 131.047275 | 4.987726 | 265.226684 | 171.842709 | 9.99055 | 429.401026 | 212.652095
-0.008276 | -229.872201 | 0 | 0.618625 | 51.367363 | 49.323644 | 1.251853 | 93.495765 | 90.24439 | 2.519052 | 162.371026 | 131.096253 | 5.054695 | 265.520841 | 171.892473 | 10.123877 | 430.245725 | 212.701329
-0.007094 | -177.869991 | 0 | 0.62699 | 51.076693 | 49.372721 | 1.268969 | 93.218035 | 90.294846 | 2.55239 | 162.477564 | 131.145748 | 5.122446 | 265.338141 | 171.941793 | 10.257191 | 429.722451 | 212.750078
-0.005905 | -126.021076 | 0 | 0.635359 | 50.697845 | 49.421417 | 1.285929 | 94.159303 | 90.34375 | 2.586435 | 162.58128 | 131.195435 | 5.189158 | 265.866802 | 171.991178 | 10.39047 | 430.658216 | 212.798975
-0.004725 | -82.786087 | 0 | 0.643724 | 51.439354 | 49.470599 | 1.302969 | 94.002228 | 90.394141 | 2.619789 | 163.079209 | 131.244487 | 5.25716 | 266.254224 | 172.042087 | 10.523825 | 430.970716 | 212.848411
-0.003549 | -27.526559 | 0 | 0.652095 | 51.529747 | 49.519647 | 1.319672 | 94.554452 | 90.443402 | 2.653144 | 162.80244 | 131.293974 | 5.326558 | 266.775691 | 172.09159 | 10.659832 | 431.401852 | 212.898434
-0.00237 | -1.6095 | 0 | 0.660459 | 52.381979 | 49.569067 | 1.336703 | 95.438204 | 90.492823 | 2.687186 | 163.131261 | 131.343918 | 5.39325 | 267.072284 | 172.140837 | 10.795916 | 431.681814 | 212.948175
-0.001177 | -0.995723 | 0 | 0.668996 | 52.137567 | 49.618648 | 1.353396 | 94.83372 | 90.541841 | 2.721222 | 163.847685 | 131.393828 | 5.459924 | 267.229755 | 172.189891 | 10.929361 | 432.421616 | 212.997018
0 | 0 | 0 | 0.677364 | 52.248022 | 49.66747 | 1.370099 | 95.12967 | 90.590939 | 2.755266 | 164.272706 | 131.443588 | 5.526603 | 267.332389 | 172.239001 | 11.06255 | 432.999343 | 213.046078
0.001181 | 0.302093 | 0 | 0.685736 | 52.840816 | 49.716686 | 1.386798 | 95.21462 | 90.639748 | 2.788621 | 164.262425 | 131.493268 | 5.593277 | 268.398057 | 172.287573 | 11.195872 | 433.062249 | 213.095395
0.002359 | 1.278214 | 0 | 0.69411 | 52.177947 | 49.765823 | 1.403493 | 95.612671 | 90.689068 | 2.82266 | 164.877798 | 131.542436 | 5.65996 | 267.970811 | 172.336783 | 11.331898 | 433.842265 | 213.145324
0.003539 | 1.785317 | 0 | 0.702637 | 52.0584 | 49.815972 | 1.420413 | 95.759897 | 90.738765 | 2.856031 | 164.436312 | 131.591139 | 5.726661 | 268.203264 | 172.386504 | 11.467996 | 434.498198 | 213.194898
0.004717 | 1.497961 | 0 | 0.711179 | 53.027079 | 49.865731 | 1.437235 | 95.343456 | 90.788133 | 2.889364 | 165.019194 | 131.64038 | 5.795006 | 268.668807 | 172.436394 | 11.60128 | 435.020637 | 213.244424
0.005894 | 1.955401 | 0 | 0.719539 | 52.36259 | 49.915858 | 1.453926 | 95.760438 | 90.837658 | 2.922732 | 165.088217 | 131.68968 | 5.862737 | 269.040009 | 172.48554 | 11.737323 | 435.027391 | 213.294196
0.00707 | 2.11883 | 0 | 0.728079 | 52.043542 | 49.96464 | 1.47097 | 95.808283 | 90.886908 | 2.956099 | 165.475146 | 131.7389 | 5.929429 | 269.430067 | 172.534833 | 11.870705 | 435.504593 | 213.342998
0.008256 | 2.94188 | 0 | 0.736445 | 53.013873 | 50.013712 | 1.487664 | 95.869206 | 90.935997 | 2.990132 | 165.844788 | 131.788503 | 5.996088 | 269.70476 | 172.584267 | 12.004008 | 436.595594 | 213.392323
0.009428 | 2.555573 | 0 | 0.744814 | 53.420641 | 50.062667 | 1.50436 | 96.153564 | 90.98538 | 3.023471 | 165.79725 | 131.838035 | 6.064127 | 270.015401 | 172.63351 | 12.137306 | 436.742677 | 213.441242
0.05 | 5.990987 | 0 | 0.753178 | 53.697627 | 50.111717 | 1.521411 | 96.694337 | 91.035271 | 3.057532 | 166.184823 | 131.887465 | 6.13081 | 270.645009 | 172.682492 | 12.271213 | 436.825292 | 213.490619
0.05 | 5.916024 | 0.113024 | 0.761545 | 53.151106 | 50.160782 | 1.538099 | 96.597809 | 91.083712 | 3.0909 | 166.079478 | 131.937216 | 6.197502 | 271.146704 | 172.731837 | 12.406644 | 437.886597 | 213.539955
0.053671 | 6.473122 | 0.165769 | 0.769915 | 53.895318 | 50.209322 | 1.55479 | 97.323581 | 91.133042 | 3.124926 | 166.656195 | 131.986369 | 6.264126 | 271.193365 | 172.780743 | 12.539982 | 438.435379 | 213.589445
0.057257 | 6.204271 | 0.217059 | 0.778277 | 53.924409 | 50.258604 | 1.571485 | 97.667327 | 91.182198 | 3.158281 | 166.871173 | 132.035794 | 6.330826 | 272.073069 | 172.829592 | 12.676017 | 438.649662 | 213.639168
0.060813 | 6.985833 | 0.268111 | 0.786648 | 54.09145 | 50.307758 | 1.588203 | 97.440399 | 91.230895 | 3.193007 | 167.200806 | 132.086499 | 6.397497 | 272.461533 | 172.878824 | 12.809453 | 439.535175 | 213.688258
0.064524 | 7.520749 | 0.320881 | 0.795016 | 54.189077 | 50.357411 | 1.604887 | 97.230459 | 91.280016 | 3.226347 | 167.305511 | 132.135681 | 6.464185 | 272.275218 | 172.92805 | 12.942721 | 439.580102 | 213.737062
0.068165 | 6.921385 | 0.373751 | 0.803552 | 54.110397 | 50.406715 | 1.621601 | 97.220287 | 91.329099 | 3.260395 | 168.104177 | 132.185796 | 6.530895 | 272.300167 | 172.97682 | 13.076013 | 440.172878 | 213.785866
0.071734 | 7.347873 | 0.425291 | 0.811919 | 54.12321 | 50.455358 | 1.638275 | 97.756105 | 91.378857 | 3.294437 | 168.188439 | 132.235684 | 6.597541 | 272.559874 | 173.025667 | 13.209368 | 440.56113 | 213.835177
0.075373 | 7.541363 | 0.476296 | 0.820287 | 54.4345 | 50.504697 | 1.655319 | 98.028051 | 91.428677 | 3.327808 | 168.174601 | 132.285001 | 6.664412 | 272.803029 | 173.074705 | 13.342669 | 440.495449 | 213.884083
0.078945 | 7.73111 | 0.527077 | 0.828652 | 54.379306 | 50.553525 | 1.672358 | 98.411353 | 91.477825 | 3.361832 | 168.199034 | 132.335363 | 6.730872 | 273.40333 | 173.123587 | 13.47595 | 441.308062 | 213.932919
0.082513 | 7.989992 | 0.578124 | 0.837017 | 54.734789 | 50.602951 | 1.689053 | 98.690232 | 91.527212 | 3.395872 | 168.683671 | 132.384576 | 6.797632 | 273.801323 | 173.172789 | 13.609299 | 441.608129 | 213.982164
0.086083 | 8.452243 | 0.62961 | 0.845386 | 54.640164 | 50.651898 | 1.705755 | 98.47749 | 91.575953 | 3.429914 | 168.94294 | 132.435494 | 6.864249 | 274.495145 | 173.221759 | 13.7426 | 441.769398 | 214.031389
0.089724 | 9.194405 | 0.680848 | 0.853753 | 55.250963 | 50.701054 | 1.722452 | 98.847621 | 91.624941 | 3.46395 | 168.909367 | 132.484622 | 6.930929 | 274.985855 | 173.27067 | 13.875911 | 442.705986 | 214.080592
0.093504 | 9.169157 | 0.735003 | 0.862292 | 55.48755 | 50.750655 | 1.739144 | 99.791815 | 91.674054 | 3.497303 | 169.470571 | 132.533458 | 6.997618 | 275.611275 | 173.320493 | 14.012487 | 443.619121 | 214.130002
0.097004 | 8.872254 | 0.78491 | 0.87066 | 55.399196 | 50.799576 | 1.755845 | 99.793871 | 91.722994 | 3.53066 | 170.271726 | 132.582748 | 7.065673 | 276.043803 | 173.369973 | 14.145255 | 443.715637 | 214.179305
0.100505 | 9.739018 | 0.835066 | 0.879025 | 56.267074 | 50.849128 | 1.772542 | 99.555245 | 91.772359 | 3.56471 | 170.236255 | 132.632946 | 7.13234 | 276.669447 | 173.418403 | 14.278588 | 444.22897 | 214.228177
0.104074 | 9.890609 | 0.886053 | 0.887565 | 55.599459 | 50.898774 | 1.789237 | 99.652461 | 91.821073 | 3.598743 | 170.138038 | 132.682216 | 7.199017 | 276.219961 | 173.467771 | 14.411904 | 444.037027 | 214.277514
0.107647 | 10.401425 | 0.937422 | 0.89593 | 55.899118 | 50.947486 | 1.805933 | 99.504443 | 91.869929 | 3.632098 | 170.974104 | 132.731607 | 7.265729 | 276.544284 | 173.517171 | 14.547972 | 445.138546 | 214.327036
0.111285 | 9.832645 | 0.989405 | 0.904298 | 55.832092 | 50.996714 | 1.822629 | 99.942297 | 91.919097 | 3.666169 | 170.721896 | 132.781488 | 7.333736 | 276.641061 | 173.567243 | 14.681452 | 445.478242 | 214.376062
0.114855 | 9.528471 | 1.039914 | 0.912665 | 56.073409 | 51.045535 | 1.839326 | 100.215628 | 91.968488 | 3.699493 | 170.958218 | 132.830905 | 7.401779 | 276.710936 | 173.616781 | 14.814592 | 445.599303 | 214.425096
0.118354 | 10.551366 | 1.090082 | 0.921068 | 55.87741 | 51.094934 | 1.856365 | 100.485714 | 92.019027 | 3.733538 | 171.119582 | 132.880594 | 7.468455 | 277.787373 | 173.665611 | 14.947944 | 446.188386 | 214.474241
0.121925 | 10.863639 | 1.141598 | 0.929401 | 56.341501 | 51.143577 | 1.873402 | 100.205031 | 92.068093 | 3.766894 | 171.475015 | 132.929902 | 7.535197 | 277.573832 | 173.71478 | 15.081236 | 446.894556 | 214.52315
0.125565 | 10.607601 | 1.192875 | 0.937767 | 56.320856 | 51.192762 | 1.8901 | 100.810407 | 92.117202 | 3.800933 | 171.528996 | 132.980377 | 7.601842 | 277.868274 | 173.763799 | 15.214566 | 446.873291 | 214.572213
0.129135 | 11.042184 | 1.244426 | 0.946133 | 56.317037 | 51.242071 | 1.906799 | 101.010062 | 92.166368 | 3.834967 | 171.590413 | 133.029663 | 7.668501 | 278.393073 | 173.812787 | 15.347886 | 447.051097 | 214.621278
0.132775 | 11.701381 | 1.295932 | 0.954671 | 56.875133 | 51.292064 | 1.923495 | 101.115735 | 92.214928 | 3.86833 | 172.114533 | 133.079029 | 7.735182 | 278.583057 | 173.862033 | 15.481189 | 448.283122 | 214.67001
0.136347 | 11.839698 | 1.34708 | 0.963038 | 57.553663 | 51.340556 | 1.940192 | 101.096461 | 92.264009 | 3.902372 | 172.035947 | 133.128346 | 7.801852 | 278.903671 | 173.911358 | 15.614517 | 448.881769 | 214.719107
0.139918 | 11.705728 | 1.398402 | 0.971405 | 56.993075 | 51.389711 | 1.956895 | 101.181547 | 92.313365 | 3.935724 | 173.048429 | 133.177794 | 7.869888 | 279.248846 | 173.961596 | 15.748299 | 449.305835 | 214.768698
0.143486 | 12.247091 | 1.449012 | 0.979774 | 57.718551 | 51.439104 | 1.973581 | 101.212784 | 92.362467 | 3.969769 | 173.333634 | 133.228171 | 7.93793 | 279.358734 | 174.01064 | 15.883904 | 449.600499 | 214.81798
0.147055 | 12.424269 | 1.499926 | 0.988309 | 57.447066 | 51.489084 | 1.990625 | 101.593206 | 92.412154 | 4.003792 | 173.871183 | 133.277317 | 8.004579 | 280.23081 | 174.059518 | 16.017223 | 450.28212 | 214.867142
0.150627 | 12.848056 | 1.550941 | 0.996677 | 57.449784 | 51.537608 | 2.007318 | 101.582306 | 92.46143 | 4.037156 | 174.054205 | 133.326853 | 8.071301 | 280.283514 | 174.10877 | 16.150529 | 450.815889 | 214.916564
0.154196 | 12.871708 | 1.601992 | 1.005043 | 57.734544 | 51.58664 | 2.024021 | 101.545739 | 92.509738 | 4.071195 | 173.916618 | 133.37736 | 8.137966 | 281.112078 | 174.157683 | 16.286662 | 450.95807 | 214.966624
0.157837 | 13.115042 | 1.654146 | 1.013417 | 57.264099 | 51.63576 | 2.04071 | 102.080552 | 92.55909 | 4.105236 | 173.935937 | 133.42747 | 8.204646 | 281.104975 | 174.206799 | 16.422631 | 450.912703 | 215.016896
0.161406 | 13.311741 | 1.705417 | 1.021782 | 57.46232 | 51.684691 | 2.057414 | 102.824621 | 92.608098 | 4.139276 | 174.165888 | 133.478187 | 8.271323 | 281.292635 | 174.256072 | 16.558726 | 452.107623 | 215.066071
0.164978 | 12.69719 | 1.756079 | 1.030148 | 57.704405 | 51.734 | 2.07411 | 102.979087 | 92.658069 | 4.173993 | 174.226146 | 133.527817 | 8.338003 | 281.192522 | 174.305082 | 16.691966 | 452.396258 | 215.115251
0.168476 | 13.679761 | 1.806135 | 1.038513 | 57.851161 | 51.782605 | 2.091157 | 102.845538 | 92.707104 | 4.20804 | 174.526028 | 133.577597 | 8.404705 | 281.864694 | 174.353618 | 16.825297 | 452.084863 | 215.164173
0.172046 | 13.903139 | 1.857015 | 1.046891 | 58.083636 | 51.83181 | 2.107857 | 103.316594 | 92.756668 | 4.241403 | 174.740816 | 133.626303 | 8.471408 | 282.849616 | 174.403109 | 16.958611 | 452.969338 | 215.213191
0.175617 | 14.667379 | 1.908152 | 1.055249 | 58.758943 | 51.880554 | 2.124897 | 103.197146 | 92.806077 | 4.274769 | 174.990064 | 133.675748 | 8.539399 | 282.996886 | 174.452932 | 17.091993 | 453.895511 | 215.262217
0.179189 | 14.281843 | 1.959082 | 1.063615 | 58.793765 | 51.929728 | 2.141577 | 103.423608 | 92.85543 | 4.308115 | 175.66639 | 133.724331 | 8.606113 | 282.922007 | 174.502186 | 17.225307 | 454.383358 | 215.31162
0.182687 | 14.427646 | 2.008995 | 1.071981 | 58.500615 | 51.978543 | 2.158618 | 103.401517 | 92.909427 | 4.341471 | 176.185487 | 133.774133 | 8.674143 | 283.74959 | 174.551629 | 17.361464 | 454.383087 | 215.361969
0.186257 | 14.642616 | 2.060328 | 1.08035 | 58.676108 | 52.027567 | 2.177025 | 103.39856 | 92.958921 | 4.375505 | 176.8361 | 133.82327 | 8.740809 | 283.861164 | 174.600821 | 17.497371 | 454.337107 | 215.41235
0.189828 | 14.377888 | 2.112133 | 1.088718 | 58.869023 | 52.076577 | 2.193721 | 103.532422 | 93.008636 | 4.408876 | 176.338706 | 133.872267 | 8.808875 | 284.455997 | 174.651083 | 17.633378 | 455.22097 | 215.462484
0.193397 | 14.368902 | 2.162075 | 1.097081 | 58.882303 | 52.125774 | 2.210759 | 103.758065 | 93.058101 | 4.442232 | 176.520839 | 133.921985 | 8.875521 | 284.287632 | 174.699554 | 17.772178 | 455.689725 | 215.512502
0.196898 | 14.451312 | 2.212067 | 1.10545 | 58.902388 | 52.174995 | 2.227459 | 104.125828 | 93.107367 | 4.476275 | 176.214979 | 133.972497 | 8.942176 | 284.575011 | 174.748801 | 17.908346 | 455.579882 | 215.562213
0.2004 | 14.861307 | 2.262187 | 1.113824 | 58.868818 | 52.223683 | 2.244158 | 104.174875 | 93.156007 | 4.510299 | 177.255036 | 134.02137 | 9.008873 | 285.05194 | 174.797832 | 18.041578 | 456.812348 | 215.611431
0.203968 | 14.397907 | 2.313049 | 1.122179 | 59.276435 | 52.272319 | 2.260854 | 104.685512 | 93.205235 | 4.543653 | 177.270097 | 134.070888 | 9.075563 | 285.151657 | 174.846674 | 18.174889 | 457.415156 | 215.660862
0.207538 | 15.255676 | 2.36396 | 1.130551 | 59.318634 | 52.321657 | 2.277549 | 104.510659 | 93.254324 | 4.577698 | 176.956736 | 134.121228 | 9.14224 | 285.578127 | 174.895959 | 18.310878 | 457.645718 | 215.710244
0.211108 | 15.263328 | 2.415068 | 1.139089 | 59.315629 | 52.372292 | 2.294589 | 105.136379 | 93.304506 | 4.611739 | 177.17886 | 134.170552 | 9.208902 | 285.757799 | 174.944575 | 18.447011 | 457.932015 | 215.76089
0.214608 | 14.79191 | 2.465128 | 1.147624 | 59.142925 | 52.422511 | 2.311621 | 104.7738 | 93.354467 | 4.645086 | 178.125884 | 134.219846 | 9.275595 | 285.546938 | 174.994098 | 18.582953 | 458.820488 | 215.810282
0.218178 | 15.436453 | 2.516538 | 1.156165 | 59.507023 | 52.471763 | 2.328659 | 105.245265 | 93.404141 | 4.67913 | 177.733703 | 134.270306 | 9.342289 | 286.46037 | 175.042842 | 18.716242 | 459.622957 | 215.859142
0.221818 | 16.413635 | 2.567889 | 1.164529 | 60.119452 | 52.520759 | 2.345352 | 105.462741 | 93.453221 | 4.713163 | 178.338522 | 134.320338 | 9.408963 | 286.522947 | 175.092083 | 18.84963 | 460.024696 | 215.90828
0.225388 | 15.877532 | 2.619167 | 1.172897 | 59.918909 | 52.57008 | 2.362055 | 105.186257 | 93.502091 | 4.747207 | 178.51457 | 134.369301 | 9.476964 | 286.857961 | 175.141769 | 18.985627 | 460.311744 | 215.958466
0.228959 | 15.72009 | 2.670483 | 1.181264 | 59.958229 | 52.61861 | 2.378746 | 105.771439 | 93.551196 | 4.780562 | 179.088012 | 134.418589 | 9.54368 | 287.473049 | 175.190864 | 19.118979 | 460.665598 | 216.00736
0.232529 | 16.37258 | 2.721785 | 1.189631 | 60.313532 | 52.667726 | 2.39545 | 106.316562 | 93.599938 | 4.814727 | 179.166975 | 134.468673 | 9.610366 | 287.351665 | 175.243736 | 19.252274 | 461.371018 | 216.056636
0.236099 | 16.498592 | 2.772097 | 1.198001 | 60.333204 | 52.716768 | 2.412148 | 106.102843 | 93.649188 | 4.847968 | 178.824817 | 134.517496 | 9.682478 | 287.769294 | 175.292661 | 19.388376 | 461.267874 | 216.106636
0.239669 | 16.686748 | 2.823036 | 1.206366 | 60.033849 | 52.766012 | 2.428843 | 106.046248 | 93.697923 | 4.881323 | 179.431026 | 134.566509 | 9.749134 | 288.546861 | 175.342804 | 19.524368 | 461.875471 | 216.156127
0.24324 | 16.669598 | 2.874188 | 1.214734 | 60.114919 | 52.814756 | 2.445541 | 107.033005 | 93.747392 | 4.914672 | 179.583242 | 134.61531 | 9.817185 | 288.279482 | 175.391864 | 19.657706 | 462.33628 | 216.205246
0.246808 | 17.021501 | 2.925867 | 1.223099 | 60.937029 | 52.86345 | 2.462242 | 107.072522 | 93.796451 | 4.948032 | 179.468165 | 134.664484 | 9.883864 | 288.524815 | 175.441185 | 19.791045 | 462.635901 | 216.254485
0.250449 | 17.22189 | 2.977157 | 1.231463 | 60.78458 | 52.912758 | 2.478947 | 106.623516 | 93.844899 | 4.981388 | 180.402254 | 134.713936 | 9.951886 | 289.566476 | 175.490574 | 19.927082 | 463.242159 | 216.304311
0.25402 | 17.303874 | 3.028282 | 1.239833 | 60.654765 | 52.963435 | 2.495628 | 106.960871 | 93.893859 | 5.015436 | 180.624219 | 134.764288 | 10.01859 | 289.123299 | 175.539731 | 20.060361 | 464.190897 | 216.353065
0.25759 | 17.195321 | 3.079244 | 1.248542 | 61.110692 | 53.012914 | 2.512334 | 107.373042 | 93.943186 | 5.049468 | 180.245419 | 134.81313 | 10.085265 | 290.051123 | 175.589378 | 20.194274 | 464.142117 | 216.402418
0.26116 | 17.810955 | 3.129867 | 1.256908 | 61.046255 | 53.06186 | 2.529029 | 106.822665 | 93.992265 | 5.08281 | 180.493871 | 134.86232 | 10.153314 | 290.561401 | 175.639142 | 20.327022 | 464.525952 | 216.45149
0.264732 | 18.195404 | 3.181244 | 1.265311 | 61.569445 | 53.111698 | 2.545726 | 107.15283 | 94.041178 | 5.116184 | 180.985151 | 134.911544 | 10.219993 | 290.876355 | 175.68809 | 20.463062 | 465.173516 | 216.501755
0.268301 | 17.928888 | 3.23207 | 1.273813 | 61.784833 | 53.160707 | 2.562424 | 107.476723 | 94.09001 | 5.14955 | 180.58054 | 134.960411 | 10.286659 | 290.805272 | 175.736747 | 20.599102 | 465.583834 | 216.55107
0.27194 | 18.074229 | 3.284153 | 1.282181 | 62.153913 | 53.209519 | 2.57912 | 107.186563 | 94.139218 | 5.182899 | 181.137111 | 135.009676 | 10.353339 | 291.356611 | 175.786219 | 20.732413 | 466.230212 | 216.600248
0.27551 | 18.497896 | 3.336317 | 1.29055 | 61.386831 | 53.259114 | 2.595819 | 107.764214 | 94.188614 | 5.216256 | 181.738513 | 135.058738 | 10.42139 | 291.369041 | 175.835937 | 20.865771 | 466.608779 | 216.649
0.279151 | 18.394099 | 3.387115 | 1.299085 | 61.972916 | 53.308751 | 2.61285 | 107.426934 | 94.238769 | 5.24961 | 181.775646 | 135.107558 | 10.488057 | 291.708807 | 175.884753 | 20.999025 | 466.638304 | 216.69806
0.282651 | 18.611559 | 3.436836 | 1.307456 | 62.171867 | 53.358095 | 2.629892 | 108.04464 | 94.288335 | 5.283109 | 181.994733 | 135.156731 | 10.554738 | 292.55656 | 175.933677 | 21.132472 | 467.262313 | 216.747289
0.286292 | 18.649077 | 3.488975 | 1.315819 | 62.196369 | 53.406695 | 2.646591 | 108.385632 | 94.337388 | 5.31633 | 181.807801 | 135.205768 | 10.621417 | 292.467102 | 175.982864 | 21.265694 | 467.730286 | 216.796097
0.289862 | 19.031323 | 3.540126 | 1.324186 | 61.964658 | 53.455557 | 2.663285 | 108.707509 | 94.386261 | 5.349698 | 182.409499 | 135.255109 | 10.688104 | 292.853212 | 176.031692 | 21.39903 | 467.935404 | 216.845326
0.29343 | 18.889837 | 3.590995 | 1.332555 | 62.067031 | 53.504732 | 2.679985 | 108.738013 | 94.435398 | 5.383724 | 183.153763 | 135.305238 | 10.754774 | 293.135687 | 176.081135 | 21.53236 | 468.471936 | 216.894207
0.297 | 18.857698 | 3.642087 | 1.340929 | 62.798804 | 53.553741 | 2.696675 | 108.837976 | 94.48404 | 5.41779 | 183.289324 | 135.354335 | 10.821506 | 293.485726 | 176.130097 | 21.665772 | 469.146966 | 216.943091
0.300571 | 19.545539 | 3.693661 | 1.349287 | 62.808261 | 53.604053 | 2.713382 | 108.770769 | 94.53307 | 5.451131 | 182.940261 | 135.403594 | 10.888418 | 293.598507 | 176.179135 | 21.798999 | 468.956769 | 216.992281
0.304212 | 19.801694 | 3.745064 | 1.357824 | 63.084887 | 53.653181 | 2.73008 | 109.227767 | 94.582076 | 5.484495 | 183.292818 | 135.452703 | 10.954823 | 294.401118 | 176.227648 | 21.932299 | 470.070192 | 217.041502
0.307782 | 19.931866 | 3.79617 | 1.366362 | 62.701932 | 53.704013 | 2.746774 | 109.207018 | 94.631108 | 5.517845 | 183.583233 | 135.501304 | 11.021506 | 294.382761 | 176.276858 | 22.068348 | 470.540298 | 217.09195
0.311351 | 19.8835 | 3.847149 | 1.374901 | 63.493939 | 53.752905 | 2.763477 | 109.735106 | 94.679881 | 5.551204 | 183.738737 | 135.550319 | 11.088168 | 294.193077 | 176.325927 | 22.204394 | 471.102027 | 217.141259
0.314852 | 19.705575 | 3.896889 | 1.383268 | 63.58647 | 53.801831 | 2.780171 | 109.842064 | 94.729153 | 5.584571 | 183.889868 | 135.599413 | 11.154848 | 294.508178 | 176.374827 | 22.337721 | 471.305398 | 217.190269
0.318353 | 20.109447 | 3.94707 | 1.391637 | 63.225726 | 53.851137 | 2.796867 | 109.957697 | 94.778363 | 5.617928 | 184.414559 | 135.649271 | 11.221509 | 295.325903 | 176.42377 | 22.471177 | 471.590178 | 217.239645
0.321921 | 20.46183 | 3.998248 | 1.400012 | 63.351843 | 53.89989 | 2.813558 | 110.477278 | 94.82676 | 5.651961 | 184.802045 | 135.699036 | 11.288224 | 295.624463 | 176.472965 | 22.607084 | 472.021829 | 217.289109
0.325492 | 20.370638 | 4.048936 | 1.408538 | 63.295527 | 53.949461 | 2.830266 | 110.223952 | 94.876106 | 5.685986 | 184.686761 | 135.749079 | 11.354897 | 296.04114 | 176.522204 | 22.74046 | 472.507688 | 217.338038
0.329063 | 20.413592 | 4.10023 | 1.417083 | 62.933679 | 53.999861 | 2.84696 | 110.482719 | 94.925165 | 5.72003 | 185.060064 | 135.798796 | 11.422932 | 296.239994 | 176.572444 | 22.873796 | 473.044401 | 217.387247
0.332632 | 21.035988 | 4.151534 | 1.425445 | 62.627428 | 54.049126 | 2.863674 | 110.631585 | 94.974246 | 5.753422 | 185.120353 | 135.847359 | 11.490947 | 296.871386 | 176.621605 | 23.006977 | 473.469805 | 217.436247
0.336272 | 20.926297 | 4.203266 | 1.433822 | 63.266391 | 54.098237 | 2.880354 | 110.814711 | 95.022978 | 5.786753 | 185.426328 | 135.896584 | 11.557661 | 296.918064 | 176.670998 | 23.140381 | 473.809022 | 217.484869
0.339842 | 21.431431 | 4.254048 | 1.442351 | 63.858368 | 54.147689 | 2.897054 | 110.799902 | 95.072574 | 5.820094 | 185.840663 | 135.945947 | 11.624339 | 296.910732 | 176.719988 | 23.273798 | 473.781756 | 217.534275
0.343413 | 21.318627 | 4.305222 | 1.450718 | 63.910583 | 54.196792 | 2.914091 | 110.983576 | 95.122921 | 5.854148 | 186.162958 | 135.995817 | 11.691035 | 297.508783 | 176.768766 | 23.407036 | 475.257183 | 217.583721
0.346982 | 21.985781 | 4.35606 | 1.459085 | 63.90638 | 54.245904 | 2.931139 | 111.706675 | 95.172929 | 5.888196 | 186.154452 | 136.046047 | 11.757699 | 297.46634 | 176.817996 | 23.543163 | 475.815684 | 217.63384
0.350552 | 21.754756 | 4.40733 | 1.467487 | 64.298569 | 54.294894 | 2.948165 | 111.958905 | 95.222028 | 5.922213 | 186.388956 | 136.095283 | 11.824372 | 297.960749 | 176.86669 | 23.679141 | 476.123612 | 217.683155
0.354123 | 21.806101 | 4.458056 | 1.47582 | 65.191176 | 54.344541 | 2.964856 | 112.124106 | 95.271111 | 5.955557 | 186.627545 | 136.14464 | 11.891057 | 297.864098 | 176.915895 | 23.812414 | 476.087814 | 217.733256
0.357623 | 21.896796 | 4.508221 | 1.484356 | 64.490374 | 54.39391 | 2.981558 | 111.822147 | 95.320204 | 5.988935 | 187.077237 | 136.19388 | 11.957738 | 298.843085 | 176.964815 | 23.948462 | 476.375539 | 217.782336
0.361193 | 21.393562 | 4.560686 | 1.492726 | 64.647594 | 54.443344 | 2.998253 | 112.015909 | 95.369511 | 6.022978 | 186.908884 | 136.244019 | 12.024395 | 298.718372 | 177.013887 | 24.081757 | 477.420068 | 217.831515
0.364832 | 21.605452 | 4.611167 | 1.50126 | 64.960641 | 54.493177 | 3.014963 | 112.2322 | 95.418362 | 6.057009 | 186.932506 | 136.29348 | 12.09108 | 299.230871 | 177.063427 | 24.21506 | 478.036607 | 217.880155
0.368403 | 21.650155 | 4.662547 | 1.5098 | 65.055535 | 54.542822 | 3.031646 | 112.279947 | 95.466843 | 6.090368 | 187.48772 | 136.342473 | 12.159142 | 299.795227 | 177.113302 | 24.348426 | 478.074306 | 217.929379
0.371972 | 22.013768 | 4.713439 | 1.518164 | 64.821807 | 54.591982 | 3.048353 | 112.419542 | 95.516191 | 6.123737 | 187.97742 | 136.391714 | 12.227147 | 300.257054 | 177.162658 | 24.481833 | 478.58232 | 217.978447
0.375544 | 22.015076 | 4.764263 | 1.526703 | 65.005667 | 54.642125 | 3.065038 | 112.829101 | 95.565205 | 6.157766 | 187.721761 | 136.442139 | 12.29384 | 300.569091 | 177.21202 | 24.617827 | 479.170218 | 218.028265
0.379114 | 22.316679 | 4.815028 | 1.535238 | 65.599151 | 54.691467 | 3.081739 | 112.84053 | 95.614155 | 6.191808 | 187.985051 | 136.491609 | 12.360514 | 300.750933 | 177.261343 | 24.751086 | 480.119291 | 218.077512
0.382684 | 22.469694 | 4.866187 | 1.543608 | 65.958983 | 54.74116 | 3.098441 | 112.989035 | 95.663554 | 6.225172 | 188.370712 | 136.541254 | 12.428568 | 301.295378 | 177.310896 | 24.884425 | 480.31754 | 218.126424
0.386254 | 22.449402 | 4.917738 | 1.551974 | 65.041675 | 54.790086 | 3.115483 | 113.059976 | 95.713788 | 6.259228 | 188.283906 | 136.59125 | 12.495233 | 301.485051 | 177.359787 | 25.017788 | 480.790837 | 218.175587
0.389823 | 22.422004 | 4.967989 | 1.560376 | 65.701169 | 54.838903 | 3.132525 | 113.486074 | 95.764497 | 6.293241 | 188.941863 | 136.640524 | 12.561911 | 301.696882 | 177.408864 | 25.15373 | 481.030641 | 218.225572
0.393324 | 22.683112 | 5.01804 | 1.56871 | 66.485575 | 54.887642 | 3.149554 | 113.627949 | 95.812954 | 6.326594 | 189.143318 | 136.689699 | 12.62859 | 302.169115 | 177.457842 | 25.28983 | 481.576859 | 218.275304
0.396894 | 22.882518 | 5.06924 | 1.57708 | 66.187727 | 54.936875 | 3.166256 | 114.001662 | 95.863948 | 6.359954 | 189.531811 | 136.738735 | 12.695249 | 302.729272 | 177.506782 | 25.42312 | 482.102741 | 218.324432
0.400465 | 22.929731 | 5.120217 | 1.585445 | 66.080073 | 54.986226 | 3.18363 | 114.217451 | 95.913106 | 6.393313 | 189.463791 | 136.787813 | 12.761975 | 302.477862 | 177.555879 | 25.556475 | 482.000332 | 218.375145
0.404174 | 23.050362 | 5.173117 | 1.59398 | 66.558329 | 55.035817 | 3.200325 | 114.122552 | 95.962071 | 6.426672 | 190.127659 | 136.836289 | 12.828625 | 302.725649 | 177.605071 | 25.695214 | 483.190207 | 218.424374
0.407747 | 23.085655 | 5.224181 | 1.602347 | 66.276898 | 55.084628 | 3.217024 | 114.479811 | 96.011056 | 6.460036 | 189.968935 | 136.885534 | 12.895307 | 303.720452 | 177.654035 | 25.82856 | 483.583064 | 218.473283
0.411316 | 23.088118 | 5.275377 | 1.610716 | 66.617081 | 55.134039 | 3.233722 | 114.481881 | 96.060023 | 6.493386 | 190.551893 | 136.934719 | 12.961996 | 303.93204 | 177.703436 | 25.961836 | 483.619743 | 218.522394
0.414885 | 23.166016 | 5.326448 | 1.619081 | 66.740481 | 55.183164 | 3.250419 | 115.121103 | 96.110122 | 6.526743 | 190.354742 | 136.983365 | 13.030007 | 304.087176 | 177.752854 | 26.095199 | 483.852737 | 218.571209
0.418527 | 23.372946 | 5.377955 | 1.627622 | 67.416413 | 55.233331 | 3.267458 | 115.119174 | 96.159186 | 6.560114 | 191.049318 | 137.032451 | 13.096702 | 304.141881 | 177.80189 | 26.2286 | 484.178658 | 218.620217
0.422095 | 23.852192 | 5.429133 | 1.636157 | 66.986209 | 55.282861 | 3.284161 | 114.888376 | 96.208723 | 6.59346 | 190.725302 | 137.081713 | 13.163445 | 304.404071 | 177.850893 | 26.36186 | 485.003458 | 218.669616
0.425666 | 23.716044 | 5.480266 | 1.644524 | 67.101911 | 55.331925 | 3.301196 | 115.245274 | 96.258302 | 6.626825 | 191.137757 | 137.130869 | 13.230062 | 304.838442 | 177.89996 | 26.497884 | 485.475537 | 218.719154
0.429234 | 23.757681 | 5.531161 | 1.652892 | 67.013867 | 55.381078 | 3.317903 | 115.56648 | 96.307708 | 6.660856 | 191.148835 | 137.180862 | 13.296739 | 305.702842 | 177.948917 | 26.631176 | 485.68253 | 218.768623
0.432735 | 24.077393 | 5.581001 | 1.661258 | 67.485461 | 55.43023 | 3.334933 | 115.445003 | 96.357255 | 6.694228 | 192.075672 | 137.22941 | 13.363398 | 305.666453 | 177.99837 | 26.767249 | 486.353502 | 218.818317
0.436305 | 24.005216 | 5.632378 | 1.669796 | 68.086732 | 55.479608 | 3.351628 | 115.663332 | 96.40603 | 6.727572 | 191.961125 | 137.278581 | 13.431469 | 305.818318 | 178.048385 | 26.900544 | 486.889812 | 218.868281
0.439876 | 24.489434 | 5.683503 | 1.678163 | 67.890055 | 55.528885 | 3.368323 | 115.797206 | 96.455232 | 6.760927 | 192.046686 | 137.327897 | 13.499492 | 306.087316 | 178.098891 | 27.036606 | 487.26011 | 218.91794
0.443518 | 24.499649 | 5.735231 | 1.686529 | 68.119268 | 55.578266 | 3.385166 | 116.219449 | 96.50477 | 6.795003 | 192.211951 | 137.377996 | 13.567589 | 306.520079 | 178.147833 | 27.172668 | 487.409439 | 218.967242
0.447157 | 25.016125 | 5.787083 | 1.695067 | 67.557939 | 55.627899 | 3.402059 | 115.882419 | 96.554245 | 6.828998 | 192.763197 | 137.4274 | 13.634229 | 306.380066 | 178.197055 | 27.306007 | 487.588227 | 219.016311
0.450725 | 24.912587 | 5.838197 | 1.703435 | 67.795421 | 55.676846 | 3.418756 | 116.581228 | 96.603617 | 6.862376 | 192.494613 | 137.47663 | 13.700909 | 306.804472 | 178.245925 | 27.439356 | 488.170339 | 219.065327
0.454298 | 25.529555 | 5.889572 | 1.711804 | 67.379974 | 55.725882 | 3.435793 | 116.723484 | 96.653218 | 6.895742 | 192.966188 | 137.525685 | 13.767575 | 307.287173 | 178.294956 | 27.572637 | 488.870313 | 219.114207
0.457936 | 25.240245 | 5.94145 | 1.720169 | 68.193414 | 55.775189 | 3.452501 | 117.122244 | 96.702595 | 6.929096 | 193.068786 | 137.574997 | 13.834279 | 307.124548 | 178.344394 | 27.706038 | 490.010745 | 219.163346
0.461506 | 25.151494 | 5.992137 | 1.728711 | 68.035323 | 55.824664 | 3.469528 | 116.740514 | 96.752151 | 6.96313 | 193.228866 | 137.624394 | 13.902326 | 308.210512 | 178.393836 | 27.83926 | 490.084558 | 219.212183
0.465006 | 25.776073 | 6.042001 | 1.737077 | 68.0695 | 55.873933 | 3.486229 | 117.022304 | 96.801052 | 6.996488 | 193.460746 | 137.673746 | 13.968989 | 308.19555 | 178.442643 | 27.972647 | 490.341071 | 219.261212
0.468578 | 25.113095 | 6.093167 | 1.745445 | 68.263539 | 55.92323 | 3.502923 | 117.675182 | 96.850602 | 7.029831 | 193.581117 | 137.722946 | 14.035678 | 308.44651 | 178.491963 | 28.106078 | 491.480962 | 219.310739
0.472146 | 25.539453 | 6.143994 | 1.753817 | 68.763029 | 55.972123 | 3.519968 | 117.183463 | 96.900246 | 7.063882 | 194.07355 | 137.772641 | 14.102342 | 308.640709 | 178.5411 | 28.241945 | 491.344021 | 219.36035
0.475717 | 25.312808 | 6.195243 | 1.76218 | 68.910271 | 56.021184 | 3.536731 | 116.975361 | 96.949399 | 7.097237 | 194.246774 | 137.821675 | 14.169023 | 309.34777 | 178.589853 | 28.375278 | 491.427288 | 219.40927
0.479287 | 25.981116 | 6.246374 | 1.770542 | 69.180388 | 56.069828 | 3.553356 | 117.711387 | 96.998512 | 7.130593 | 194.311447 | 137.870606 | 14.235715 | 309.363819 | 178.639109 | 28.50863 | 492.335602 | 219.458313
0.482859 | 25.898673 | 6.297212 | 1.778933 | 69.26002 | 56.11875 | 3.570066 | 117.467327 | 97.047053 | 7.16397 | 194.985789 | 137.919723 | 14.302393 | 309.775899 | 178.688068 | 28.642023 | 492.983618 | 219.507375
0.486428 | 25.422752 | 6.348543 | 1.787279 | 68.86939 | 56.167721 | 3.586754 | 118.274967 | 97.096073 | 7.197297 | 195.099119 | 137.968483 | 14.369063 | 310.403021 | 178.737462 | 28.775217 | 493.300095 | 219.556194
0.489998 | 25.785489 | 6.399482 | 1.795645 | 69.562829 | 56.216643 | 3.603455 | 118.051845 | 97.145136 | 7.230662 | 195.54953 | 138.019343 | 14.437136 | 311.021495 | 178.787467 | 28.908534 | 493.220587 | 219.605178
0.493567 | 25.586478 | 6.450399 | 1.804009 | 69.342719 | 56.265826 | 3.620145 | 118.335269 | 97.194372 | 7.265525 | 195.401506 | 138.068796 | 14.505119 | 311.034204 | 178.838306 | 29.04188 | 494.173975 | 219.654551
0.497138 | 25.942667 | 6.501088 | 1.812379 | 68.993582 | 56.3153 | 3.636843 | 118.479178 | 97.243168 | 7.298742 | 195.662589 | 138.117613 | 14.574547 | 311.149695 | 178.887872 | 29.175203 | 494.389464 | 219.703264
0.500638 | 26.56298 | 6.551442 | 1.820915 | 69.113574 | 56.364837 | 3.653535 | 118.735836 | 97.29214 | 7.332104 | 195.286052 | 138.166539 | 14.641206 | 311.666696 | 178.937049 | 29.308514 | 495.135751 | 219.752195
0.504558 | 26.505509 | 6.607281 | 1.829283 | 69.146065 | 56.41393 | 3.67024 | 119.268104 | 97.341306 | 7.365456 | 196.227821 | 138.216076 | 14.707924 | 311.654284 | 178.986241 | 29.441836 | 495.691245 | 219.801418
0.508129 | 26.567534 | 6.658241 | 1.837648 | 69.350431 | 56.463071 | 3.686935 | 119.298717 | 97.392189 | 7.399494 | 196.197774 | 138.266004 | 14.775919 | 312.773028 | 179.036413 | 29.575196 | 495.534123 | 219.85063
0.511628 | 26.786459 | 6.708167 | 1.846017 | 69.626997 | 56.512068 | 3.704317 | 119.130387 | 97.441424 | 7.433533 | 196.879178 | 138.315457 | 14.843992 | 312.958205 | 179.085906 | 29.708562 | 496.208768 | 219.899079
0.515198 | 26.153452 | 6.759073 | 1.854556 | 69.581934 | 56.562523 | 3.721009 | 119.426631 | 97.491664 | 7.46689 | 197.165435 | 138.364517 | 14.910646 | 312.989181 | 179.135057 | 29.841849 | 497.033131 | 219.94818
0.518698 | 26.65274 | 6.809334 | 1.863088 | 70.378529 | 56.61167 | 3.738401 | 119.081043 | 97.541104 | 7.500243 | 197.172466 | 138.413851 | 14.977309 | 313.632595 | 179.184139 | 29.975079 | 497.75902 | 219.99761
0.522268 | 26.596141 | 6.860556 | 1.871458 | 70.247946 | 56.660998 | 3.755082 | 119.708197 | 97.590444 | 7.533593 | 197.227476 | 138.462458 | 15.04401 | 313.604187 | 179.232875 | 30.111143 | 498.207224 | 220.047401
0.525839 | 26.524727 | 6.91105 | 1.879825 | 70.753865 | 56.709865 | 3.771788 | 119.914489 | 97.63923 | 7.566972 | 197.319972 | 138.511485 | 15.1107 | 314.168222 | 179.282139 | 30.244444 | 498.292457 | 220.096216
0.529338 | 26.267536 | 6.961045 | 1.888224 | 70.412115 | 56.759471 | 3.788477 | 120.302066 | 97.688195 | 7.600313 | 198.317457 | 138.560406 | 15.177377 | 314.583387 | 179.330864 | 30.378365 | 498.800313 | 220.145846
0.532908 | 26.692242 | 7.012698 | 1.896729 | 70.408274 | 56.808904 | 3.805179 | 120.226454 | 97.736956 | 7.633678 | 198.420917 | 138.609769 | 15.244095 | 314.130912 | 179.37998 | 30.51385 | 500.301893 | 220.195946
0.536479 | 26.693259 | 7.065548 | 1.905095 | 70.292875 | 56.858201 | 3.821879 | 120.264872 | 97.786386 | 7.667041 | 198.350819 | 138.659484 | 15.310731 | 314.977967 | 179.428829 | 30.649904 | 500.328877 | 220.246242
0.540189 | 26.613712 | 7.116251 | 1.913466 | 70.527808 | 56.90805 | 3.838572 | 120.804589 | 97.835251 | 7.701225 | 198.484182 | 138.709663 | 15.377409 | 315.495926 | 179.478118 | 30.785925 | 499.990916 | 220.295106
0.543759 | 26.994388 | 7.167413 | 1.922172 | 70.501538 | 56.958267 | 3.855273 | 121.094522 | 97.884232 | 7.735115 | 198.88602 | 138.758503 | 15.44408 | 315.78458 | 179.527381 | 30.919293 | 500.969899 | 220.344241
0.5474 | 27.278983 | 7.219568 | 1.930708 | 71.031346 | 57.008063 | 3.871968 | 121.287942 | 97.933203 | 7.768472 | 199.193029 | 138.80755 | 15.512109 | 316.02642 | 179.577494 | 31.052564 | 501.343726 | 220.393451
0.55097 | 27.35139 | 7.270407 | 1.939079 | 70.873886 | 57.057334 | 3.888665 | 120.930751 | 97.982177 | 7.801844 | 199.920903 | 138.85758 | 15.580169 | 316.144301 | 179.62702 | 31.185848 | 501.880243 | 220.442611
0.554541 | 27.456931 | 7.321427 | 1.947615 | 71.449292 | 57.106883 | 3.905364 | 121.400514 | 98.03103 | 7.835863 | 199.737654 | 138.906416 | 15.646837 | 316.152268 | 179.676424 | 31.319238 | 502.387549 | 220.491347
0.55811 | 26.872027 | 7.372239 | 1.955984 | 71.090909 | 57.155641 | 3.92206 | 122.067073 | 98.080422 | 7.869236 | 199.544191 | 138.955653 | 15.714873 | 316.726532 | 179.727685 | 31.452538 | 502.818858 | 220.5401
0.561749 | 26.921171 | 7.424802 | 1.964349 | 72.07845 | 57.205182 | 3.938757 | 121.624987 | 98.129343 | 7.902586 | 200.323655 | 139.004467 | 15.784346 | 317.077895 | 179.77691 | 31.585877 | 503.69915 | 220.589374
0.565321 | 27.054473 | 7.475307 | 1.972715 | 72.213689 | 57.253934 | 3.955449 | 121.908994 | 98.178325 | 7.935942 | 200.305408 | 139.053793 | 15.850956 | 317.669163 | 179.827178 | 31.719177 | 503.58546 | 220.638385
0.568889 | 27.724692 | 7.5265 | 1.981114 | 72.066417 | 57.304245 | 3.972158 | 121.854689 | 98.22726 | 7.969298 | 200.586888 | 139.102463 | 15.918993 | 317.881349 | 179.87611 | 31.852494 | 504.931373 | 220.687491
0.572462 | 27.445951 | 7.577332 | 1.989619 | 72.341094 | 57.352862 | 3.988858 | 122.032636 | 98.276293 | 8.002658 | 200.843187 | 139.151787 | 15.98565 | 317.836891 | 179.925328 | 31.985808 | 505.476639 | 220.736677
0.57603 | 27.724062 | 7.628505 | 1.99799 | 72.382522 | 57.402089 | 4.005567 | 122.024795 | 98.325149 | 8.039437 | 200.557776 | 139.205639 | 16.053745 | 318.917242 | 179.974801 | 32.121856 | 506.088123 | 220.786823
0.5796 | 27.682136 | 7.679556 | 2.006355 | 72.215661 | 57.451499 | 4.023266 | 122.739015 | 98.377259 | 8.076178 | 201.211267 | 139.259689 | 16.127196 | 318.803261 | 180.028984 | 32.274262 | 507.048504 | 220.842283
0.583171 | 27.94255 | 7.730276 | 2.015407 | 72.341793 | 57.503909 | 4.042012 | 122.784061 | 98.432272 | 8.112263 | 201.594334 | 139.312713 | 16.20095 | 319.27136 | 180.083161 | 32.421278 | 507.996452 | 220.896337
0.586742 | 27.978106 | 7.781358 | 2.024285 | 72.114194 | 57.555995 | 4.060142 | 123.355814 | 98.485476 | 8.149023 | 201.865487 | 139.366868 | 16.274176 | 319.572191 | 180.137035 | 32.570818 | 508.870853 | 220.951278
0.590325 | 27.975964 | 7.832263 | 2.033163 | 72.254316 | 57.608154 | 4.078128 | 123.605967 | 98.538282 | 8.185784 | 201.927486 | 139.420769 | 16.347647 | 320.485587 | 180.190782 | 32.723175 | 510.244145 | 221.007228
0.593881 | 27.992785 | 7.883337 | 2.042043 | 72.70359 | 57.659839 | 4.096188 | 123.294331 | 98.591375 | 8.221878 | 202.468491 | 139.474095 | 16.421127 | 321.218895 | 180.24499 | 32.875542 | 511.803315 | 221.063197
0.59745 | 28.486604 | 7.934394 | 2.050752 | 73.267312 | 57.710756 | 4.115277 | 123.9864 | 98.647166 | 8.258638 | 202.957839 | 139.527904 | 16.497428 | 321.956412 | 180.300963 | 33.030699 | 512.482446 | 221.120301
0.601022 | 28.361029 | 7.985136 | 2.05946 | 73.056008 | 57.761963 | 4.132992 | 123.608292 | 98.699215 | 8.29473 | 203.727323 | 139.580719 | 16.572218 | 322.237069 | 180.355865 | 33.18848 | 513.729806 | 221.178399
0.604523 | 28.037881 | 8.035425 | 2.068341 | 73.595804 | 57.814323 | 4.151068 | 123.851492 | 98.75226 | 8.330803 | 203.775737 | 139.634071 | 16.646198 | 322.613939 | 180.410229 | 33.346238 | 514.947315 | 221.236244
0.608094 | 28.431562 | 8.086844 | 2.077221 | 73.692078 | 57.866129 | 4.168774 | 123.828687 | 98.804587 | 8.366872 | 203.893687 | 139.686639 | 16.719152 | 323.012028 | 180.464063 | 33.504055 | 515.931991 | 221.294299
0.611662 | 28.696899 | 8.137538 | 2.086104 | 73.340755 | 57.917852 | 4.186501 | 124.36766 | 98.856322 | 8.402966 | 204.248092 | 139.739663 | 16.792649 | 323.952376 | 180.518071 | 33.661869 | 516.558616 | 221.352271
0.615371 | 29.292952 | 8.190759 | 2.09481 | 72.944475 | 57.968743 | 4.204552 | 124.772279 | 98.909339 | 8.439052 | 204.708352 | 139.792874 | 16.867497 | 324.738966 | 180.572889 | 33.816946 | 517.534151 | 221.409254
0.61901 | 28.989089 | 8.242306 | 2.103694 | 73.047214 | 58.020911 | 4.222276 | 125.058329 | 98.961088 | 8.475114 | 204.902925 | 139.845644 | 16.941261 | 324.437627 | 180.627304 | 33.972105 | 518.502059 | 221.466185
0.622582 | 28.788128 | 8.293627 | 2.112395 | 73.590332 | 58.072815 | 4.240678 | 124.961283 | 99.015297 | 8.511864 | 204.933891 | 139.899678 | 17.014561 | 325.563036 | 180.680862 | 34.12231 | 519.779028 | 221.521606
0.626153 | 29.594494 | 8.344301 | 2.121274 | 73.599486 | 58.124035 | 4.258733 | 125.446526 | 99.068152 | 8.547969 | 205.880565 | 139.952605 | 17.089272 | 326.826782 | 180.736041 | 34.271352 | 520.658415 | 221.576319
0.629722 | 29.524111 | 8.39513 | 2.130156 | 73.867771 | 58.176039 | 4.276448 | 125.851653 | 99.1231 | 8.585409 | 206.125581 | 140.007837 | 17.162763 | 327.461588 | 180.789999 | 34.421005 | 521.948198 | 221.631183
0.633292 | 29.689501 | 8.44631 | 2.139037 | 73.797394 | 58.228273 | 4.295536 | 126.406501 | 99.176349 | 8.623534 | 206.757976 | 140.063638 | 17.236256 | 328.069743 | 180.843869 | 34.57058 | 523.703244 | 221.686418
0.636862 | 29.239195 | 8.497663 | 2.147911 | 74.290844 | 58.279982 | 4.313595 | 126.740275 | 99.229282 | 8.660293 | 207.389846 | 140.117645 | 17.309704 | 328.802514 | 180.897888 | 34.720303 | 524.500982 | 221.741342
0.640433 | 29.32708 | 8.548358 | 2.15679 | 74.350218 | 58.33179 | 4.331658 | 126.222607 | 99.282427 | 8.697046 | 207.760891 | 140.171484 | 17.383221 | 329.497917 | 180.951958 | 34.869953 | 526.243587 | 221.796322
0.644002 | 29.325348 | 8.599296 | 2.165499 | 74.27589 | 58.382864 | 4.349375 | 126.702156 | 99.33413 | 8.733804 | 207.818461 | 140.225617 | 17.456686 | 330.691653 | 181.005994 | 35.019548 | 527.843855 | 221.851446
0.647504 | 29.747752 | 8.649133 | 2.174379 | 74.891308 | 58.434706 | 4.367097 | 127.386916 | 99.386472 | 8.770568 | 208.521114 | 140.279685 | 17.5302 | 331.444973 | 181.060166 | 35.169211 | 529.39273 | 221.906297
0.651143 | 29.165628 | 8.701533 | 2.183295 | 75.096776 | 58.487243 | 4.385496 | 127.263914 | 99.440422 | 8.807334 | 209.368686 | 140.33358 | 17.60773 | 332.529995 | 181.116882 | 35.318879 | 529.830933 | 221.961319
0.654712 | 29.592559 | 8.75337 | 2.192139 | 75.054994 | 58.539333 | 4.403215 | 128.138136 | 99.492125 | 8.844095 | 209.843688 | 140.38755 | 17.685295 | 333.688353 | 181.173857 | 35.46848 | 531.492618 | 222.016406
0.658354 | 29.749778 | 8.804374 | 2.201017 | 75.161152 | 58.591377 | 4.421278 | 128.511465 | 99.545164 | 8.880175 | 210.836136 | 140.440743 | 17.760187 | 333.932981 | 181.229005 | 35.61814 | 533.015693 | 222.071331
0.661925 | 29.705038 | 8.855585 | 2.209896 | 75.204716 | 58.642807 | 4.439336 | 128.992115 | 99.598347 | 8.916927 | 211.384081 | 140.494619 | 17.83501 | 335.256583 | 181.283855 | 35.767855 | 534.121503 | 222.126617
0.665493 | 30.364863 | 8.906288 | 2.218604 | 74.925777 | 58.69393 | 4.458079 | 128.873648 | 99.653108 | 8.953694 | 211.629384 | 140.548706 | 17.908498 | 336.676283 | 181.338161 | 35.917458 | 535.293023 | 222.181275
0.669063 | 30.059839 | 8.957243 | 2.227486 | 75.557835 | 58.746039 | 4.476481 | 129.561737 | 99.707745 | 8.99046 | 212.545605 | 140.602582 | 17.98196 | 337.342768 | 181.392187 | 36.067036 | 536.908075 | 222.236914
0.672635 | 30.513312 | 9.008269 | 2.236366 | 75.961803 | 58.798004 | 4.494537 | 130.245416 | 99.759949 | 9.027243 | 213.072918 | 140.656808 | 18.05681 | 337.555075 | 181.446966 | 36.219472 | 537.976263 | 222.292316
0.676203 | 30.765702 | 9.059373 | 2.245072 | 75.891649 | 58.848948 | 4.5126 | 130.525889 | 99.813483 | 9.063985 | 213.240804 | 140.710978 | 18.130289 | 338.240617 | 181.501061 | 36.369121 | 540.16432 | 222.347202
0.679775 | 30.232027 | 9.110361 | 2.25378 | 76.567912 | 58.900142 | 4.53066 | 130.123507 | 99.866357 | 9.102792 | 213.922458 | 140.767594 | 18.203926 | 340.021835 | 181.555229 | 36.521459 | 541.279936 | 222.403307
0.68335 | 29.906994 | 9.161358 | 2.26283 | 76.744144 | 58.952876 | 4.548381 | 130.608442 | 99.918166 | 9.140235 | 214.825919 | 140.822681 | 18.278616 | 340.57412 | 181.60992 | 36.679227 | 543.107457 | 222.461293
0.686915 | 30.633885 | 9.212403 | 2.271881 | 76.93121 | 59.00624 | 4.56644 | 131.085872 | 99.971227 | 9.177669 | 215.120387 | 140.877688 | 18.353544 | 341.384338 | 181.66506 | 36.837082 | 544.440478 | 222.519337
0.690488 | 30.912309 | 9.263593 | 2.28093 | 76.699499 | 59.059133 | 4.5845 | 131.178125 | 100.024375 | 9.214436 | 215.356126 | 140.931492 | 18.426922 | 342.466711 | 181.719076 | 36.992208 | 545.322608 | 222.576339
0.694196 | 30.817316 | 9.316311 | 2.28981 | 76.927627 | 59.111092 | 4.602561 | 131.810648 | 100.077416 | 9.251196 | 216.707882 | 140.985956 | 18.500437 | 343.655649 | 181.772985 | 37.149974 | 546.208926 | 222.634397
0.697764 | 30.743046 | 9.367614 | 2.298689 | 77.419838 | 59.163261 | 4.620621 | 132.368272 | 100.130213 | 9.287956 | 217.351285 | 141.03979 | 18.573907 | 344.109429 | 181.8271 | 37.307799 | 547.533712 | 222.69257
0.701334 | 31.392492 | 9.418725 | 2.307566 | 77.791478 | 59.215004 | 4.63868 | 132.636935 | 100.1831 | 9.324732 | 217.906152 | 141.093629 | 18.647416 | 344.870099 | 181.880951 | 37.465589 | 548.408684 | 222.750261
0.704978 | 31.279319 | 9.470365 | 2.316448 | 77.651064 | 59.267067 | 4.656742 | 132.787027 | 100.236437 | 9.36217 | 217.972142 | 141.148677 | 18.720871 | 345.748889 | 181.93509 | 37.623452 | 550.194384 | 222.808267
0.708545 | 31.419347 | 9.521079 | 2.325366 | 77.956543 | 59.319452 | 4.674806 | 132.91221 | 100.28947 | 9.398912 | 218.760664 | 141.202804 | 18.797074 | 347.176724 | 181.991048 | 37.779096 | 551.489507 | 222.865488
0.712255 | 31.267939 | 9.574666 | 2.334377 | 78.579339 | 59.3718 | 4.692875 | 133.527175 | 100.342192 | 9.435702 | 219.429338 | 141.256741 | 18.871921 | 347.625045 | 182.045935 | 37.933593 | 552.589794 | 222.922219
0.715825 | 32.058031 | 9.626425 | 2.343255 | 78.366097 | 59.423767 | 4.710923 | 133.884389 | 100.395327 | 9.47245 | 219.753725 | 141.310715 | 18.946899 | 348.796936 | 182.101051 | 38.08327 | 554.025021 | 222.977461
0.719464 | 31.60608 | 9.677345 | 2.352134 | 78.841592 | 59.476237 | 4.729664 | 133.975581 | 100.45003 | 9.509344 | 220.36519 | 141.364686 | 19.020236 | 350.320985 | 182.154999 | 38.232979 | 555.540583 | 223.032938
0.723036 | 31.446404 | 9.728356 | 2.361185 | 78.768334 | 59.529352 | 4.747729 | 134.542393 | 100.503471 | 9.545981 | 221.065722 | 141.418815 | 19.093738 | 350.74377 | 182.209908 | 38.385252 | 556.44446 | 223.092896
0.726605 | 31.157259 | 9.779376 | 2.370238 | 79.60632 | 59.581856 | 4.765791 | 134.66568 | 100.556153 | 9.58273 | 220.982087 | 141.472567 | 19.168594 | 351.029055 | 182.264085 | 38.548513 | 557.406557 | 223.148235
0.730177 | 31.738974 | 9.830322 | 2.379115 | 79.094582 | 59.634745 | 4.783848 | 135.5938 | 100.60941 | 9.618819 | 221.437303 | 141.525323 | 19.242057 | 352.19593 | 182.317942 | 38.698162 | 559.352667 | 223.20341
0.733745 | 31.499657 | 9.881151 | 2.387997 | 79.689627 | 59.68603 | 4.801906 | 135.757949 | 100.662123 | 9.656955 | 222.650414 | 141.58161 | 19.315523 | 353.437768 | 182.372015 | 38.850685 | 560.153272 | 223.25969
0.737246 | 31.810512 | 9.932477 | 2.397044 | 79.38855 | 59.739273 | 4.819968 | 136.012027 | 100.715421 | 9.695059 | 222.786146 | 141.637695 | 19.390395 | 354.398382 | 182.427141 | 39.000214 | 561.4151 | 223.314306
0.740884 | 31.919569 | 9.983322 | 2.405924 | 79.88118 | 59.791026 | 4.838034 | 136.080326 | 100.769264 | 9.732506 | 223.228704 | 141.69272 | 19.46526 | 355.010006 | 182.482148 | 39.149801 | 563.504145 | 223.369549
0.744457 | 32.529827 | 10.034347 | 2.414977 | 80.258404 | 59.844335 | 4.856439 | 136.71551 | 100.822628 | 9.76927 | 223.490681 | 141.746716 | 19.53871 | 355.779781 | 182.536152 | 39.299576 | 564.799071 | 223.424476
0.748027 | 32.4193 | 10.085404 | 2.423862 | 80.048733 | 59.895899 | 4.875512 | 136.994745 | 100.878416 | 9.806058 | 224.644174 | 141.800731 | 19.613558 | 357.052127 | 182.590925 | 39.460035 | 566.216322 | 223.483311
0.751605 | 32.600932 | 10.136268 | 2.432735 | 80.295374 | 59.947832 | 4.893919 | 136.807219 | 100.932252 | 9.84281 | 224.847668 | 141.854804 | 19.687022 | 358.136786 | 182.645002 | 39.612315 | 567.521334 | 223.539224
0.755166 | 32.85559 | 10.187236 | 2.441782 | 80.572707 | 60.000916 | 4.911966 | 137.073613 | 100.985417 | 9.879532 | 225.709869 | 141.908832 | 19.760531 | 358.479243 | 182.699144 | 39.762011 | 568.618628 | 223.594535
0.758807 | 33.215152 | 10.239253 | 2.450668 | 80.608504 | 60.053284 | 4.930031 | 138.094013 | 101.038633 | 9.916312 | 225.945751 | 141.962717 | 19.835356 | 359.091149 | 182.754147 | 39.911633 | 570.274552 | 223.649358
0.762376 | 33.262609 | 10.290354 | 2.459545 | 81.068327 | 60.10528 | 4.9481 | 137.929753 | 101.091274 | 9.953092 | 226.629767 | 142.016795 | 19.91021 | 360.193937 | 182.80884 | 40.061283 | 571.700849 | 223.704337
0.765946 | 33.072281 | 10.341975 | 2.46842 | 82.098718 | 60.157138 | 4.965812 | 138.584254 | 101.143387 | 9.991916 | 227.00759 | 142.073769 | 19.985085 | 361.176575 | 182.864145 | 40.210921 | 572.611255 | 223.759777
0.769516 | 33.09782 | 10.392345 | 2.477301 | 82.493464 | 60.209092 | 4.984207 | 138.898346 | 101.197513 | 10.028643 | 227.722673 | 142.127593 | 20.06261 | 362.115321 | 182.920887 | 40.360581 | 573.599715 | 223.814612
0.773087 | 33.418052 | 10.443197 | 2.486347 | 82.532635 | 60.262381 | 5.002268 | 139.214578 | 101.250344 | 10.065398 | 228.196511 | 142.181799 | 20.138831 | 363.525792 | 182.976923 | 40.512922 | 575.438922 | 223.870361
0.776657 | 33.653416 | 10.49475 | 2.495401 | 82.649725 | 60.31523 | 5.020332 | 139.335511 | 101.30334 | 10.102171 | 229.098062 | 142.235664 | 20.212318 | 363.469082 | 183.031024 | 40.66259 | 577.654575 | 223.925448
0.780297 | 33.559083 | 10.546532 | 2.504279 | 82.845373 | 60.367084 | 5.038392 | 139.513417 | 101.3563 | 10.138244 | 229.579669 | 142.288741 | 20.285765 | 364.682613 | 183.085532 | 40.812229 | 579.380944 | 223.980326
0.783868 | 34.248327 | 10.597388 | 2.513159 | 82.682987 | 60.418895 | 5.056457 | 140.040392 | 101.409267 | 10.175009 | 229.877607 | 142.343214 | 20.360648 | 365.59143 | 183.13997 | 40.961902 | 580.886768 | 224.035199
0.787451 | 34.226749 | 10.648332 | 2.522071 | 82.800304 | 60.471061 | 5.074515 | 140.69145 | 101.462383 | 10.211766 | 230.29845 | 142.396826 | 20.435446 | 367.134924 | 183.194968 | 41.111533 | 582.154596 | 224.090429
0.791007 | 34.887232 | 10.699443 | 2.531091 | 83.520207 | 60.523832 | 5.093597 | 140.757381 | 101.518454 | 10.25057 | 230.876889 | 142.453622 | 20.51033 | 368.098439 | 183.250319 | 41.277482 | 583.534008 | 224.151272
0.794648 | 34.28869 | 10.751433 | 2.539968 | 83.416224 | 60.575932 | 5.112011 | 141.449127 | 101.572401 | 10.290737 | 231.752444 | 142.512679 | 20.585142 | 369.007036 | 183.304908 | 41.429858 | 584.53052 | 224.208272
0.79822 | 34.344785 | 10.802308 | 2.548846 | 83.145836 | 60.628132 | 5.131422 | 141.706721 | 101.629196 | 10.32886 | 231.951836 | 142.568741 | 20.661351 | 370.185446 | 183.36108 | 41.584946 | 585.910952 | 224.264305
0.801788 | 34.575899 | 10.853469 | 2.557726 | 83.475675 | 60.679975 | 5.149473 | 141.751396 | 101.682347 | 10.365629 | 232.18976 | 142.622648 | 20.734847 | 370.86187 | 183.415157 | 41.742755 | 587.220974 | 224.322393
0.805358 | 34.46091 | 10.904882 | 2.566604 | 84.334779 | 60.732104 | 5.167544 | 141.827181 | 101.735413 | 10.401698 | 232.590952 | 142.676849 | 20.808331 | 370.93174 | 183.46908 | 41.900564 | 587.49693 | 224.380364
0.808928 | 34.252419 | 10.955315 | 2.575484 | 84.520625 | 60.784127 | 5.1856 | 142.835694 | 101.788223 | 10.439144 | 233.298294 | 142.730842 | 20.881818 | 371.444103 | 183.523191 | 42.052931 | 588.47435 | 224.436352
0.812568 | 34.406971 | 11.007399 | 2.584363 | 84.353574 | 60.836429 | 5.203666 | 143.35979 | 101.841401 | 10.475932 | 233.846922 | 142.784852 | 20.9553 | 372.926957 | 183.576986 | 42.205345 | 590.229367 | 224.492421
0.816138 | 34.845314 | 11.058508 | 2.593243 | 85.329596 | 60.888298 | 5.221726 | 143.465158 | 101.89425 | 10.512668 | 234.475312 | 142.839003 | 21.028787 | 374.478396 | 183.63114 | 42.354967 | 591.004312 | 224.547255
0.819709 | 34.526989 | 11.109743 | 2.602293 | 84.926053 | 60.941119 | 5.240129 | 143.139729 | 101.948347 | 10.549431 | 234.845097 | 142.892682 | 21.102264 | 374.525081 | 183.685593 | 42.507381 | 592.783802 | 224.603391
0.823293 | 34.415175 | 11.160359 | 2.611176 | 85.109267 | 60.993117 | 5.257844 | 143.472296 | 102.000415 | 10.585525 | 235.416479 | 142.945774 | 21.177105 | 375.508448 | 183.740016 | 42.656962 | 593.733169 | 224.658505
0.826849 | 35.574351 | 11.211114 | 2.620224 | 85.257154 | 61.046582 | 5.275563 | 144.40675 | 102.05258 | 10.621598 | 236.027248 | 142.998638 | 21.252237 | 376.648837 | 183.795678 | 42.806707 | 595.276277 | 224.713357
0.830559 | 35.712637 | 11.264541 | 2.6291 | 85.781877 | 61.098766 | 5.293625 | 145.03112 | 102.105317 | 10.65769 | 236.946011 | 143.051742 | 21.329518 | 377.477937 | 183.852471 | 42.956272 | 596.155504 | 224.768438
0.83413 | 35.139308 | 11.31546 | 2.638152 | 86.168219 | 61.151012 | 5.312026 | 145.249775 | 102.159281 | 10.694452 | 236.856694 | 143.105756 | 21.40578 | 378.753772 | 183.908292 | 43.105957 | 597.143156 | 224.823472
0.837701 | 35.478952 | 11.366331 | 2.647031 | 86.011597 | 61.20318 | 5.330432 | 145.138016 | 102.213422 | 10.730514 | 237.862382 | 143.159294 | 21.480604 | 379.430644 | 183.962968 | 43.255546 | 599.024017 | 224.878479
0.841269 | 35.838715 | 11.417424 | 2.655912 | 86.112832 | 61.254909 | 5.348146 | 145.573134 | 102.266039 | 10.767286 | 238.271445 | 143.212661 | 21.554042 | 380.479053 | 184.01787 | 43.405332 | 600.52053 | 224.933215
0.844839 | 35.696712 | 11.468246 | 2.664619 | 86.523834 | 61.306157 | 5.366548 | 146.045419 | 102.319507 | 10.805406 | 238.565655 | 143.268607 | 21.628893 | 380.574258 | 184.072443 | 43.557582 | 601.949608 | 224.989558
0.848411 | 35.585992 | 11.519445 | 2.673505 | 86.697129 | 61.35816 | 5.384616 | 146.346608 | 102.372331 | 10.842857 | 239.028867 | 143.323873 | 21.703756 | 381.453272 | 184.127053 | 43.707234 | 602.916844 | 225.044308
0.85198 | 36.224408 | 11.570326 | 2.682377 | 87.575754 | 61.410012 | 5.402676 | 146.969261 | 102.425415 | 10.879622 | 239.738174 | 143.377851 | 21.777284 | 382.516438 | 184.181642 | 43.856933 | 604.324562 | 225.099341
0.85555 | 35.775198 | 11.621402 | 2.691261 | 87.748441 | 61.461998 | 5.420729 | 147.078718 | 102.478131 | 10.916364 | 239.954455 | 143.43157 | 21.85209 | 383.17863 | 184.235965 | 44.00656 | 605.491616 | 225.154547
0.859136 | 35.416935 | 11.672958 | 2.700478 | 87.728687 | 61.516026 | 5.438803 | 147.645756 | 102.531277 | 10.953126 | 241.070682 | 143.485832 | 21.925561 | 384.231777 | 184.290029 | 44.156229 | 607.107446 | 225.209424
0.862691 | 35.332304 | 11.723336 | 2.709359 | 87.977671 | 61.56805 | 5.456853 | 147.448325 | 102.584745 | 10.990052 | 241.451902 | 143.539931 | 21.999043 | 385.326407 | 184.344344 | 44.305865 | 608.240489 | 225.264402
0.866262 | 36.426158 | 11.774468 | 2.71824 | 88.242001 | 61.623722 | 5.475253 | 148.116496 | 102.63855 | 11.026669 | 241.873884 | 143.593812 | 22.073888 | 385.647053 | 184.399078 | 44.455509 | 609.915193 | 225.31935
0.869829 | 36.31623 | 11.825416 | 2.727797 | 88.063437 | 61.676132 | 5.493317 | 148.581085 | 102.691445 | 11.063412 | 242.247834 | 143.647891 | 22.14736 | 386.408154 | 184.453196 | 44.605115 | 610.579934 | 225.374176
0.873401 | 36.758049 | 11.876762 | 2.736679 | 88.462749 | 61.728109 | 5.511385 | 149.199679 | 102.744308 | 11.100188 | 242.820782 | 143.701881 | 22.220867 | 388.023935 | 184.507081 | 44.757523 | 612.677518 | 225.430297
0.877055 | 36.590644 | 11.92954 | 2.745732 | 88.021236 | 61.78149 | 5.530453 | 149.647772 | 102.800545 | 11.13627 | 243.139015 | 143.754917 | 22.294327 | 389.074919 | 184.56138 | 44.907063 | 613.53762 | 225.485492
0.880681 | 37.165153 | 11.980315 | 2.754606 | 88.342477 | 61.832982 | 5.54886 | 149.812963 | 102.854325 | 11.17302 | 243.525332 | 143.808619 | 22.36922 | 390.082166 | 184.618503 | 45.062182 | 614.486406 | 225.542299
0.88425 | 36.760796 | 12.031398 | 2.763486 | 88.683131 | 61.88504 | 5.566933 | 150.170016 | 102.907952 | 11.2091 | 244.234161 | 143.862003 | 22.449459 | 391.285607 | 184.674999 | 45.211874 | 615.541045 | 225.597271
0.887822 | 36.815894 | 12.082422 | 2.772369 | 89.519717 | 61.936959 | 5.58532 | 150.415221 | 102.961153 | 11.245882 | 245.149164 | 143.916626 | 22.522965 | 392.071161 | 184.729174 | 45.361529 | 617.289664 | 225.652439
0.891462 | 37.053747 | 12.134241 | 2.781245 | 89.136111 | 61.989147 | 5.603377 | 150.424666 | 103.014448 | 11.283322 | 245.198083 | 143.970552 | 22.60052 | 393.680433 | 184.786345 | 45.511184 | 617.93563 | 225.707592
0.894976 | 37.540162 | 12.184928 | 2.790127 | 89.8101 | 62.041005 | 5.621781 | 150.882398 | 103.068502 | 11.320747 | 246.177199 | 144.025773 | 22.678047 | 394.151098 | 184.843187 | 45.660779 | 619.250009 | 225.762365
0.898601 | 36.932319 | 12.236789 | 2.799178 | 89.965558 | 62.094089 | 5.639844 | 151.476384 | 103.121331 | 11.358194 | 246.437197 | 144.080792 | 22.752905 | 395.304176 | 184.897983 | 45.810407 | 620.153951 | 225.817421
0.902171 | 37.326128 | 12.287588 | 2.808052 | 90.286244 | 62.146003 | 5.657898 | 151.904594 | 103.174602 | 11.394962 | 246.85527 | 144.134864 | 22.826406 | 396.307147 | 184.952053 | 45.96029 | 621.268976 | 225.873255
0.905741 | 37.484875 | 12.338411 | 2.816929 | 89.89914 | 62.198512 | 5.67597 | 152.662629 | 103.227396 | 11.431707 | 247.480292 | 144.188994 | 22.899865 | 397.365876 | 185.006605 | 46.112519 | 622.292668 | 225.928355
0.909311 | 37.683011 | 12.389469 | 2.82581 | 90.662818 | 62.25024 | 5.694019 | 153.011617 | 103.280413 | 11.468479 | 247.766844 | 144.242835 | 22.974728 | 398.371656 | 185.061125 | 46.26219 | 623.624093 | 225.983387
0.912895 | 37.63346 | 12.440613 | 2.834861 | 90.661107 | 62.302938 | 5.712076 | 153.026661 | 103.33337 | 11.505239 | 248.304109 | 144.297066 | 23.049563 | 399.063198 | 185.116231 | 46.411731 | 625.163149 | 226.03852
0.916451 | 37.576283 | 12.491311 | 2.843744 | 90.558774 | 62.355412 | 5.730139 | 153.139625 | 103.386339 | 11.542002 | 248.824339 | 144.350759 | 23.123039 | 400.016066 | 185.170199 | 46.561459 | 626.068266 | 226.093462
0.920093 | 38.116031 | 12.543359 | 2.852622 | 90.928533 | 62.406965 | 5.748537 | 153.367038 | 103.440336 | 11.578757 | 249.854749 | 144.404867 | 23.196541 | 400.957816 | 185.22402 | 46.711095 | 627.113599 | 226.14838
0.923662 | 38.823812 | 12.594802 | 2.861502 | 91.352178 | 62.459185 | 5.766948 | 153.775788 | 103.494429 | 11.615521 | 250.03105 | 144.458723 | 23.270008 | 401.177567 | 185.278271 | 46.86066 | 628.008123 | 226.203544
0.927303 | 38.138846 | 12.646496 | 2.870385 | 92.39251 | 62.513367 | 5.785004 | 153.914092 | 103.547716 | 11.652328 | 250.217442 | 144.512833 | 23.343477 | 402.518578 | 185.331902 | 47.010307 | 628.933526 | 226.258604
0.930873 | 38.474251 | 12.697374 | 2.879775 | 92.653906 | 62.565933 | 5.803062 | 154.137942 | 103.600417 | 11.689044 | 250.967682 | 144.566925 | 23.416986 | 403.480055 | 185.386211 | 47.159978 | 630.337485 | 226.313526
0.934444 | 38.282142 | 12.748747 | 2.888825 | 92.451099 | 62.619025 | 5.821126 | 154.746473 | 103.653397 | 11.725804 | 251.964698 | 144.620828 | 23.490483 | 404.819999 | 185.440305 | 47.309559 | 631.276392 | 226.368369
0.938012 | 38.523134 | 12.799296 | 2.897703 | 92.674779 | 62.671617 | 5.839187 | 155.397158 | 103.706481 | 11.762557 | 252.057071 | 144.674877 | 23.565285 | 405.333249 | 185.495002 | 47.459252 | 632.435271 | 226.423318
0.941583 | 38.214639 | 12.850485 | 2.90675 | 92.777617 | 62.724116 | 5.857236 | 155.988357 | 103.759477 | 11.799315 | 251.869555 | 144.728544 | 23.638789 | 406.308897 | 185.549914 | 47.611614 | 633.453156 | 226.479378
0.945154 | 38.87778 | 12.901354 | 2.91563 | 92.649326 | 62.775848 | 5.875299 | 156.011407 | 103.812225 | 11.836091 | 252.949783 | 144.782906 | 23.71363 | 407.170033 | 185.603966 | 47.761285 | 634.812595 | 226.534489
0.948793 | 39.524683 | 12.953615 | 2.924509 | 92.795051 | 62.828218 | 5.893366 | 156.883359 | 103.865426 | 11.874217 | 253.667981 | 144.838854 | 23.789835 | 407.794233 | 185.660034 | 47.913623 | 635.672628 | 226.590276
0.952504 | 39.733876 | 13.006685 | 2.933388 | 92.741835 | 62.880224 | 5.911425 | 157.296626 | 103.918592 | 11.912335 | 254.221555 | 144.894746 | 23.867452 | 408.593067 | 185.717172 | 48.063329 | 637.162589 | 226.645318
0.956143 | 39.13813 | 13.058297 | 2.942268 | 93.028478 | 62.932861 | 5.929486 | 157.378012 | 103.97172 | 11.949116 | 254.459235 | 144.948782 | 23.946305 | 409.379589 | 185.776033 | 48.21293 | 638.519752 | 226.700473
0.959713 | 39.162368 | 13.109557 | 2.951317 | 92.908626 | 62.985164 | 5.947548 | 157.1989 | 104.024162 | 11.985894 | 255.046155 | 145.002838 | 24.025261 | 410.726799 | 185.833359 | 48.362631 | 639.673896 | 226.755412
0.963283 | 39.18482 | 13.160612 | 2.960197 | 93.78169 | 63.037902 | 5.965949 | 157.236417 | 104.078435 | 12.022644 | 255.399012 | 145.056834 | 24.102867 | 411.632714 | 185.890175 | 48.512267 | 639.838359 | 226.810424
0.966857 | 39.267337 | 13.211843 | 2.969246 | 93.813234 | 63.090296 | 5.983924 | 158.08588 | 104.131248 | 12.059382 | 255.243274 | 145.110912 | 24.17768 | 412.308395 | 185.945066 | 48.661987 | 641.503295 | 226.865501
0.970425 | 39.846805 | 13.262375 | 2.978467 | 94.442722 | 63.143918 | 6.002067 | 158.420715 | 104.188117 | 12.095464 | 256.539833 | 145.163734 | 24.251156 | 413.859252 | 185.999101 | 48.811503 | 642.440915 | 226.920492
0.974064 | 39.486238 | 13.3146 | 2.987344 | 94.570815 | 63.196106 | 6.021494 | 159.015018 | 104.242328 | 12.132271 | 256.704445 | 145.218079 | 24.324642 | 414.795481 | 186.05292 | 48.961218 | 643.237752 | 226.975618
0.977633 | 39.511846 | 13.365432 | 2.996226 | 94.966245 | 63.248205 | 6.039894 | 159.452282 | 104.295712 | 12.168987 | 257.119896 | 145.272051 | 24.39811 | 415.277549 | 186.107094 | 49.113544 | 644.563471 | 227.031346
0.981272 | 39.934116 | 13.417428 | 3.005105 | 95.439541 | 63.300125 | 6.058292 | 160.167408 | 104.349493 | 12.205793 | 258.360866 | 145.325793 | 24.471795 | 415.774996 | 186.161925 | 49.263256 | 645.86713 | 227.086697
0.984844 | 39.727116 | 13.468466 | 3.014153 | 95.8933 | 63.352701 | 6.076361 | 159.931833 | 104.402575 | 12.242518 | 258.059521 | 145.379845 | 24.547774 | 417.041749 | 186.217005 | 49.412846 | 647.286879 | 227.14158
0.988414 | 39.866151 | 13.519616 | 3.023036 | 95.149597 | 63.405176 | 6.094417 | 160.902558 | 104.455583 | 12.278596 | 258.564757 | 145.432739 | 24.621305 | 418.203996 | 186.271253 | 49.562677 | 649.08498 | 227.196577
0.991986 | 40.347153 | 13.570799 | 3.031915 | 95.661235 | 63.457506 | 6.112476 | 160.848829 | 104.508383 | 12.314684 | 259.409007 | 145.485688 | 24.694766 | 417.859836 | 186.325875 | 49.712226 | 649.950022 | 227.251582
0.995624 | 40.084502 | 13.623653 | 3.040791 | 96.161529 | 63.509356 | 6.130199 | 160.797964 | 104.560555 | 12.35145 | 260.20721 | 145.53979 | 24.769624 | 418.956633 | 186.380033 | 49.861835 | 650.712864 | 227.306445
0.999265 | 39.906987 | 13.675169 | 3.049844 | 96.377823 | 63.561965 | 6.147918 | 161.716975 | 104.612416 | 12.3889 | 259.977738 | 145.594856 | 24.844496 | 419.841659 | 186.435279 | 50.011471 | 652.020458 | 227.361494
1.002905 | 40.247618 | 13.726895 | 3.058727 | 96.557369 | 63.614083 | 6.165979 | 162.041511 | 104.66533 | 12.424958 | 261.081149 | 145.648639 | 24.917996 | 421.015157 | 186.489104 | 50.163751 | 653.655315 | 227.417388
1.006476 | 40.72173 | 13.77797 | 3.067954 | 97.037549 | 63.668577 | 6.184725 | 162.127523 | 104.72046 | 12.462397 | 261.675877 | 145.702835 | 24.991442 | 421.509272 | 186.543201 | 50.313422 | 654.406468 | 227.472402
1.010184 | 41.068033 | 13.83026 | 3.077165 | 97.310958 | 63.72192 | 6.203126 | 162.639876 | 104.77428 | 12.499157 | 262.147854 | 145.756975 | 25.064897 | 422.365243 | 186.597044 | 50.463189 | 655.605433 | 227.527559
1.013895 | 40.70199 | 13.883388 | 3.086046 | 96.935613 | 63.774066 | 6.221177 | 163.252618 | 104.828439 | 12.535916 | 262.14444 | 145.810946 | 25.139731 | 423.412598 | 186.652 | 50.615428 | 656.599309 | 227.583548
1.017676 | 40.671633 | 13.937421 | 3.094928 | 97.520353 | 63.826291 | 6.239575 | 163.227518 | 104.881512 | 12.572015 | 263.459853 | 145.864375 | 25.215952 | 424.044754 | 186.708785 | 50.767855 | 658.479462 | 227.639442
1.021245 | 40.888532 | 13.988518 | 3.103974 | 97.742585 | 63.879086 | 6.257298 | 163.128187 | 104.93357 | 12.608765 | 263.800255 | 145.91789 | 25.293523 | 425.851428 | 186.76521 | 50.920253 | 659.030652 | 227.695471
1.024815 | 41.249775 | 14.040139 | 3.112854 | 98.091291 | 63.931214 | 6.275352 | 164.148369 | 104.986557 | 12.645663 | 264.119494 | 145.972054 | 25.371076 | 426.535936 | 186.822062 | 51.069946 | 660.193625 | 227.750636
1.028456 | 41.133561 | 14.091734 | 3.121903 | 97.904402 | 63.984513 | 6.293754 | 164.038952 | 105.040832 | 12.682285 | 264.93632 | 146.025869 | 25.445929 | 427.535392 | 186.877056 | 51.222204 | 661.138433 | 227.807192
1.032025 | 41.362515 | 14.142444 | 3.130787 | 98.028704 | 64.036043 | 6.311823 | 164.639129 | 105.09356 | 12.719055 | 264.939687 | 146.079737 | 25.520777 | 428.085693 | 186.932131 | 51.374566 | 662.070686 | 227.862388
1.035595 | 41.651673 | 14.193351 | 3.139492 | 98.303987 | 64.087081 | 6.330558 | 164.241184 | 105.148359 | 12.755815 | 265.471804 | 146.133945 | 25.594248 | 428.71548 | 186.986477 | 51.532335 | 663.216571 | 227.92038
1.039166 | 41.279736 | 14.244609 | 3.148368 | 98.606996 | 64.139046 | 6.348279 | 164.764902 | 105.200591 | 12.792577 | 266.047307 | 146.187978 | 25.669093 | 430.314133 | 187.04114 | 51.682087 | 663.67572 | 227.975632
1.042736 | 41.877245 | 14.295414 | 3.157421 | 98.658557 | 64.19217 | 6.366684 | 165.301542 | 105.255088 | 12.829335 | 266.550996 | 146.241668 | 25.745302 | 430.797343 | 187.097162 | 51.831701 | 664.803658 | 228.030388
1.046447 | 41.469906 | 14.348688 | 3.166476 | 98.950971 | 64.245679 | 6.385083 | 166.080224 | 105.308209 | 12.867458 | 267.20286 | 146.297921 | 25.818778 | 431.408995 | 187.151321 | 51.981315 | 665.662852 | 228.08541
1.050016 | 41.764905 | 14.400405 | 3.175521 | 99.633417 | 64.298471 | 6.403479 | 166.802226 | 105.362797 | 12.906267 | 267.210427 | 146.35517 | 25.892268 | 431.939836 | 187.205102 | 52.130927 | 666.596474 | 228.140697
1.053655 | 42.365298 | 14.451556 | 3.18457 | 99.477112 | 64.351246 | 6.422233 | 167.297129 | 105.417746 | 12.943712 | 268.562829 | 146.409819 | 25.967111 | 433.075381 | 187.260163 | 52.280644 | 667.800131 | 228.195629
1.057228 | 42.445864 | 14.502502 | 3.19345 | 99.300947 | 64.403339 | 6.440446 | 167.381847 | 105.471517 | 12.980498 | 268.56059 | 146.463894 | 26.040593 | 433.918501 | 187.314221 | 52.433039 | 669.674859 | 228.251422
1.060796 | 41.760363 | 14.553499 | 3.20233 | 99.657377 | 64.455151 | 6.458692 | 167.67596 | 105.525078 | 13.017222 | 269.218882 | 146.518088 | 26.115437 | 434.881829 | 187.369094 | 52.582588 | 670.763173 | 228.306701
1.064367 | 41.944304 | 14.604386 | 3.211211 | 99.911702 | 64.507223 | 6.477089 | 167.961199 | 105.578549 | 13.054002 | 269.779102 | 146.571909 | 26.188917 | 435.338568 | 187.423196 | 52.732319 | 671.793309 | 228.361448
1.067939 | 42.020952 | 14.65554 | 3.220086 | 100.098411 | 64.559027 | 6.495144 | 168.171746 | 105.631316 | 13.090762 | 270.360122 | 146.625991 | 26.262402 | 435.836236 | 187.476929 | 52.881992 | 673.201805 | 228.41651
1.071507 | 41.891673 | 14.708398 | 3.228968 | 99.480745 | 64.611141 | 6.51321 | 168.253482 | 105.685322 | 13.127521 | 271.268285 | 146.679799 | 26.335882 | 437.145619 | 187.531129 | 53.031585 | 674.121808 | 228.471486
1.075218 | 41.656687 | 14.759347 | 3.237845 | 100.750466 | 64.663054 | 6.531611 | 168.804686 | 105.738894 | 13.164277 | 271.109271 | 146.733765 | 26.409365 | 438.087665 | 187.585197 | 53.181242 | 675.754747 | 228.526483
1.078787 | 42.117697 | 14.810431 | 3.247068 | 100.919192 | 64.717241 | 6.549673 | 169.14283 | 105.791535 | 13.200364 | 272.134928 | 146.786809 | 26.488305 | 439.062904 | 187.64299 | 53.330854 | 677.426046 | 228.581555
1.082357 | 42.3434 | 14.861813 | 3.256119 | 101.441587 | 64.770211 | 6.567731 | 169.529218 | 105.844945 | 13.237126 | 272.50739 | 146.84079 | 26.564788 | 439.76216 | 187.699306 | 53.480451 | 678.487805 | 228.636435
1.085929 | 42.404725 | 14.912516 | 3.265029 | 100.62696 | 64.826719 | 6.585791 | 169.926082 | 105.897571 | 13.273898 | 272.969827 | 146.894885 | 26.642075 | 440.558478 | 187.756431 | 53.630158 | 680.015524 | 228.691444
1.089499 | 42.309293 | 14.963364 | 3.274557 | 101.322843 | 64.878243 | 6.60386 | 171.102138 | 105.950756 | 13.311323 | 273.737478 | 146.949826 | 26.719638 | 441.836822 | 187.813354 | 53.782485 | 681.476526 | 228.747422
1.093069 | 42.902796 | 15.014414 | 3.283437 | 101.736947 | 64.930289 | 6.621914 | 171.402575 | 106.003826 | 13.348088 | 274.157925 | 147.003951 | 26.795812 | 442.667839 | 187.869035 | 53.937573 | 683.30882 | 228.804405
1.096638 | 43.189698 | 15.065552 | 3.292523 | 101.710464 | 64.983432 | 6.640996 | 171.14912 | 106.060412 | 13.384876 | 274.740192 | 147.057887 | 26.870751 | 443.162656 | 187.924175 | 54.090188 | 684.257172 | 228.860709
1.100208 | 42.27651 | 15.116453 | 3.301367 | 101.415075 | 65.035072 | 6.659402 | 171.645661 | 106.113297 | 13.422301 | 275.222172 | 147.113043 | 26.944163 | 443.929906 | 187.978194 | 54.242316 | 685.522126 | 228.916415
1.103778 | 42.666003 | 15.167375 | 3.310245 | 101.294992 | 65.087185 | 6.677455 | 172.011333 | 106.166526 | 13.459731 | 275.821615 | 147.167886 | 27.020412 | 445.131359 | 188.034431 | 54.391943 | 687.179509 | 228.971413
1.107349 | 43.561122 | 15.218519 | 3.319131 | 101.804901 | 65.13925 | 6.695517 | 171.945518 | 106.219371 | 13.496502 | 276.099008 | 147.221858 | 27.095242 | 445.220985 | 188.089145 | 54.541745 | 687.753048 | 229.02648
1.110991 | 43.257887 | 15.270659 | 3.328004 | 101.991785 | 65.191117 | 6.71358 | 172.260227 | 106.2726 | 13.533271 | 277.047083 | 147.275934 | 27.168668 | 445.818852 | 188.143268 | 54.693979 | 688.211585 | 229.082573
1.114559 | 43.323464 | 15.321627 | 3.336885 | 102.808112 | 65.243207 | 6.73167 | 172.819772 | 106.325584 | 13.570025 | 277.766068 | 147.329718 | 27.243546 | 447.050383 | 188.198146 | 54.843691 | 689.857693 | 229.137468
1.11813 | 43.528608 | 15.373082 | 3.346108 | 102.685493 | 65.297047 | 6.750044 | 173.157129 | 106.379698 | 13.606784 | 278.010633 | 147.383901 | 27.317002 | 447.889 | 188.252338 | 54.993273 | 690.949822 | 229.192596
1.121698 | 44.039926 | 15.423395 | 3.354982 | 103.057199 | 65.350599 | 6.768103 | 173.589109 | 106.433033 | 13.643548 | 278.302178 | 147.438028 | 27.392181 | 448.480501 | 188.307624 | 55.142979 | 691.705722 | 229.24747
1.12527 | 44.056853 | 15.474559 | 3.364206 | 103.979789 | 65.403245 | 6.786232 | 173.792898 | 106.485969 | 13.680294 | 278.322516 | 147.491948 | 27.466742 | 449.062694 | 188.362156 | 55.2953 | 692.504846 | 229.3035
1.128839 | 44.019687 | 15.525479 | 3.373089 | 103.995378 | 65.455268 | 6.804567 | 174.275056 | 106.539588 | 13.717059 | 279.186319 | 147.545924 | 27.542911 | 449.864798 | 188.418372 | 55.444961 | 693.819703 | 229.358715
1.132423 | 43.732801 | 15.576705 | 3.381967 | 103.784029 | 65.507245 | 6.82264 | 174.874463 | 106.592416 | 13.753824 | 279.486351 | 147.599949 | 27.617758 | 450.562964 | 188.473423 | 55.59467 | 695.350149 | 229.413591
1.13598 | 44.114366 | 15.62761 | 3.39089 | 104.219705 | 65.559594 | 6.840778 | 175.404428 | 106.645918 | 13.789919 | 280.245554 | 147.652899 | 27.691234 | 452.115407 | 188.527272 | 55.747018 | 696.435941 | 229.470069
1.139758 | 44.443192 | 15.682053 | 3.399896 | 104.523962 | 65.612244 | 6.859084 | 175.982484 | 106.699437 | 13.827365 | 280.622292 | 147.708028 | 27.76607 | 452.008057 | 188.582275 | 55.899405 | 697.391929 | 229.525585
1.143399 | 44.373869 | 15.733706 | 3.408774 | 104.31673 | 65.664388 | 6.877137 | 175.781213 | 106.752876 | 13.864115 | 281.326437 | 147.762027 | 27.839556 | 453.117745 | 188.636196 | 56.048956 | 698.425834 | 229.580712
1.14697 | 44.414208 | 15.784452 | 3.417661 | 104.070761 | 65.716704 | 6.895268 | 175.632637 | 106.806367 | 13.900873 | 282.206396 | 147.815848 | 27.914409 | 454.050057 | 188.691141 | 56.198652 | 700.238399 | 229.635558
1.150539 | 45.189335 | 15.835426 | 3.426534 | 104.786383 | 65.768021 | 6.913261 | 176.32604 | 106.858343 | 13.937655 | 282.709928 | 147.869938 | 27.989264 | 454.962423 | 188.746246 | 56.348329 | 700.57137 | 229.690593
1.154111 | 45.227705 | 15.886447 | 3.435757 | 105.109457 | 65.822157 | 6.931326 | 177.280223 | 106.911565 | 13.976439 | 283.776093 | 147.92675 | 28.066822 | 455.394548 | 188.803142 | 56.497888 | 702.186587 | 229.745505
1.15768 | 45.720633 | 15.937464 | 3.444632 | 105.323532 | 65.87584 | 6.949383 | 177.303648 | 106.964514 | 14.013902 | 283.424603 | 147.981824 | 28.14438 | 456.240779 | 188.860109 | 56.647557 | 703.0494 | 229.803442
1.16125 | 45.547081 | 15.988624 | 3.45385 | 105.112696 | 65.928396 | 6.967445 | 177.935406 | 107.017391 | 14.049978 | 284.098812 | 148.035114 | 28.219529 | 456.962785 | 188.91544 | 56.805368 | 703.923858 | 229.858354
1.16482 | 46.020422 | 16.039721 | 3.462732 | 106.357324 | 65.980314 | 6.985505 | 178.168505 | 107.070403 | 14.087636 | 284.721111 | 148.090439 | 28.293874 | 457.780118 | 188.969964 | 56.960544 | 705.114594 | 229.915424
1.168392 | 46.188402 | 16.090332 | 3.471778 | 106.047236 | 66.033267 | 7.003565 | 178.539613 | 107.123597 | 14.124155 | 285.666755 | 148.143991 | 28.36756 | 458.421633 | 189.024093 | 57.110065 | 706.055522 | 229.970675
1.17196 | 45.860044 | 16.141589 | 3.480663 | 106.093369 | 66.085331 | 7.021636 | 178.770396 | 107.176402 | 14.160928 | 286.058277 | 148.197883 | 28.441032 | 459.465406 | 189.078307 | 57.262433 | 706.907973 | 230.026449
1.17553 | 45.907231 | 16.192561 | 3.489538 | 105.971005 | 66.137609 | 7.039687 | 179.186197 | 107.229442 | 14.197689 | 286.606678 | 148.251858 | 28.515877 | 460.241052 | 189.133389 | 57.414895 | 707.755171 | 230.082447
1.179101 | 46.012628 | 16.243567 | 3.498586 | 106.479025 | 66.190287 | 7.058085 | 179.418666 | 107.283602 | 14.23445 | 286.980083 | 148.306208 | 28.590735 | 460.157292 | 189.188091 | 57.564904 | 708.734235 | 230.137807
1.18267 | 46.396022 | 16.294598 | 3.507641 | 106.652201 | 66.243233 | 7.076495 | 179.41876 | 107.337473 | 14.271212 | 288.087356 | 148.359822 | 28.664211 | 461.382209 | 189.242406 | 57.714121 | 710.362671 | 230.192767
1.186311 | 47.177163 | 16.346995 | 3.516558 | 106.889938 | 66.295338 | 7.09455 | 179.826179 | 107.39053 | 14.307961 | 288.832672 | 148.41389 | 28.739013 | 462.466679 | 189.297501 | 57.86374 | 711.592293 | 230.247485
1.18995 | 46.450825 | 16.398957 | 3.525741 | 107.010117 | 66.349173 | 7.112608 | 180.431939 | 107.443798 | 14.344052 | 289.086444 | 148.467142 | 28.813911 | 462.07854 | 189.352869 | 58.013422 | 712.047275 | 230.302699
1.193591 | 46.413713 | 16.450277 | 3.534788 | 107.292013 | 66.402216 | 7.130669 | 180.990578 | 107.496668 | 14.380824 | 289.485036 | 148.52101 | 28.888735 | 463.602321 | 189.407462 | 58.163142 | 713.597435 | 230.357707
1.197161 | 46.827102 | 16.501685 | 3.543697 | 107.540696 | 66.454953 | 7.148727 | 181.284804 | 107.549583 | 14.417575 | 290.655896 | 148.574974 | 28.963583 | 464.128392 | 189.462317 | 58.312702 | 714.250858 | 230.412554
1.200731 | 46.612905 | 16.55276 | 3.552721 | 107.802105 | 66.50708 | 7.166787 | 181.56839 | 107.602751 | 14.455028 | 290.789797 | 148.629719 | 29.037074 | 465.190647 | 189.516208 | 58.462327 | 715.377535 | 230.467762
1.204301 | 47.040786 | 16.603956 | 3.5616 | 107.573693 | 66.559253 | 7.185189 | 181.89077 | 107.656359 | 14.492464 | 291.17004 | 148.684975 | 29.110547 | 465.443203 | 189.570348 | 58.611911 | 716.637577 | 230.522787
1.207871 | 46.848841 | 16.654459 | 3.570475 | 108.070147 | 66.611278 | 7.203253 | 182.396807 | 107.709526 | 14.530588 | 291.922791 | 148.740977 | 29.1854 | 466.453624 | 189.625154 | 58.761702 | 717.997711 | 230.577536
1.211442 | 46.92836 | 16.705681 | 3.579526 | 108.063114 | 66.664249 | 7.221311 | 182.26949 | 107.762595 | 14.568049 | 292.495284 | 148.795772 | 29.258873 | 467.312309 | 189.67929 | 58.911335 | 719.390388 | 230.632495
1.215012 | 46.662207 | 16.756891 | 3.588407 | 108.033196 | 66.716107 | 7.239371 | 182.219499 | 107.815745 | 14.604809 | 293.011301 | 148.850291 | 29.336488 | 467.578723 | 189.736215 | 59.060892 | 720.985539 | 230.687483
1.218582 | 47.249425 | 16.80748 | 3.597286 | 108.713835 | 66.768445 | 7.25745 | 183.36871 | 107.868444 | 14.641552 | 293.20989 | 148.904313 | 29.414036 | 468.940907 | 189.793313 | 59.210705 | 722.006106 | 230.74264
1.222151 | 47.484773 | 16.858505 | 3.606337 | 109.263265 | 66.821726 | 7.276175 | 183.467117 | 107.923998 | 14.678988 | 293.95437 | 148.95865 | 29.491596 | 469.676799 | 189.850181 | 59.360207 | 723.372799 | 230.797582
1.225793 | 47.89733 | 16.910929 | 3.615388 | 109.354946 | 66.873944 | 7.294579 | 183.868716 | 107.977489 | 14.715786 | 294.846117 | 149.01331 | 29.567998 | 469.888203 | 189.906983 | 59.509919 | 724.257857 | 230.852598
1.229431 | 47.749833 | 16.962411 | 3.624438 | 109.394633 | 66.927147 | 7.31263 | 183.815412 | 108.031274 | 14.752524 | 295.514155 | 149.066931 | 29.642637 | 470.009145 | 189.961362 | 59.659623 | 724.783598 | 230.907508
1.233003 | 48.320945 | 17.01472 | 3.633316 | 109.706137 | 66.98061 | 7.330705 | 184.417212 | 108.083872 | 14.789296 | 295.617833 | 149.120984 | 29.717468 | 471.53742 | 190.016875 | 59.809169 | 725.828904 | 230.962625
1.236714 | 48.03924 | 17.066743 | 3.642536 | 109.921289 | 67.033326 | 7.349107 | 184.501993 | 108.137534 | 14.826075 | 296.42021 | 149.174958 | 29.792334 | 472.043916 | 190.071578 | 59.958816 | 727.444945 | 231.017542
1.240284 | 47.953912 | 17.117548 | 3.651421 | 110.049454 | 67.085331 | 7.367163 | 184.81722 | 108.190628 | 14.862837 | 296.739221 | 149.228836 | 29.867144 | 473.046296 | 190.126282 | 60.113996 | 728.394588 | 231.074544
1.243853 | 47.471768 | 17.168593 | 3.660294 | 110.259114 | 67.137271 | 7.385219 | 185.390666 | 108.243526 | 14.899578 | 296.983368 | 149.283116 | 29.942011 | 473.727527 | 190.181314 | 60.266424 | 729.648347 | 231.130514
1.247422 | 47.938947 | 17.219621 | 3.669177 | 110.492726 | 67.189345 | 7.40327 | 185.650992 | 108.296525 | 14.936334 | 297.869898 | 149.336954 | 30.015488 | 473.874511 | 190.235256 | 60.415948 | 731.057289 | 231.185746
1.250992 | 48.119006 | 17.271138 | 3.678053 | 110.940845 | 67.241395 | 7.421339 | 185.914838 | 108.349392 | 14.973095 | 298.079131 | 149.391914 | 30.09054 | 475.448461 | 190.291293 | 60.565518 | 731.033437 | 231.240798
1.254633 | 48.355896 | 17.322486 | 3.687103 | 110.837973 | 67.294273 | 7.439408 | 185.857606 | 108.40258 | 15.010535 | 298.644017 | 149.446206 | 30.166519 | 475.648934 | 190.346166 | 60.71529 | 732.039934 | 231.295566
1.258343 | 48.225847 | 17.37559 | 3.695982 | 110.919694 | 67.346281 | 7.457463 | 186.457837 | 108.45549 | 15.048655 | 299.923689 | 149.501846 | 30.240035 | 475.446372 | 190.400256 | 60.867524 | 733.360385 | 231.351654
1.261912 | 48.376954 | 17.428267 | 3.704861 | 111.287241 | 67.398551 | 7.476207 | 187.621146 | 108.510451 | 15.085497 | 299.630158 | 149.556266 | 30.313496 | 476.840625 | 190.454427 | 61.017302 | 734.773915 | 231.406666
1.265554 | 47.568597 | 17.478644 | 3.714251 | 111.275127 | 67.454165 | 7.494614 | 187.5517 | 108.564611 | 15.122194 | 300.305266 | 149.609801 | 30.388324 | 477.915732 | 190.509232 | 61.16694 | 735.708379 | 231.461585
1.269124 | 48.589171 | 17.529422 | 3.723309 | 111.770496 | 67.506317 | 7.512676 | 187.741929 | 108.617485 | 15.158946 | 300.884061 | 149.66426 | 30.461841 | 478.61669 | 190.563261 | 61.316505 | 736.417073 | 231.516803
1.272692 | 48.948955 | 17.580514 | 3.732357 | 111.153822 | 67.559374 | 7.53072 | 187.598822 | 108.670891 | 15.195713 | 301.377333 | 149.718327 | 30.5367 | 478.602243 | 190.618402 | 61.466212 | 737.143214 | 231.571564
1.276262 | 48.8866 | 17.631593 | 3.741233 | 112.022658 | 67.611381 | 7.548782 | 188.064345 | 108.723506 | 15.232464 | 301.812573 | 149.772008 | 30.610144 | 480.025242 | 190.672307 | 61.615951 | 738.306087 | 231.626547
1.279832 | 47.965556 | 17.682519 | 3.750287 | 112.372188 | 67.664145 | 7.566841 | 188.513224 | 108.77676 | 15.26923 | 302.661624 | 149.826085 | 30.684983 | 481.00701 | 190.727391 | 61.765404 | 739.436429 | 231.681755
1.283402 | 48.874592 | 17.733545 | 3.759163 | 111.924984 | 67.716296 | 7.584899 | 189.185454 | 108.829553 | 15.305994 | 303.09497 | 149.880144 | 30.761192 | 480.945521 | 190.783507 | 61.917883 | 740.272419 | 231.737575
1.286974 | 49.25933 | 17.784838 | 3.768046 | 112.542955 | 67.768436 | 7.60296 | 189.863926 | 108.882864 | 15.342759 | 303.500823 | 149.93382 | 30.837389 | 482.600576 | 190.839717 | 62.067487 | 741.613884 | 231.792515
1.290616 | 48.847172 | 17.837025 | 3.777092 | 112.429755 | 67.821287 | 7.621026 | 189.764686 | 108.935504 | 15.379516 | 304.151111 | 149.988531 | 30.913621 | 483.498 | 190.89524 | 62.217095 | 742.637238 | 231.847787
1.294184 | 49.213809 | 17.887544 | 3.78597 | 112.574001 | 67.873292 | 7.639087 | 190.354515 | 108.988709 | 15.416273 | 304.381451 | 150.041939 | 30.988459 | 483.934802 | 190.95038 | 62.366723 | 742.897061 | 231.90255
1.297755 | 49.157198 | 17.938758 | 3.795055 | 113.370314 | 67.92699 | 7.657149 | 190.743541 | 109.041635 | 15.45304 | 304.85709 | 150.095998 | 31.063301 | 484.392776 | 191.007164 | 62.516457 | 744.291326 | 231.957554
1.301327 | 49.736931 | 17.989656 | 3.804241 | 113.303924 | 67.980671 | 7.675206 | 191.018481 | 109.095348 | 15.489837 | 305.234891 | 150.150003 | 31.139492 | 485.008446 | 191.06135 | 62.666022 | 745.202386 | 232.012586
1.304893 | 49.994698 | 18.040394 | 3.813466 | 113.609628 | 68.034082 | 7.693604 | 191.537359 | 109.1488 | 15.526563 | 305.646113 | 150.203891 | 31.21433 | 485.725827 | 191.116398 | 62.818389 | 746.011289 | 232.068618
1.308464 | 50.122718 | 18.091842 | 3.822372 | 113.703678 | 68.088149 | 7.713101 | 191.764481 | 109.205705 | 15.563318 | 306.86743 | 150.258138 | 31.289175 | 486.614382 | 191.171482 | 62.973483 | 747.039488 | 232.1254
1.312034 | 50.065336 | 18.142601 | 3.831564 | 113.700979 | 68.140485 | 7.731774 | 192.5388 | 109.260667 | 15.602121 | 307.462497 | 150.315082 | 31.36539 | 487.288182 | 191.227183 | 63.128525 | 748.331692 | 232.182442
1.315605 | 50.643389 | 18.193915 | 3.840612 | 113.991529 | 68.193291 | 7.749836 | 192.885833 | 109.313631 | 15.640938 | 307.840296 | 150.371987 | 31.438868 | 488.209035 | 191.281694 | 63.280936 | 748.676482 | 232.238878
1.319316 | 50.766331 | 18.247092 | 3.849694 | 114.308655 | 68.246603 | 7.767895 | 193.019386 | 109.36651 | 15.678378 | 308.310717 | 150.427117 | 31.513691 | 489.378407 | 191.336448 | 63.433366 | 749.635103 | 232.294557
1.322955 | 50.578717 | 18.302384 | 3.858712 | 114.708845 | 68.299481 | 7.785954 | 193.155749 | 109.419493 | 15.715138 | 308.627689 | 150.481165 | 31.588599 | 490.2582 | 191.391257 | 63.58298 | 750.630035 | 232.349549
1.326805 | 50.886343 | 18.353598 | 3.867592 | 114.773176 | 68.35133 | 7.80435 | 193.646236 | 109.473424 | 15.751901 | 309.078635 | 150.534943 | 31.663395 | 490.489773 | 191.44632 | 63.732577 | 751.973636 | 232.404972
1.330375 | 50.917581 | 18.404596 | 3.876474 | 115.267424 | 68.403353 | 7.822415 | 194.178387 | 109.527226 | 15.788663 | 309.550838 | 150.589013 | 31.736877 | 490.927333 | 191.500459 | 63.885035 | 752.340582 | 232.462922
1.33403 | 50.36333 | 18.457127 | 3.885352 | 116.481559 | 68.455352 | 7.840818 | 194.763628 | 109.580485 | 15.825418 | 310.141494 | 150.643053 | 31.811732 | 491.756576 | 191.55532 | 64 | 753.830673 | 232.518611
1.337586 | 50.167564 | 18.507629 | 3.894401 | 116.887233 | 68.508419 | 7.859217 | 194.755437 | 109.634746 | 15.86218 | 310.895463 | 150.697087 | 31.889315 | 492.587028 | 191.612401 | 63.95 | 754.203321 | 232.518613
1.341156 | 50.367335 | 18.558627 | 3.903451 | 116.600313 | 68.561212 | 7.877612 | 194.918774 | 109.688673 | 15.898949 | 311.288292 | 150.750992 | 31.964113 | 493.214291 | 191.667378 | 63.95 | 754.677668 | 232.569284
1.344728 | 50.513968 | 18.609844 | 3.912333 | 116.680363 | 68.613207 | 7.895684 | 195.374461 | 109.741611 | 15.935702 | 311.708813 | 150.805135 | 32 | 493.533368 | 191.722231 | 63.95 | 755.307429 | 232.61829
1.348296 | 50.819462 | 18.660848 | 3.921209 | 116.468951 | 68.665221 | 7.913738 | 195.223527 | 109.794746 | 15.97247 | 311.980597 | 150.858926 | 31.95 | 494.360393 | 191.722232 | 63.95 | 755.662872 | 232.666289
1.351881 | 51.153311 | 18.711629 | 3.930089 | 116.836027 | 68.717243 | 7.931803 | 196.113344 | 109.847676 | 16 | 312.54041 | 150.91293 | 31.95 | 494.473745 | 191.773286 | 63.95 | 755.892332 | 232.715304
1.355436 | 50.779388 | 18.762928 | 3.938971 | 117.935789 | 68.769307 | 7.950884 | 196.407624 | 109.903856 | 15.95 | 312.66472 | 150.912931 | 31.95 | 495.094212 | 191.823306 | 63.95 | 755.678849 | 232.764283
1.359006 | 51.767295 | 18.813716 | 3.947849 | 117.74296 | 68.821469 | 7.969282 | 196.540953 | 109.957608 | 15.95 | 313.147228 | 150.964221 | 31.95 | 495.060528 | 191.872284 | 63.95 | 756.387709 | 232.812306
1.362648 | 51.63675 | 18.865759 | 3.956727 | 117.8453 | 68.873261 | 7.988027 | 197.15487 | 110.0126 | 15.95 | 313.29147 | 151.013212 | 31.95 | 495.036304 | 191.921306 | 63.95 | 756.146042 | 232.860255
1.366215 | 51.529469 | 18.91666 | 3.965606 | 118.257289 | 68.925351 | 8 | 197.528164 | 110.065642 | 15.95 | 313.834202 | 151.062237 | 31.95 | 495.348917 | 191.970312 | 63.95 | 756.588326 | 232.909289
1.369803 | 51.282825 | 18.96804 | 3.974663 | 118.81478 | 68.978255 | 7.95 | 197.913337 | 110.065643 | 15.95 | 314.011693 | 151.111215 | 31.95 | 495.423065 | 192.019306 | 63.95 | 757.030647 | 232.958319
1.37336 | 51.015636 | 19.018953 | 3.983535 | 118.647171 | 69.030279 | 7.95 | 197.535346 | 110.115695 | 15.95 | 313.882377 | 151.160212 | 31.95 | 495.888142 | 192.068298 | 63.95 | 756.979498 | 233.007415
1.376997 | 51.726061 | 19.07037 | 3.992756 | 118.972066 | 69.084126 | 7.95 | 198.22749 | 110.164711 | 15.95 | 314.151308 | 151.209214 | 31.95 | 496.43097 | 192.117305 | 63.95 | 757.132414 | 233.056273
1.380638 | 52.024271 | 19.122515 | 4 | 118.268299 | 69.13631 | 7.95 | 198.090703 | 110.213734 | 15.95 | 314.286578 | 151.259231 | 31.95 | 495.950546 | 192.168314 | 63.95 | 757.302745 | 233.105287
1.384207 | 51.953072 | 19.174858 | 3.95 | 118.917259 | 69.136311 | 7.95 | 198.095847 | 110.262701 | 15.95 | 314.302213 | 151.308224 | 31.95 | 496.412652 | 192.217313 | 63.95 | 757.702089 | 233.154299
1.387849 | 52.593945 | 19.225663 | 3.95 | 119.171825 | 69.187416 | 7.95 | 198.823064 | 110.311738 | 15.95 | 314.535247 | 151.357267 | 31.95 | 496.605815 | 192.266312 | 63.95 | 757.825762 | 233.203293
1.391487 | 52.534754 | 19.277457 | 3.95 | 119.174907 | 69.236426 | 7.95 | 198.724289 | 110.360733 | 15.95 | 314.555504 | 151.405222 | 31.95 | 496.744095 | 192.315293 | 63.95 | 758.100071 | 233.25229
1.395059 | 52.798051 | 19.328621 | 3.95 | 119.270324 | 69.285438 | 7.95 | 198.639487 | 110.409723 | 15.95 | 315.019312 | 151.454225 | 31.95 | 496.822102 | 192.364291 | 63.95 | 757.771392 | 233.301305
1.398628 | 52.534802 | 19.379663 | 3.95 | 119.484989 | 69.334403 | 7.95 | 199.035533 | 110.458742 | 15.95 | 314.786111 | 151.503235 | 31.95 | 497.019174 | 192.413322 | 63.95 | 757.937475 | 233.350292
1.402198 | 52.979878 | 19.430607 | 3.95 | 119.666595 | 69.383448 | 7.95 | 198.652584 | 110.507713 | 15.95 | 315.485498 | 151.552264 | 31.95 | 497.196063 | 192.463306 | 63.95 | 758.126432 | 233.399292
1.405768 | 52.34511 | 19.481574 | 3.95 | 120.002163 | 69.43245 | 7.95 | 198.860068 | 110.556736 | 15.95 | 315.254352 | 151.601294 | 31.95 | 497.540167 | 192.512309 | 63.95 | 758.413881 | 233.447291
1.409337 | 52.380435 | 19.532805 | 3.95 | 119.804313 | 69.481449 | 7.95 | 198.651678 | 110.60573 | 15.95 | 315.520455 | 151.650234 | 31.95 | 496.87542 | 192.56131 | 63.95 | 757.452838 | 233.496319
1.412909 | 52.623279 | 19.583534 | 3.95 | 119.996966 | 69.530437 | 7.95 | 198.907755 | 110.654744 | 15.95 | 315.697015 | 151.69925 | 31.95 | 497.363371 | 192.610308 | 63.95 | 758.48062 | 233.544288
1.416478 | 53.344911 | 19.634508 | 3.95 | 119.721196 | 69.579469 | 7.95 | 199.097196 | 110.703724 | 15.95 | 315.82647 | 151.748233 | 31.95 | 497.793739 | 192.659406 | 63.95 | 758.027602 | 233.593316
1.420048 | 53.230707 | 19.68569 | 3.95 | 119.576561 | 69.629453 | 7.95 | 199.240855 | 110.752738 | 15.95 | 315.715292 | 151.797233 | 31.95 | 497.834302 | 192.709306 | 63.95 | 758.654748 | 233.64229
1.423619 | 53.417889 | 19.736755 | 3.95 | 119.655131 | 69.678467 | 7.95 | 199.411441 | 110.803735 | 15.95 | 315.866877 | 151.846242 | 31.95 | 497.958919 | 192.758324 | 63.95 | 758.730075 | 233.691301
1.427259 | 53.132805 | 19.789023 | 3.95 | 119.57531 | 69.727445 | 7.95 | 199.107939 | 110.852742 | 15.95 | 315.911205 | 151.895241 | 31.95 | 497.767796 | 192.807319 | 63.95 | 758.971636 | 233.741535
1.430828 | 53.905003 | 19.839567 | 3.95 | 119.327952 | 69.776466 | 7.95 | 199.369309 | 110.901713 | 15.95 | 315.895804 | 151.944241 | 31.95 | 497.740851 | 192.857312 | 63.95 | 758.981442 | 233.790309
1.434399 | 54.379071 | 19.890725 | 3.95 | 119.790896 | 69.825444 | 7.95 | 199.026358 | 110.950738 | 15.95 | 315.77706 | 151.993241 | 31.95 | 498.077786 | 192.906323 | 63.95 | 759.048496 | 233.839372
1.438039 | 54.424026 | 19.942988 | 3.95 | 119.582778 | 69.874452 | 7.95 | 199.183331 | 110.998746 | 15.95 | 315.588472 | 152.04225 | 31.95 | 497.768746 | 192.955328 | 63.95 | 758.909319 | 233.888338
1.441819 | 54.172306 | 19.996523 | 3.95 | 119.87654 | 69.92344 | 7.95 | 199.582796 | 111.047767 | 15.95 | 316.908216 | 152.092253 | 31.95 | 497.922059 | 193.004327 | 63.95 | 759.358872 | 233.937311
1.445389 | 54.763824 | 20.048059 | 3.95 | 119.675465 | 69.97245 | 7.95 | 199.503137 | 111.096742 | 15.95 | 316.490364 | 152.141251 | 31.95 | 497.727328 | 193.053325 | 63.95 | 759.35152 | 233.986317
1.449029 | 54.072144 | 20.099716 | 3.95 | 120.039309 | 70.021448 | 7.95 | 198.904243 | 111.145751 | 15.95 | 316.504953 | 152.190252 | 31.95 | 498.453795 | 193.102335 | 63.95 | 759.544701 | 234.035318
1.4526 | 55.036788 | 20.150694 | 3.95 | 120.124365 | 70.07046 | 7.95 | 200.087664 | 111.194745 | 15.95 | 316.522672 | 152.239263 | 31.95 | 498.552372 | 193.151327 | 63.95 | 759.971445 | 234.084343
1.45624 | 54.21493 | 20.202538 | 3.95 | 120.039817 | 70.119447 | 7.95 | 199.720917 | 111.243767 | 15.95 | 316.480029 | 152.288241 | 31.95 | 498.52666 | 193.200326 | 63.95 | 760.089793 | 234.133316
1.45981 | 54.484078 | 20.253785 | 3.95 | 120.102608 | 70.168452 | 7.95 | 199.562455 | 111.292762 | 15.95 | 316.88306 | 152.337262 | 31.95 | 498.829228 | 193.249343 | 63.95 | 760.013632 | 234.182313
1.46338 | 54.393488 | 20.304684 | 3.95 | 119.917951 | 70.217462 | 7.95 | 199.328058 | 111.341759 | 15.95 | 316.67277 | 152.386259 | 31.95 | 498.85086 | 193.298555 | 63.95 | 760.409605 | 234.231317
1.46695 | 54.480212 | 20.356429 | 3.95 | 119.964815 | 70.265454 | 7.95 | 199.409005 | 111.390755 | 15.95 | 317.120288 | 152.435258 | 31.95 | 498.728154 | 193.347335 | 63.95 | 760.823763 | 234.28033
1.47052 | 54.915359 | 20.406754 | 3.95 | 119.941754 | 70.314468 | 7.95 | 199.596008 | 111.439754 | 15.95 | 316.649268 | 152.484243 | 31.95 | 498.952316 | 193.396354 | 63.95 | 760.338682 | 234.330321
1.474091 | 54.91948 | 20.457678 | 3.95 | 120.313264 | 70.363474 | 7.95 | 199.76369 | 111.488757 | 15.95 | 317.626798 | 152.533269 | 31.95 | 498.796524 | 193.445338 | 63.95 | 760.260358 | 234.379324
1.477665 | 55.261796 | 20.509073 | 3.95 | 119.844176 | 70.411476 | 7.95 | 199.549815 | 111.537768 | 15.95 | 317.493248 | 152.582246 | 31.95 | 498.859559 | 193.495359 | 63.95 | 760.763855 | 234.428328
1.481301 | 54.820157 | 20.560629 | 3.95 | 120.183201 | 70.460464 | 7.95 | 200.008687 | 111.586768 | 15.95 | 316.939555 | 152.631285 | 31.95 | 499.261227 | 193.544339 | 63.95 | 760.742977 | 234.477327
1.48487 | 55.58558 | 20.611867 | 3.95 | 120.218708 | 70.509464 | 7.95 | 200.055243 | 111.635741 | 15.95 | 316.85893 | 152.680268 | 31.95 | 498.729553 | 193.593337 | 63.95 | 760.963567 | 234.526327
1.488526 | 55.287235 | 20.664182 | 3.95 | 119.996239 | 70.55847 | 7.95 | 199.999783 | 111.688763 | 15.95 | 317.067983 | 152.728271 | 31.95 | 499.074966 | 193.642346 | 63.95 | 760.643256 | 234.575357
1.492081 | 55.590817 | 20.71465 | 3.95 | 120.288293 | 70.607455 | 7.95 | 199.790064 | 111.737773 | 15.95 | 317.15103 | 152.777272 | 31.95 | 498.885487 | 193.6923 | 63.95 | 761.44624 | 234.6244
1.495653 | 55.962171 | 20.765684 | 3.95 | 120.34649 | 70.656468 | 7.95 | 200.13095 | 111.786773 | 15.95 | 316.916799 | 152.82627 | 31.95 | 499.53837 | 193.741367 | 63.95 | 761.395425 | 234.673394
1.499292 | 56.314033 | 20.817684 | 3.95 | 120.639344 | 70.705479 | 7.95 | 199.8226 | 111.835766 | 15.95 | 317.298125 | 152.875273 | 31.95 | 498.865122 | 193.790372 | 63.95 | 761.468961 | 234.722353
1.503002 | 55.944987 | 20.871011 | 3.95 | 120.211388 | 70.754473 | 7.95 | 200.28974 | 111.884767 | 15.95 | 317.600808 | 152.9233 | 31.95 | 498.89507 | 193.838351 | 63.95 | 761.572874 | 234.771346
1.506582 | 56.334068 | 20.922634 | 3.95 | 120.038129 | 70.803491 | 7.95 | 200.590943 | 111.933798 | 15.95 | 317.19963 | 152.972273 | 31.95 | 499.63293 | 193.887354 | 63.95 | 761.486955 | 234.820364
1.510213 | 56.393135 | 20.973755 | 3.95 | 119.785412 | 70.852479 | 7.95 | 199.570493 | 111.98278 | 15.95 | 316.854578 | 153.021278 | 31.95 | 499.57591 | 193.93642 | 63.95 | 761.358318 | 234.869358
1.513781 | 56.702948 | 21.024735 | 3.95 | 119.76605 | 70.901463 | 7.95 | 199.535464 | 112.031774 | 15.95 | 317.558994 | 153.070268 | 31.95 | 500.226468 | 193.985354 | 63.95 | 761.56938 | 234.918336
1.517355 | 56.700824 | 21.075905 | 3.95 | 120.486399 | 70.950462 | 7.95 | 200.135722 | 112.080778 | 15.95 | 317.579249 | 153.119308 | 31.95 | 499.254335 | 194.035382 | 63.95 | 761.841944 | 234.966352
1.520922 | 57.259845 | 21.126567 | 3.95 | 119.777537 | 70.999684 | 7.95 | 200.03904 | 112.1298 | 15.95 | 317.582098 | 153.168304 | 31.95 | 499.210992 | 194.08436 | 63.95 | 761.747056 | 235.015375
1.524562 | 56.906688 | 21.17871 | 3.95 | 120.515356 | 71.048489 | 7.95 | 199.793829 | 112.177802 | 15.95 | 317.996282 | 153.218334 | 31.95 | 499.093391 | 194.133363 | 63.95 | 762.016546 | 235.064362
1.528133 | 57.019908 | 21.230104 | 3.95 | 120.325503 | 71.097511 | 7.95 | 200.180486 | 112.226786 | 15.95 | 317.304658 | 153.267276 | 31.95 | 499.281489 | 194.182362 | 63.95 | 761.750158 | 235.113366
1.531705 | 56.383379 | 21.280629 | 3.95 | 120.524934 | 71.146485 | 7.95 | 200.453507 | 112.275776 | 15.95 | 317.615898 | 153.317287 | 31.95 | 499.528572 | 194.23139 | 63.95 | 762.373021 | 235.162351
1.535273 | 57.355096 | 21.331852 | 3.95 | 120.420876 | 71.195485 | 7.95 | 200.705152 | 112.324803 | 15.95 | 318.074151 | 153.366299 | 31.95 | 499.629363 | 194.280373 | 63.95 | 761.669767 | 235.21135
1.538911 | 58.066952 | 21.383608 | 3.95 | 120.696739 | 71.244535 | 7.95 | 200.936074 | 112.373778 | 15.95 | 317.608508 | 153.415274 | 31.95 | 499.886295 | 194.329377 | 63.95 | 761.849032 | 235.26036
1.542551 | 57.667691 | 21.435834 | 3.95 | 120.278199 | 71.293492 | 7.95 | 199.909142 | 112.422801 | 15.95 | 317.869458 | 153.464301 | 31.95 | 499.951912 | 194.378354 | 63.95 | 762.183165 | 235.309348
1.546122 | 56.820574 | 21.486707 | 3.95 | 119.989161 | 71.342494 | 7.95 | 200.109076 | 112.471793 | 15.95 | 317.704423 | 153.513298 | 31.95 | 499.934548 | 194.42837 | 63.95 | 762.812834 | 235.358364
1.549693 | 57.153715 | 21.537841 | 3.95 | 120.429198 | 71.391481 | 7.95 | 200.813284 | 112.520797 | 15.95 | 317.869966 | 153.562319 | 31.95 | 499.522461 | 194.477412 | 63.95 | 762.081811 | 235.407412
1.553263 | 57.933233 | 21.589062 | 3.95 | 120.408198 | 71.44051 | 7.95 | 200.455853 | 112.56878 | 15.95 | 317.586077 | 153.611351 | 31.95 | 499.817762 | 194.52638 | 63.95 | 761.873196 | 235.456358
1.556834 | 58.003582 | 21.639719 | 3.95 | 120.21642 | 71.489495 | 7.95 | 200.282577 | 112.619803 | 15.95 | 317.613496 | 153.660306 | 31.95 | 500.191212 | 194.57436 | 63.95 | 762.728786 | 235.505365
1.560403 | 58.194901 | 21.690517 | 3.95 | 120.214524 | 71.53851 | 7.95 | 200.093115 | 112.668811 | 15.95 | 317.898683 | 153.709304 | 31.95 | 500.089441 | 194.623377 | 63.95 | 762.883547 | 235.55337
1.564113 | 57.344751 | 21.743652 | 3.95 | 120.061246 | 71.587503 | 7.95 | 200.40053 | 112.717806 | 15.95 | 318.035944 | 153.758298 | 31.95 | 500.116308 | 194.672415 | 63.95 | 762.462079 | 235.60236
1.567683 | 58.840594 | 21.796229 | 3.95 | 120.441104 | 71.636511 | 7.95 | 200.466256 | 112.766803 | 15.95 | 317.966631 | 153.807305 | 31.95 | 500.07149 | 194.7214 | 63.95 | 762.148924 | 235.653363
1.571407 | 58.375503 | 21.847956 | 3.95 | 119.910085 | 71.685499 | 7.95 | 200.369123 | 112.815801 | 15.95 | 317.87636 | 153.856313 | 31.95 | 500.246727 | 194.769389 | 63.95 | 762.644484 | 235.702371
1.574963 | 58.564078 | 21.898642 | 3.95 | 120.466678 | 71.734517 | 7.95 | 200.454125 | 112.864814 | 15.95 | 318.209453 | 153.905495 | 31.95 | 500.505876 | 194.818383 | 63.95 | 762.804161 | 235.751376
1.578534 | 58.610096 | 21.949813 | 3.95 | 120.487093 | 71.783491 | 7.95 | 200.245375 | 112.913805 | 15.95 | 317.675783 | 153.955318 | 31.95 | 499.976076 | 194.8674 | 63.95 | 762.5595 | 235.800379
1.582104 | 59.225816 | 22.000692 | 3.95 | 120.618562 | 71.832508 | 7.95 | 200.587193 | 112.962808 | 15.95 | 318.241553 | 154.004564 | 31.95 | 499.649357 | 194.916388 | 63.95 | 762.869153 | 235.849373
1.585744 | 58.957947 | 22.052878 | 3.95 | 120.259363 | 71.881515 | 7.95 | 200.396893 | 113.011807 | 15.95 | 318.136892 | 154.053336 | 31.95 | 499.888777 | 194.965405 | 63.95 | 763.633327 | 235.897383
1.589328 | 59.134377 | 22.10414 | 3.95 | 120.444736 | 71.930519 | 7.95 | 200.462706 | 113.060816 | 15.95 | 318.165817 | 154.10232 | 31.95 | 500.177832 | 195.014393 | 63.95 | 763.357315 | 235.948399
1.592885 | 59.605037 | 22.154895 | 3.95 | 120.046983 | 71.979495 | 7.95 | 199.986152 | 113.109791 | 15.95 | 318.364378 | 154.151318 | 31.95 | 500.540657 | 195.063391 | 63.95 | 763.191486 | 235.997386
1.596595 | 59.829358 | 22.208022 | 3.95 | 120.337914 | 72.028537 | 7.95 | 200.628789 | 113.158794 | 15.95 | 317.875121 | 154.200338 | 31.95 | 500.049352 | 195.112393 | 63.95 | 763.463301 | 236.046381
1.600234 | 59.634619 | 22.259924 | 3.95 | 120.462168 | 72.077515 | 7.95 | 200.222391 | 113.206853 | 15.95 | 318.32816 | 154.249305 | 31.95 | 500.58213 | 195.1614 | 63.95 | 763.191931 | 236.095379
1.603804 | 59.714236 | 22.310762 | 3.95 | 120.610212 | 72.126527 | 7.95 | 200.59292 | 113.255817 | 15.95 | 318.546805 | 154.298306 | 31.95 | 500.156143 | 195.210388 | 63.95 | 763.959638 | 236.144376
1.607375 | 60.15799 | 22.361803 | 3.95 | 121.19167 | 72.175536 | 7.95 | 200.512514 | 113.304818 | 15.95 | 318.321657 | 154.34732 | 31.95 | 500.59528 | 195.259401 | 63.95 | 762.540892 | 236.193381
1.611016 | 59.754772 | 22.414177 | 3.95 | 121.139171 | 72.224536 | 7.95 | 200.683293 | 113.353803 | 15.95 | 318.817719 | 154.396331 | 31.95 | 499.811771 | 195.308399 | 63.95 | 763.329249 | 236.242381
1.614585 | 59.708302 | 22.464863 | 3.95 | 121.223822 | 72.273538 | 7.95 | 200.386443 | 113.401804 | 15.95 | 317.892026 | 154.445337 | 31.95 | 500.067998 | 195.357403 | 63.95 | 762.89396 | 236.291396
1.618155 | 60.197914 | 22.516132 | 3.95 | 120.329673 | 72.322511 | 7.95 | 200.616756 | 113.450817 | 15.95 | 318.415953 | 154.49435 | 31.95 | 500.950568 | 195.406397 | 63.95 | 763.152928 | 236.340386
1.621795 | 60.43126 | 22.567539 | 3.95 | 120.697624 | 72.371529 | 7.95 | 200.39637 | 113.499821 | 15.95 | 318.442374 | 154.543327 | 31.95 | 500.628278 | 195.455407 | 63.95 | 763.853125 | 236.3894
1.625365 | 59.990519 | 22.61878 | 3.95 | 120.485386 | 72.420529 | 7.95 | 200.774654 | 113.550825 | 15.95 | 318.300722 | 154.593378 | 31.95 | 500.723228 | 195.504408 | 63.95 | 763.805477 | 236.438396
1.628935 | 60.547663 | 22.669652 | 3.95 | 120.853658 | 72.469568 | 7.95 | 200.949011 | 113.599834 | 15.95 | 318.227071 | 154.642331 | 31.95 | 500.626 | 195.553409 | 63.95 | 763.476476 | 236.487396
1.632578 | 60.48917 | 22.721844 | 3.95 | 120.846309 | 72.51858 | 7.95 | 200.526259 | 113.648829 | 15.95 | 317.996297 | 154.691335 | 31.95 | 500.664901 | 195.60242 | 63.95 | 763.794098 | 236.535401
1.636145 | 60.823422 | 22.772844 | 3.95 | 121.029846 | 72.567689 | 7.95 | 200.846399 | 113.698851 | 15.95 | 317.919676 | 154.739415 | 31.95 | 500.799492 | 195.651415 | 63.95 | 763.667273 | 236.5844
1.639787 | 61.035976 | 22.824637 | 3.95 | 120.560727 | 72.616518 | 7.95 | 200.429387 | 113.747828 | 15.95 | 318.642961 | 154.78836 | 31.95 | 500.216843 | 195.700413 | 63.95 | 763.454036 | 236.633399
1.643356 | 60.956768 | 22.875793 | 3.95 | 120.580895 | 72.665531 | 7.95 | 200.616509 | 113.796832 | 15.95 | 318.805251 | 154.837322 | 31.95 | 499.991327 | 195.749417 | 63.95 | 763.712407 | 236.68244
1.646926 | 60.57699 | 22.926945 | 3.95 | 120.484367 | 72.713516 | 7.95 | 200.53514 | 113.845835 | 15.95 | 318.906582 | 154.887328 | 31.95 | 500.238513 | 195.79842 | 63.95 | 763.397096 | 236.731421
1.650497 | 60.355723 | 22.97774 | 3.95 | 120.550813 | 72.76254 | 7.95 | 200.748498 | 113.894866 | 15.95 | 318.818746 | 154.936325 | 31.95 | 500.300545 | 195.847433 | 63.95 | 763.851375 | 236.780413
1.654066 | 60.592362 | 23.028794 | 3.95 | 120.556373 | 72.811542 | 7.95 | 201.052161 | 113.943838 | 15.95 | 318.704139 | 154.985376 | 31.95 | 500.410012 | 195.89644 | 63.95 | 763.606265 | 236.829423
1.65771 | 61.07457 | 23.080681 | 3.95 | 120.802936 | 72.861551 | 7.95 | 201.061593 | 113.992837 | 15.95 | 318.251959 | 155.034378 | 31.95 | 500.440291 | 195.945431 | 63.95 | 763.531037 | 236.878462
1.661278 | 61.190623 | 23.131697 | 3.95 | 120.279023 | 72.910563 | 7.95 | 200.91853 | 114.041845 | 15.95 | 318.856928 | 155.083357 | 31.95 | 501.194428 | 195.994463 | 63.95 | 763.484834 | 236.92741
1.664917 | 60.968862 | 23.18383 | 3.95 | 120.562047 | 72.959561 | 7.95 | 200.717677 | 114.09085 | 15.95 | 318.732937 | 155.132358 | 31.95 | 501.245119 | 196.043427 | 63.95 | 763.40224 | 236.976417
1.668487 | 61.777972 | 23.234843 | 3.95 | 120.708145 | 73.008566 | 7.95 | 200.729744 | 114.139862 | 15.95 | 318.621343 | 155.181347 | 31.95 | 500.72264 | 196.091422 | 63.95 | 763.518297 | 237.02541
1.672127 | 61.564068 | 23.287417 | 3.95 | 120.650663 | 73.057556 | 7.95 | 200.737053 | 114.188843 | 15.95 | 318.04968 | 155.230376 | 31.95 | 501.547763 | 196.140437 | 63.95 | 763.602355 | 237.074439
1.675768 | 61.760194 | 23.338653 | 3.95 | 120.620063 | 73.106594 | 7.95 | 200.613323 | 114.237872 | 15.95 | 318.825206 | 155.2794 | 31.95 | 501.888046 | 196.189468 | 63.95 | 763.570871 | 237.123417
1.679407 | 61.640801 | 23.390878 | 3.95 | 121.324277 | 73.155546 | 7.95 | 200.969094 | 114.286854 | 15.95 | 318.610438 | 155.328353 | 31.95 | 501.121574 | 196.238424 | 63.95 | 763.199621 | 237.172427
1.682978 | 61.936947 | 23.441746 | 3.95 | 120.854684 | 73.204546 | 7.95 | 200.78153 | 114.335871 | 15.95 | 318.58213 | 155.377568 | 31.95 | 500.866676 | 196.287424 | 63.95 | 763.251375 | 237.221429
1.686616 | 62.058187 | 23.493807 | 3.95 | 120.730898 | 73.253568 | 7.95 | 201.052871 | 114.384851 | 15.95 | 318.832179 | 155.426359 | 31.95 | 500.577182 | 196.336442 | 63.95 | 763.206941 | 237.270422
1.690328 | 61.529598 | 23.546661 | 3.95 | 121.208241 | 73.302577 | 7.95 | 200.659247 | 114.433842 | 15.95 | 318.731127 | 155.475392 | 31.95 | 500.940424 | 196.385443 | 63.95 | 763.683606 | 237.318422
1.693897 | 62.301113 | 23.597677 | 3.95 | 120.922157 | 73.352577 | 7.95 | 201.190656 | 114.482854 | 15.95 | 319.509922 | 155.524369 | 31.95 | 500.540881 | 196.434635 | 63.95 | 763.803766 | 237.367414
1.697538 | 62.212126 | 23.649877 | 3.95 | 120.580173 | 73.401583 | 7.95 | 201.182741 | 114.531861 | 15.95 | 318.893065 | 155.573367 | 31.95 | 500.974751 | 196.483448 | 63.95 | 763.905807 | 237.416424
1.701178 | 62.181916 | 23.703052 | 3.95 | 121.005072 | 73.45055 | 7.95 | 201.123558 | 114.580863 | 15.95 | 318.691998 | 155.622366 | 31.95 | 500.833728 | 196.532446 | 63.95 | 763.916571 | 237.464427
1.704817 | 62.56798 | 23.753648 | 3.95 | 120.763608 | 73.499577 | 7.95 | 201.233752 | 114.629862 | 15.95 | 318.286117 | 155.671392 | 31.95 | 500.62693 | 196.581449 | 63.95 | 764.051875 | 237.51243
1.708458 | 62.559243 | 23.805808 | 3.95 | 120.921145 | 73.548573 | 7.95 | 200.919133 | 114.678893 | 15.95 | 319.003302 | 155.720364 | 31.95 | 501.220013 | 196.630445 | 63.95 | 763.928532 | 237.561441
1.712028 | 63.435621 | 23.856849 | 3.95 | 120.886996 | 73.597575 | 7.95 | 200.993352 | 114.727871 | 15.95 | 319.231287 | 155.769372 | 31.95 | 501.31794 | 196.679446 | 63.95 | 763.892048 | 237.610438
1.715668 | 63.357944 | 23.908834 | 3.95 | 120.716652 | 73.646561 | 7.95 | 200.712692 | 114.776892 | 15.95 | 319.260472 | 155.819365 | 31.95 | 501.47675 | 196.728467 | 63.95 | 763.798886 | 237.659434
1.719252 | 63.925021 | 23.959803 | 3.95 | 121.097201 | 73.695565 | 7.95 | 201.032554 | 114.825859 | 15.95 | 319.022344 | 155.868388 | 31.95 | 501.31198 | 196.777461 | 63.95 | 763.464351 | 237.708421
1.722879 | 63.219899 | 24.011767 | 3.95 | 120.939956 | 73.744569 | 7.95 | 200.803495 | 114.874878 | 15.95 | 318.881868 | 155.917389 | 31.95 | 501.046273 | 196.827446 | 63.95 | 763.444553 | 237.757437
1.726448 | 63.38714 | 24.063008 | 3.95 | 121.105771 | 73.793575 | 7.95 | 201.028634 | 114.923868 | 15.95 | 319.345315 | 155.966377 | 31.95 | 501.685572 | 196.876453 | 63.95 | 763.856523 | 237.806439
1.730019 | 63.600052 | 24.113873 | 3.95 | 121.099307 | 73.842578 | 7.95 | 201.301479 | 114.972876 | 15.95 | 319.146547 | 156.015361 | 31.95 | 501.586282 | 196.925461 | 63.95 | 763.486773 | 237.855456
1.733588 | 63.608393 | 24.164839 | 3.95 | 120.984189 | 73.89158 | 7.95 | 201.439931 | 115.021895 | 15.95 | 319.029152 | 156.064391 | 31.95 | 500.927535 | 196.974456 | 63.95 | 763.254689 | 237.904442
1.737172 | 63.678328 | 24.216366 | 3.95 | 120.562661 | 73.940578 | 7.95 | 200.96418 | 115.070874 | 15.95 | 318.99459 | 156.113589 | 31.95 | 500.907857 | 197.023473 | 63.95 | 763.113216 | 237.953445
1.740729 | 64.01249 | 24.266663 | 3.95 | 120.974071 | 73.989581 | 7.95 | 201.110142 | 115.119877 | 15.95 | 319.425234 | 156.162385 | 31.95 | 501.264144 | 197.072461 | 63.95 | 763.893958 | 238.002444
1.74444 | 63.86981 | 24.319861 | 3.95 | 120.728895 | 74.038577 | 7.95 | 201.080448 | 115.168878 | 15.95 | 319.148889 | 156.211386 | 31.95 | 501.206922 | 197.121471 | 63.95 | 763.833116 | 238.051458
1.748013 | 64.084878 | 24.370819 | 3.95 | 120.655062 | 74.087583 | 7.95 | 201.110923 | 115.217907 | 15.95 | 319.316433 | 156.260383 | 31.95 | 500.871976 | 197.170669 | 63.95 | 764.3403 | 238.099448
1.75172 | 64.196091 | 24.423701 | 3.95 | 120.546204 | 74.136587 | 7.95 | 201.479999 | 115.26688 | 15.95 | 319.259961 | 156.310393 | 31.95 | 501.514231 | 197.219458 | 63.95 | 764.603507 | 238.148469
1.755361 | 64.613816 | 24.475779 | 3.95 | 120.877497 | 74.187587 | 7.95 | 200.823658 | 115.315883 | 15.95 | 319.540181 | 156.359377 | 31.95 | 502.035096 | 197.268475 | 63.95 | 764.065975 | 238.197451
1.759001 | 64.269127 | 24.527669 | 3.95 | 120.736152 | 74.236594 | 7.95 | 200.916629 | 115.365897 | 15.95 | 319.664037 | 156.408387 | 31.95 | 501.368306 | 197.317475 | 63.95 | 764.367848 | 238.246461
1.76257 | 64.422921 | 24.578889 | 3.95 | 120.375552 | 74.285605 | 7.95 | 200.89342 | 115.415041 | 15.95 | 318.987955 | 156.457393 | 31.95 | 501.562156 | 197.366459 | 63.95 | 763.984535 | 238.294454
1.76614 | 65.135638 | 24.630088 | 3.95 | 121.113198 | 74.334585 | 7.95 | 201.804008 | 115.463886 | 15.95 | 318.978167 | 156.506398 | 31.95 | 501.833927 | 197.415468 | 63.95 | 763.896362 | 238.342469
1.769781 | 64.338567 | 24.682137 | 3.95 | 120.638756 | 74.383581 | 7.95 | 200.646554 | 115.512891 | 15.95 | 319.147258 | 156.5554 | 31.95 | 502.028017 | 197.464456 | 63.95 | 763.885507 | 238.391485
1.773352 | 64.707195 | 24.732871 | 3.95 | 121.079867 | 74.431599 | 7.95 | 200.898896 | 115.56189 | 15.95 | 318.968112 | 156.604409 | 31.95 | 501.587738 | 197.513498 | 63.95 | 764.144754 | 238.440484
1.776921 | 64.965072 | 24.784032 | 3.95 | 120.717966 | 74.480596 | 7.95 | 201.446679 | 115.61093 | 15.95 | 318.833325 | 156.653433 | 31.95 | 501.467431 | 197.562483 | 63.95 | 764.222374 | 238.489487
1.780494 | 64.534199 | 24.835099 | 3.95 | 120.836668 | 74.529597 | 7.95 | 201.328631 | 115.658902 | 15.95 | 318.276336 | 156.702396 | 31.95 | 501.583684 | 197.611478 | 63.95 | 763.973409 | 238.538483
1.784215 | 64.944873 | 24.887851 | 3.95 | 121.014854 | 74.578586 | 7.95 | 200.97085 | 115.707898 | 15.95 | 318.828949 | 156.75239 | 31.95 | 501.899483 | 197.660479 | 63.95 | 763.830451 | 238.58748
1.787771 | 65.001449 | 24.938791 | 3.95 | 120.998168 | 74.627601 | 7.95 | 201.241674 | 115.756893 | 15.95 | 319.027889 | 156.801407 | 31.95 | 501.606749 | 197.7095 | 63.95 | 764.09678 | 238.636487
1.791341 | 65.387024 | 24.989949 | 3.95 | 120.549755 | 74.676609 | 7.95 | 201.290702 | 115.8059 | 15.95 | 318.816667 | 156.850432 | 31.95 | 501.827216 | 197.758516 | 63.95 | 764.372397 | 238.685487
1.794982 | 65.389715 | 25.041968 | 3.95 | 120.94606 | 74.725604 | 7.95 | 201.183362 | 115.854897 | 15.95 | 318.785313 | 156.89941 | 31.95 | 502.343501 | 197.807497 | 63.95 | 764.16241 | 238.734504
1.798553 | 66.19256 | 25.092587 | 3.95 | 120.980094 | 74.77461 | 7.95 | 201.165629 | 115.903885 | 15.95 | 319.300539 | 156.948392 | 31.95 | 502.105398 | 197.85647 | 63.95 | 764.245866 | 238.783468
1.802191 | 66.154053 | 25.14495 | 3.95 | 121.036697 | 74.82362 | 7.95 | 201.387358 | 115.952905 | 15.95 | 319.114677 | 156.998429 | 31.95 | 502.033198 | 197.905478 | 63.95 | 763.87863 | 238.832481
1.805764 | 66.366206 | 25.19565 | 3.95 | 120.834024 | 74.872608 | 7.95 | 201.025421 | 116.001926 | 15.95 | 318.932512 | 157.047421 | 31.95 | 501.760085 | 197.955503 | 63.95 | 764.27061 | 238.881485
1.809472 | 65.698456 | 25.248789 | 3.95 | 121.263827 | 74.9216 | 7.95 | 201.081934 | 116.050918 | 15.95 | 319.248295 | 157.096419 | 31.95 | 501.738674 | 198.003496 | 63.95 | 763.580506 | 238.930517
1.813041 | 65.710269 | 25.299888 | 3.95 | 120.971193 | 74.970615 | 7.95 | 200.627514 | 116.09992 | 15.95 | 319.137667 | 157.145427 | 31.95 | 501.384891 | 198.052526 | 63.95 | 763.830578 | 238.97948
1.816682 | 66.2508 | 25.351991 | 3.95 | 120.919179 | 75.019613 | 7.95 | 200.872442 | 116.148921 | 15.95 | 318.876581 | 157.194406 | 31.95 | 501.628705 | 198.101501 | 63.95 | 764.15151 | 239.028471
1.820251 | 65.041583 | 25.403549 | 3.95 | 121.239677 | 75.068605 | 7.95 | 201.626078 | 116.197926 | 15.95 | 319.005538 | 157.243429 | 31.95 | 501.650118 | 198.1555 | 63.95 | 763.908886 | 239.077487
1.823893 | 65.788697 | 25.454761 | 3.95 | 120.70528 | 75.11962 | 7.95 | 201.038919 | 116.247122 | 15.95 | 319.549537 | 157.292417 | 31.95 | 501.577021 | 198.203522 | 63.95 | 764.114362 | 239.126529
1.827463 | 65.714602 | 25.505958 | 3.95 | 121.075683 | 75.168635 | 7.95 | 200.44476 | 116.29592 | 15.95 | 320.004902 | 157.341428 | 31.95 | 501.242378 | 198.252507 | 63.95 | 764.180632 | 239.175502
1.831032 | 66.539226 | 25.557426 | 3.95 | 120.912098 | 75.217622 | 7.95 | 200.740285 | 116.344926 | 15.95 | 319.004247 | 157.390436 | 31.95 | 502.081622 | 198.301487 | 63.95 | 764.195677 | 239.224499
1.834743 | 65.986563 | 25.610347 | 3.95 | 120.829474 | 75.266622 | 7.95 | 200.990901 | 116.393919 | 15.95 | 319.059875 | 157.439419 | 31.95 | 502.436129 | 198.350492 | 63.95 | 764.559394 | 239.273491
1.838383 | 66.838175 | 25.661763 | 3.95 | 121.199363 | 75.315637 | 7.95 | 200.887739 | 116.442919 | 15.95 | 319.145977 | 157.488429 | 31.95 | 501.984374 | 198.39952 | 63.95 | 765.246628 | 239.322513
1.842021 | 67.043868 | 25.713949 | 3.95 | 121.267568 | 75.364634 | 7.95 | 201.187615 | 116.491956 | 15.95 | 319.677006 | 157.537442 | 31.95 | 502.33332 | 198.448514 | 63.95 | 765.071606 | 239.371489
1.845663 | 67.079868 | 25.766306 | 3.95 | 120.9285 | 75.413615 | 7.95 | 201.419677 | 116.540925 | 15.95 | 319.149502 | 157.58659 | 31.95 | 501.763102 | 198.502497 | 63.95 | 764.434674 | 239.420482
1.849456 | 66.498898 | 25.819997 | 3.95 | 121.013422 | 75.462649 | 7.95 | 201.415974 | 116.590929 | 15.95 | 319.306819 | 157.635453 | 31.95 | 502.044545 | 198.551515 | 63.95 | 764.631827 | 239.469476
1.853013 | 66.895365 | 25.87088 | 3.95 | 121.789143 | 75.511661 | 7.95 | 200.83133 | 116.639932 | 15.95 | 320.277871 | 157.684441 | 31.95 | 502.221877 | 198.600515 | 63.95 | 764.709531 | 239.518468
1.856584 | 66.869263 | 25.921958 | 3.95 | 121.385186 | 75.560645 | 7.95 | 201.090965 | 116.688929 | 15.95 | 319.556764 | 157.733453 | 31.95 | 502.098957 | 198.649517 | 63.95 | 764.863546 | 239.567506
1.860153 | 67.031048 | 25.973295 | 3.95 | 121.382133 | 75.60968 | 7.95 | 201.218217 | 116.737925 | 15.95 | 319.858441 | 157.782472 | 31.95 | 501.68783 | 198.698515 | 63.95 | 764.768879 | 239.616499
1.863724 | 67.0154 | 26.023719 | 3.95 | 121.289521 | 75.659639 | 7.95 | 200.959886 | 116.786923 | 15.95 | 319.829276 | 157.831441 | 31.95 | 501.977463 | 198.746528 | 63.95 | 764.730929 | 239.665498
1.867294 | 67.094883 | 26.074951 | 3.95 | 121.646875 | 75.707613 | 7.95 | 201.438908 | 116.835942 | 15.95 | 319.794718 | 157.880439 | 31.95 | 501.801466 | 198.795516 | 63.95 | 764.449329 | 239.714509
1.870863 | 67.398825 | 26.126155 | 3.95 | 121.4838 | 75.756636 | 7.95 | 201.187731 | 116.884938 | 15.95 | 319.387241 | 157.929486 | 31.95 | 502.653276 | 198.844526 | 63.95 | 764.324957 | 239.763488
1.874573 | 67.39758 | 26.178847 | 3.95 | 120.951841 | 75.80563 | 7.95 | 200.187496 | 116.933949 | 15.95 | 319.477424 | 157.978446 | 31.95 | 501.77357 | 198.893536 | 63.95 | 764.806955 | 239.812505
1.878144 | 67.782641 | 26.230062 | 3.95 | 121.586116 | 75.854648 | 7.95 | 201.040033 | 116.983141 | 15.95 | 319.837094 | 158.027452 | 31.95 | 502.385861 | 198.942521 | 63.95 | 764.789233 | 239.860505
1.881784 | 68.085201 | 26.281975 | 3.95 | 121.107541 | 75.903642 | 7.95 | 200.445251 | 117.031926 | 15.95 | 319.150949 | 158.076451 | 31.95 | 502.334103 | 198.991517 | 63.95 | 764.691099 | 239.90951
1.885424 | 68.073631 | 26.334221 | 3.95 | 120.946973 | 75.952639 | 7.95 | 201.127067 | 117.080951 | 15.95 | 318.73504 | 158.125451 | 31.95 | 502.345987 | 199.040529 | 63.95 | 764.624283 | 239.958513
1.889066 | 68.326665 | 26.385937 | 3.95 | 121.515529 | 76.001656 | 7.95 | 201.249335 | 117.129933 | 15.95 | 319.104938 | 158.174463 | 31.95 | 501.744192 | 199.089555 | 63.95 | 764.655644 | 240.007563
1.892704 | 68.277432 | 26.437892 | 3.95 | 121.256648 | 76.050657 | 7.95 | 201.726594 | 117.178947 | 15.95 | 319.646177 | 158.223454 | 31.95 | 502.207764 | 199.138532 | 63.95 | 765.176325 | 240.056514
1.896274 | 68.635289 | 26.488825 | 3.95 | 121.064412 | 76.099652 | 7.95 | 200.906829 | 117.227962 | 15.95 | 319.367682 | 158.272455 | 31.95 | 502.07565 | 199.187515 | 63.95 | 764.906918 | 240.105515
1.899914 | 68.01853 | 26.541185 | 3.95 | 121.3776 | 76.148666 | 7.95 | 201.22358 | 117.276943 | 15.95 | 319.64858 | 158.321481 | 31.95 | 502.371493 | 199.236545 | 63.95 | 764.580021 | 240.154548
1.903484 | 68.313554 | 26.591704 | 3.95 | 121.338233 | 76.198652 | 7.95 | 201.350644 | 117.32597 | 15.95 | 319.748461 | 158.370454 | 31.95 | 502.144322 | 199.284534 | 63.95 | 764.693595 | 240.20258
1.907056 | 68.265643 | 26.644633 | 3.95 | 121.324466 | 76.247874 | 7.95 | 201.328468 | 117.374953 | 15.95 | 320.207185 | 158.419461 | 31.95 | 502.813827 | 199.333537 | 63.95 | 764.67627 | 240.252527
1.910765 | 68.476812 | 26.696152 | 3.95 | 121.017269 | 76.296665 | 7.95 | 201.210306 | 117.423935 | 15.95 | 320.148877 | 158.468488 | 31.95 | 502.595517 | 199.38254 | 63.95 | 764.910695 | 240.301508
1.914476 | 68.277446 | 26.749114 | 3.95 | 121.449543 | 76.345659 | 7.95 | 201.346687 | 117.472951 | 15.95 | 319.981847 | 158.516479 | 31.95 | 502.773818 | 199.431542 | 63.95 | 765.029575 | 240.350545
1.918045 | 68.440114 | 26.800134 | 3.95 | 121.492933 | 76.39566 | 7.95 | 201.164307 | 117.521985 | 15.95 | 320.301146 | 158.566477 | 31.95 | 503.073629 | 199.48054 | 63.95 | 765.126276 | 240.399524
1.921617 | 68.702918 | 26.850847 | 3.95 | 121.513681 | 76.444665 | 7.95 | 201.04815 | 117.570956 | 15.95 | 319.743245 | 158.615491 | 31.95 | 502.487322 | 199.529539 | 63.95 | 765.386182 | 240.448525
1.925254 | 68.660964 | 26.903096 | 3.95 | 121.243452 | 76.493667 | 7.95 | 200.998521 | 117.619974 | 15.95 | 319.710212 | 158.664475 | 31.95 | 502.474435 | 199.578548 | 63.95 | 765.254579 | 240.497538
1.928825 | 68.949502 | 26.953833 | 3.95 | 120.881366 | 76.542668 | 7.95 | 201.229055 | 117.66896 | 15.95 | 319.990755 | 158.713475 | 31.95 | 501.952913 | 199.627544 | 63.95 | 764.597558 | 240.546546
1.932465 | 69.473435 | 27.005803 | 3.95 | 121.244307 | 76.591675 | 7.95 | 201.072592 | 117.717964 | 15.95 | 319.987858 | 158.762473 | 31.95 | 502.338162 | 199.676559 | 63.95 | 765.378245 | 240.595547
1.936108 | 69.678371 | 27.058512 | 3.95 | 120.875326 | 76.639661 | 7.95 | 201.079392 | 117.766969 | 15.95 | 319.788167 | 158.811493 | 31.95 | 502.55606 | 199.725573 | 63.95 | 765.225331 | 240.644544
1.939745 | 69.154664 | 27.109818 | 3.95 | 121.0938 | 76.688655 | 7.95 | 201.134702 | 117.815983 | 15.95 | 319.514121 | 158.860559 | 31.95 | 502.493296 | 199.774572 | 63.95 | 765.572297 | 240.693541
1.943317 | 69.130432 | 27.16102 | 3.95 | 121.416585 | 76.737661 | 7.95 | 201.516469 | 117.864969 | 15.95 | 319.539112 | 158.909501 | 31.95 | 502.275132 | 199.823543 | 63.95 | 764.951293 | 240.741542
1.946893 | 69.004899 | 27.212158 | 3.95 | 121.49258 | 76.786683 | 7.95 | 201.52182 | 117.913975 | 15.95 | 320.187669 | 158.958478 | 31.95 | 503.061216 | 199.872552 | 63.95 | 765.256776 | 240.789548
1.950458 | 69.280473 | 27.263327 | 3.95 | 121.992768 | 76.83568 | 7.95 | 201.689672 | 117.962975 | 15.95 | 319.705913 | 159.007525 | 31.95 | 502.826544 | 199.9216 | 63.95 | 765.327604 | 240.838564
1.954026 | 69.457577 | 27.313982 | 3.95 | 121.678499 | 76.884679 | 7.95 | 201.528863 | 118.011971 | 15.95 | 319.429303 | 159.056514 | 31.95 | 502.274785 | 199.96954 | 63.95 | 765.501965 | 240.887563
1.957596 | 70.447164 | 27.364739 | 3.95 | 121.565131 | 76.933689 | 7.95 | 201.214566 | 118.060992 | 15.95 | 319.608211 | 159.105501 | 31.95 | 502.350012 | 200.017566 | 63.95 | 765.404313 | 240.936548
1.961236 | 70.071477 | 27.416974 | 3.95 | 121.051594 | 76.982719 | 7.95 | 201.251863 | 118.109993 | 15.95 | 320.433617 | 159.153497 | 31.95 | 502.947022 | 200.066562 | 63.95 | 765.061295 | 240.985586
1.964806 | 69.669777 | 27.467964 | 3.95 | 121.595539 | 77.031711 | 7.95 | 201.323673 | 118.158961 | 15.95 | 320.117686 | 159.202489 | 31.95 | 502.453582 | 200.115583 | 63.95 | 764.534949 | 241.034544
1.968375 | 70.118561 | 27.519181 | 3.95 | 121.623718 | 77.080684 | 7.95 | 200.996924 | 118.208995 | 15.95 | 319.527223 | 159.251482 | 31.95 | 502.57489 | 200.164556 | 63.95 | 764.659258 | 241.083544
1.971947 | 70.416836 | 27.569971 | 3.95 | 121.058646 | 77.129711 | 7.95 | 201.327573 | 118.25799 | 15.95 | 319.766761 | 159.300487 | 31.95 | 502.711353 | 200.213569 | 63.95 | 765.453039 | 241.131548
1.975518 | 70.478333 | 27.620948 | 3.95 | 120.859631 | 77.178704 | 7.95 | 201.959258 | 118.30699 | 15.95 | 320.149211 | 159.34949 | 31.95 | 502.914547 | 200.263588 | 63.95 | 765.389986 | 241.180559
1.9791 | 70.365172 | 27.676773 | 3.95 | 121.766825 | 77.227733 | 7.95 | 201.488925 | 118.355971 | 15.95 | 320.354039 | 159.398502 | 31.95 | 502.092699 | 200.31258 | 63.95 | 764.992043 | 241.229557
1.983007 | 69.755431 | 27.728019 | 3.95 | 121.893377 | 77.276698 | 7.95 | 201.122758 | 118.405005 | 15.95 | 320.057005 | 159.447487 | 31.95 | 502.598618 | 200.36155 | 63.95 | 765.407535 | 241.278545
1.986577 | 70.180684 | 27.77898 | 3.95 | 121.778045 | 77.325696 | 7.95 | 201.439609 | 118.455197 | 15.95 | 319.681417 | 159.496504 | 31.95 | 502.715015 | 200.410566 | 63.95 | 765.758708 | 241.327561
1.990147 | 70.140403 | 27.830262 | 3.95 | 121.349592 | 77.374716 | 7.95 | 201.74025 | 118.504008 | 15.95 | 320.287744 | 159.545498 | 31.95 | 503.311121 | 200.459567 | 63.95 | 765.534416 | 241.376556
1.993717 | 70.555978 | 27.880836 | 3.95 | 121.627811 | 77.423727 | 7.95 | 200.794056 | 118.553017 | 15.95 | 320.62731 | 159.594527 | 31.95 | 503.46666 | 200.508582 | 63.95 | 765.271938 | 241.425579
1.997358 | 71.127708 | 27.932793 | 3.95 | 121.033547 | 77.472683 | 7.95 | 201.448098 | 118.601993 | 15.95 | 319.753474 | 159.643505 | 31.95 | 503.28888 | 200.557577 | 63.95 | 765.06287 | 241.474556
2 | 70.875393 | 27.985145 | 3.95 | 121.73392 | 77.521693 | 7.95 | 201.386004 | 118.650994 | 15.95 | 319.877484 | 159.692528 | 31.95 | 503.187893 | 200.606567 | 63.95 | 765.177217 | 241.522573
1.95 | 71.069231 | 27.985146 | 3.95 | 121.495014 | 77.570706 | 7.95 | 201.19537 | 118.699994 | 15.95 | 320.192216 | 159.741504 | 31.95 | 503.323786 | 200.655593 | 63.95 | 765.030808 | 241.571568
1.95 | 71.673114 | 28.035179 | 3.95 | 121.072063 | 77.619717 | 7.95 | 201.061606 | 118.74899 | 15.95 | 320.463198 | 159.79053 | 31.95 | 502.966218 | 200.704591 | 63.95 | 765.686837 | 241.620563
1.95 | 71.233259 | 28.084198 | 3.95 | 121.093931 | 77.668718 | 7.95 | 200.995496 | 118.797995 | 15.95 | 320.335107 | 159.839511 | 31.95 | 503.121654 | 200.753581 | 63.95 | 765.485853 | 241.668569
1.95 | 71.178771 | 28.133188 | 3.95 | 121.85753 | 77.717688 | 7.95 | 200.980494 | 118.846001 | 15.95 | 320.531583 | 159.888718 | 31.95 | 502.776254 | 200.802581 | 63.95 | 765.194925 | 241.717585
1.95 | 70.656313 | 28.182193 | 3.95 | 121.67961 | 77.766708 | 7.95 | 201.490314 | 118.895012 | 15.95 | 320.494898 | 159.937509 | 31.95 | 503.057593 | 200.851586 | 63.95 | 765.303323 | 241.766577
1.95 | 71.083061 | 28.231196 | 3.95 | 121.430623 | 77.815805 | 7.95 | 201.398914 | 118.944011 | 15.95 | 320.237089 | 159.986516 | 31.95 | 502.693466 | 200.900595 | 63.95 | 765.734226 | 241.815594
1.95 | 70.702012 | 28.280196 | 3.95 | 121.609109 | 77.864713 | 7.95 | 201.62787 | 118.992014 | 15.95 | 319.943704 | 160.035498 | 31.95 | 502.822298 | 200.949598 | 63.95 | 765.190629 | 241.864573
1.95 | 70.96323 | 28.32927 | 3.95 | 121.54895 | 77.913705 | 7.95 | 201.407651 | 119.041013 | 15.95 | 320.206439 | 160.083522 | 31.95 | 502.685595 | 200.998592 | 63.95 | 765.390728 | 241.913572
1.95 | 70.731693 | 28.380223 | 3.95 | 121.668845 | 77.962729 | 7.95 | 201.317711 | 119.090011 | 15.95 | 320.372675 | 160.132519 | 31.95 | 503.533953 | 201.047591 | 63.95 | 765.328179 | 241.962576
1.95 | 71.347406 | 28.429178 | 3.95 | 121.127687 | 78.011715 | 7.95 | 201.663912 | 119.140012 | 15.95 | 319.992973 | 160.181519 | 31.95 | 503.700312 | 201.096595 | 63.95 | 765.493205 | 242.01161
1.95 | 71.575405 | 28.478221 | 3.95 | 121.876235 | 78.061724 | 7.95 | 201.795051 | 119.189001 | 15.95 | 319.990533 | 160.230522 | 31.95 | 503.412769 | 201.145617 | 63.95 | 765.298635 | 242.06058
1.95 | 71.796006 | 28.527226 | 3.95 | 121.360206 | 78.111719 | 7.95 | 201.764324 | 119.238024 | 15.95 | 320.234927 | 160.278522 | 31.95 | 503.171627 | 201.195608 | 63.95 | 765.728305 | 242.109568
1.95 | 71.005777 | 28.57622 | 3.95 | 121.358591 | 78.160727 | 7.95 | 201.379495 | 119.287213 | 15.95 | 320.429526 | 160.327521 | 31.95 | 502.858288 | 201.244597 | 63.95 | 765.753406 | 242.15861
1.95 | 71.44366 | 28.625216 | 3.95 | 121.644133 | 78.209723 | 7.95 | 201.58628 | 119.33602 | 15.95 | 319.957411 | 160.376531 | 31.95 | 503.470632 | 201.293603 | 63.95 | 765.899236 | 242.207582
1.95 | 71.642518 | 28.674228 | 3.95 | 121.23215 | 78.258726 | 7.95 | 201.829916 | 119.385027 | 15.95 | 320.311534 | 160.425531 | 31.95 | 503.546286 | 201.342602 | 63.95 | 765.537135 | 242.256575
1.95 | 72.13093 | 28.72425 | 3.95 | 121.526381 | 78.307736 | 7.95 | 201.43367 | 119.434027 | 15.95 | 320.826513 | 160.473545 | 31.95 | 503.217905 | 201.391603 | 63.95 | 766.191282 | 242.305589
1.95 | 71.140289 | 28.77322 | 3.95 | 121.5938 | 78.356728 | 7.95 | 201.509725 | 119.483005 | 15.95 | 320.818384 | 160.522529 | 31.95 | 503.089659 | 201.440603 | 63.95 | 765.943029 | 242.354592
1.95 | 71.408809 | 28.82221 | 3.95 | 121.714396 | 78.405709 | 7.95 | 202.009444 | 119.532024 | 15.95 | 320.526319 | 160.57153 | 31.95 | 503.063734 | 201.489629 | 63.95 | 765.361027 | 242.407576
1.95 | 71.598192 | 28.871214 | 3.95 | 121.28937 | 78.454724 | 7.95 | 201.823135 | 119.581028 | 15.95 | 320.614422 | 160.62056 | 31.95 | 503.44294 | 201.538618 | 63.95 | 765.416795 | 242.45657
1.95 | 71.637424 | 28.920215 | 3.95 | 121.68331 | 78.503731 | 7.95 | 201.421818 | 119.630065 | 15.95 | 320.573227 | 160.669561 | 31.95 | 503.345791 | 201.58761 | 63.95 | 765.434622 | 242.505641
1.95 | 71.50098 | 28.969232 | 3.95 | 121.389068 | 78.552734 | 7.95 | 201.524342 | 119.679154 | 15.95 | 320.353518 | 160.718586 | 31.95 | 502.948427 | 201.636637 | 63.999997 | 765.617388 | 242.667192
1.95 | 71.718999 | 29.018219 | 3.95 | 121.714435 | 78.601787 | 7.95 | 202.157713 | 119.728031 | 15.95 | 320.65392 | 160.767538 | 31.95 | 502.896965 | 201.685645 | 63.834087 | 765.586356 | 242.722912
1.95 | 71.804399 | 29.067229 | 3.95 | 121.769981 | 78.65074 | 7.95 | 201.807433 | 119.777031 | 15.95 | 320.261224 | 160.816754 | 31.999998 | 504.062787 | 201.846392 | 63.687961 | 765.342863 | 242.772114
1.95 | 72.189963 | 29.116221 | 3.95 | 121.678287 | 78.699743 | 7.95 | 201.611964 | 119.826058 | 15.95 | 320.409699 | 160.865536 | 31.876279 | 503.000782 | 201.904659 | 63.541878 | 764.964574 | 242.820781
1.95 | 72.173096 | 29.165225 | 3.95 | 121.2726 | 78.748741 | 7.95 | 201.660437 | 119.875056 | 15.999999 | 320.390868 | 161.0302 | 31.77196 | 503.062891 | 201.954528 | 63.395766 | 764.557806 | 242.870266
1.95 | 71.881643 | 29.214218 | 3.95 | 121.344262 | 78.79873 | 7.95 | 201.789626 | 119.924033 | 15.939629 | 320.212203 | 161.087171 | 31.665471 | 502.770596 | 202.003738 | 63.249636 | 764.201117 | 242.918773
1.95 | 72.116753 | 29.26325 | 3.95 | 122.066939 | 78.848768 | 7.95 | 201.516608 | 119.973054 | 15.886588 | 320.558361 | 161.137249 | 31.561065 | 502.298814 | 202.052941 | 63.1035 | 763.835176 | 242.968095
1.95 | 72.588098 | 29.31324 | 3.95 | 121.395995 | 78.897752 | 7.95 | 201.673473 | 120.022029 | 15.829062 | 319.604993 | 161.191902 | 31.45636 | 501.870838 | 202.10263 | 62.957341 | 763.705405 | 243.016896
1.95 | 72.16099 | 29.362231 | 3.95 | 121.404929 | 78.946746 | 8 | 201.500787 | 120.181496 | 15.775894 | 319.742081 | 161.24132 | 31.350254 | 500.892417 | 202.151742 | 62.81122 | 763.296541 | 243.066735
1.95 | 72.161422 | 29.411235 | 3.95 | 121.249811 | 78.99677 | 7.971138 | 201.645507 | 120.236118 | 15.723773 | 319.467072 | 161.290453 | 31.245863 | 500.956083 | 202.200847 | 62.662081 | 762.733397 | 243.116482
1.95 | 71.356405 | 29.460242 | 3.95 | 121.20469 | 79.045747 | 7.943026 | 201.554013 | 120.288957 | 15.671677 | 318.933968 | 161.33959 | 31.139312 | 500.773556 | 202.25105 | 62.513052 | 762.608809 | 243.166045
1.95 | 72.263889 | 29.509237 | 3.95 | 121.932454 | 79.094736 | 7.91707 | 201.362507 | 120.337928 | 15.61957 | 318.372112 | 161.388247 | 31.032863 | 500.010655 | 202.301405 | 62.366934 | 761.90625 | 243.215132
1.95 | 71.858797 | 29.558237 | 3.999999 | 121.894594 | 79.255493 | 7.891099 | 201.320788 | 120.387082 | 15.567465 | 318.603804 | 161.43726 | 30.926342 | 500.119496 | 202.35092 | 62.220813 | 761.805992 | 243.264403
1.95 | 72.077589 | 29.607243 | 3.986088 | 121.49241 | 79.308673 | 7.865657 | 201.177509 | 120.435554 | 15.515351 | 318.434953 | 161.486625 | 30.821978 | 500.033456 | 202.399805 | 62.071696 | 761.491156 | 243.314132
1.95 | 72.076747 | 29.65526 | 3.973186 | 121.067449 | 79.357582 | 7.839159 | 200.878306 | 120.484983 | 15.463228 | 318.048043 | 161.535341 | 30.717638 | 499.509221 | 202.44995 | 61.92556 | 761.193346 | 243.362942
1.95 | 72.562168 | 29.70424 | 3.960272 | 121.07957 | 79.406393 | 7.813203 | 200.76454 | 120.533869 | 15.411139 | 317.659049 | 161.58466 | 30.611082 | 498.646958 | 202.498598 | 61.779415 | 760.749274 | 243.412089
1.95 | 72.10145 | 29.753244 | 3.947379 | 120.698238 | 79.455711 | 7.787224 | 200.788901 | 120.583106 | 15.359046 | 317.437998 | 161.633382 | 30.506759 | 498.800844 | 202.547597 | 61.633294 | 760.049429 | 243.461085
1.95 | 72.039818 | 29.802253 | 3.934205 | 120.91836 | 79.505635 | 7.761252 | 200.613288 | 120.63226 | 15.305636 | 317.499962 | 161.684016 | 30.400185 | 498.289308 | 202.59764 | 61.487179 | 759.730421 | 243.510127
1.95 | 71.518981 | 29.851417 | 3.921306 | 120.751202 | 79.554461 | 7.735272 | 200.134196 | 120.681712 | 15.252695 | 317.114564 | 161.734248 | 30.295704 | 497.469713 | 202.647607 | 61.3411 | 759.841553 | 243.558936
1.95 | 72.101003 | 29.900251 | 3.908392 | 120.585815 | 79.603964 | 7.708782 | 199.864989 | 120.730933 | 15.19954 | 316.837672 | 161.784896 | 30.189345 | 497.605996 | 202.696765 | 61.19497 | 759.585473 | 243.607964
1.95 | 72.407221 | 29.949258 | 3.895498 | 120.633842 | 79.652486 | 7.682814 | 199.911354 | 120.779794 | 15.145315 | 316.706422 | 161.835841 | 30.084943 | 497.006247 | 202.746051 | 61.048846 | 759.174034 | 243.657069
1.95 | 72.230408 | 29.998255 | 3.882548 | 120.145631 | 79.701662 | 7.656849 | 199.537358 | 120.82896 | 15.091067 | 315.90807 | 161.885435 | 29.97844 | 496.297485 | 202.795515 | 60.902701 | 758.512461 | 243.705978
1.95 | 72.614827 | 30.047259 | 3.86969 | 120.077673 | 79.751097 | 7.630867 | 199.376749 | 120.878037 | 15.038951 | 316.433201 | 161.934482 | 29.874068 | 496.407649 | 202.845403 | 60.756592 | 758.117554 | 243.755019
1.95 | 72.053209 | 30.096258 | 3.856528 | 119.989746 | 79.801296 | 7.604898 | 199.654052 | 120.92711 | 14.986865 | 316.080098 | 161.983596 | 29.767564 | 496.317955 | 202.894815 | 60.610441 | 758.477445 | 243.80397
1.95 | 72.243186 | 30.145243 | 3.84336 | 119.600752 | 79.851228 | 7.578928 | 199.526343 | 120.976505 | 14.934746 | 315.73012 | 162.032522 | 29.6632 | 496.180414 | 202.944239 | 60.464401 | 757.568915 | 243.852984
1.95 | 72.386081 | 30.194261 | 3.830193 | 120.026773 | 79.900922 | 7.552423 | 199.82102 | 121.02659 | 14.882655 | 314.899649 | 162.081222 | 29.55672 | 495.14828 | 202.994011 | 60.318235 | 757.4549 | 243.902283
1.95 | 72.038136 | 30.244251 | 3.817292 | 119.868909 | 79.949606 | 7.525921 | 198.955155 | 121.076233 | 14.830555 | 315.284242 | 162.130984 | 29.452328 | 495.609991 | 203.042618 | 60.172099 | 757.487971 | 243.951049
1.95 | 72.133193 | 30.293262 | 3.804385 | 120.115669 | 79.999012 | 7.499953 | 198.6114 | 121.125029 | 14.777373 | 315.166316 | 162.180205 | 29.347939 | 495.640653 | 203.091818 | 60.026023 | 757.135251 | 243.999995
1.95 | 72.69863 | 30.343289 | 3.791213 | 119.541929 | 80.048713 | 7.47399 | 198.321255 | 121.174028 | 14.725293 | 314.313181 | 162.229622 | 29.243588 | 495.385289 | 203.140655 | 59.879854 | 757.067734 | 244.048984
1.95 | 71.895292 | 30.392263 | 3.778315 | 119.47521 | 80.097844 | 7.448012 | 198.194618 | 121.223503 | 14.673142 | 313.825947 | 162.278461 | 29.139218 | 494.628984 | 203.189682 | 59.733709 | 756.858034 | 244.098134
1.95 | 72.405476 | 30.441268 | 3.76541 | 119.694889 | 80.147193 | 7.421513 | 197.839183 | 121.273656 | 14.619999 | 314.189782 | 162.328662 | 29.034833 | 494.167384 | 203.238567 | 59.587624 | 756.473805 | 244.147146
1.95 | 72.048913 | 30.49029 | 3.752246 | 119.816909 | 80.198573 | 7.39501 | 197.749717 | 121.323287 | 14.56789 | 314.032263 | 162.377509 | 28.930478 | 493.482235 | 203.287702 | 59.441449 | 755.881418 | 244.19609
1.95 | 72.237628 | 30.539292 | 3.738812 | 118.812647 | 80.247758 | 7.369038 | 197.451833 | 121.371994 | 14.515792 | 313.781244 | 162.426251 | 28.826145 | 493.473792 | 203.336541 | 59.295367 | 755.422566 | 244.245106
1.95 | 72.267341 | 30.588344 | 3.725647 | 118.911772 | 80.297768 | 7.343064 | 197.775749 | 121.420756 | 14.462595 | 313.499735 | 162.476404 | 28.721708 | 493.736815 | 203.385716 | 59.149249 | 754.547246 | 244.293939
1.95 | 72.792115 | 30.637278 | 3.712742 | 118.761282 | 80.347037 | 7.317096 | 197.859145 | 121.470033 | 14.41047 | 313.190404 | 162.525412 | 28.61733 | 492.65883 | 203.434674 | 59.003149 | 754.702336 | 244.342979
1.95 | 72.704079 | 30.686278 | 3.699579 | 118.487215 | 80.396585 | 7.291128 | 197.811984 | 121.51908 | 14.358416 | 313.115636 | 162.574367 | 28.512979 | 492.825563 | 203.483712 | 58.856927 | 754.388613 | 244.392131
1.95 | 72.616142 | 30.735309 | 3.686672 | 118.371149 | 80.445571 | 7.265157 | 197.645534 | 121.568353 | 14.30631 | 312.903506 | 162.623772 | 28.408605 | 492.6481 | 203.532873 | 58.710874 | 753.852712 | 244.441033
1.95 | 71.995837 | 30.784323 | 3.673504 | 118.424321 | 80.495734 | 7.238652 | 197.393906 | 121.619164 | 14.253135 | 312.356042 | 162.674274 | 28.304241 | 492.046127 | 203.58189 | 58.564756 | 754.292473 | 244.489891
1.95 | 72.400548 | 30.833281 | 3.660601 | 118.296156 | 80.544847 | 7.212147 | 196.907975 | 121.667926 | 14.199977 | 312.063343 | 162.723193 | 28.19982 | 491.612063 | 203.630839 | 58.418674 | 753.999359 | 244.53905
1.95 | 72.222729 | 30.88228 | 3.647697 | 118.048654 | 80.593456 | 7.186139 | 197.026423 | 121.717084 | 14.147866 | 311.496467 | 162.773168 | 28.095501 | 491.249121 | 203.680069 | 58.272454 | 753.640382 | 244.588404
1.95 | 72.139338 | 30.931308 | 3.634773 | 118.013766 | 80.643023 | 7.160208 | 196.307258 | 121.766177 | 14.0947 | 311.339383 | 162.823067 | 27.989003 | 490.357279 | 203.730152 | 58.123316 | 753.121086 | 244.637937
1.95 | 72.056315 | 30.980289 | 3.621624 | 118.643909 | 80.693092 | 7.13424 | 196.354897 | 121.815524 | 14.041507 | 310.995861 | 162.872425 | 27.882484 | 490.49538 | 203.779544 | 57.977266 | 752.569693 | 244.687334
1.95 | 72.236799 | 31.029299 | 3.608459 | 118.298293 | 80.74355 | 7.107739 | 195.805499 | 121.86509 | 13.989417 | 310.717122 | 162.921296 | 27.778097 | 490.086945 | 203.828804 | 57.831136 | 752.61724 | 244.736058
1.95 | 72.754797 | 31.078316 | 3.595294 | 117.967609 | 80.792477 | 7.08176 | 195.312648 | 121.914489 | 13.937299 | 310.768827 | 162.970354 | 27.673708 | 489.615143 | 203.878101 | 57.685018 | 751.892889 | 244.78486
1.95 | 72.912267 | 31.127291 | 3.582379 | 118.25704 | 80.842046 | 7.055237 | 195.490845 | 121.964995 | 13.885199 | 310.887002 | 163.019262 | 27.567153 | 489.441359 | 203.927836 | 57.538871 | 751.551186 | 244.834046
1.95 | 72.331404 | 31.176312 | 3.569485 | 118.452476 | 80.890702 | 7.028755 | 195.354098 | 122.014898 | 13.833097 | 310.424268 | 163.068193 | 27.46281 | 488.926931 | 203.976637 | 57.39275 | 751.07526 | 244.882873
1.95 | 72.270366 | 31.225294 | 3.556582 | 117.268891 | 80.939762 | 7.00227 | 195.547612 | 122.064086 | 13.780975 | 310.069304 | 163.117382 | 27.358496 | 488.877121 | 204.025722 | 57.246629 | 750.657184 | 244.932128
1.95 | 72.298435 | 31.274293 | 3.543671 | 117.382613 | 80.988756 | 6.97629 | 195.409253 | 122.113437 | 13.728894 | 310.024352 | 163.166544 | 27.254104 | 488.317207 | 204.074634 | 57.100543 | 750.252843 | 244.980998
1.95 | 72.439848 | 31.323374 | 3.530764 | 117.939673 | 81.038 | 6.94977 | 195.56807 | 122.163392 | 13.67677 | 309.835371 | 163.215916 | 27.149649 | 488.55475 | 204.123817 | 56.954434 | 750.573624 | 245.03
1.95 | 72.124227 | 31.372305 | 3.51759 | 117.272029 | 81.088161 | 6.923825 | 195.286575 | 122.211944 | 13.623614 | 309.416365 | 163.265471 | 27.045341 | 487.809025 | 204.172793 | 56.808283 | 750.010373 | 245.07917
1.95 | 72.419255 | 31.422316 | 3.504432 | 117.583641 | 81.138475 | 6.897797 | 195.557075 | 122.261519 | 13.571515 | 309.154327 | 163.314545 | 26.940969 | 487.77081 | 204.221903 | 56.662186 | 749.888758 | 245.128416
1.95 | 72.30414 | 31.471298 | 3.491271 | 117.845366 | 81.187733 | 6.871353 | 194.658047 | 122.310754 | 13.519416 | 308.847102 | 163.363492 | 26.836599 | 487.365107 | 204.271139 | 56.515979 | 749.727072 | 245.177215
1.95 | 72.476597 | 31.521324 | 3.478362 | 117.356454 | 81.236939 | 6.845355 | 194.218401 | 122.360157 | 13.466245 | 308.781692 | 163.413349 | 26.730103 | 486.157383 | 204.320689 | 56.369938 | 749.27151 | 245.225973
1.95 | 72.547268 | 31.57031 | 3.465454 | 116.788909 | 81.285712 | 6.819404 | 194.157028 | 122.409381 | 13.41415 | 308.518305 | 163.462349 | 26.62538 | 486.06779 | 204.369626 | 56.223811 | 748.503026 | 245.27495
1.95 | 72.493338 | 31.61933 | 3.452558 | 116.46737 | 81.334512 | 6.793437 | 194.434951 | 122.458181 | 13.362037 | 308.438277 | 163.511469 | 26.521391 | 485.582756 | 204.418631 | 56.077741 | 748.187579 | 245.32412
1.95 | 72.466302 | 31.668314 | 3.439657 | 116.857542 | 81.38372 | 6.767466 | 194.083887 | 122.507223 | 13.309933 | 308.098879 | 163.560847 | 26.416993 | 485.749156 | 204.467754 | 55.931537 | 747.875573 | 245.373062
1.95 | 72.041021 | 31.71731 | 3.426749 | 116.695687 | 81.432916 | 6.741495 | 193.79566 | 122.556271 | 13.256757 | 307.922593 | 163.610728 | 26.312598 | 485.036477 | 204.516882 | 55.785389 | 747.489982 | 245.421932
1.95 | 72.222685 | 31.766312 | 3.413585 | 116.263701 | 81.482884 | 6.715529 | 193.588233 | 122.605109 | 13.204663 | 307.830234 | 163.659265 | 26.208279 | 485.051697 | 204.565919 | 55.639265 | 747.284086 | 245.471157
1.95 | 72.819095 | 31.815312 | 3.400678 | 116.168604 | 81.531828 | 6.689556 | 193.685522 | 122.654027 | 13.152534 | 307.242585 | 163.708479 | 26.103809 | 485.06234 | 204.615142 | 55.493215 | 746.904291 | 245.520184
1.95 | 72.158409 | 31.864312 | 3.38778 | 116.26799 | 81.581042 | 6.663587 | 193.957534 | 122.703531 | 13.100445 | 307.068516 | 163.758052 | 25.997332 | 484.961266 | 204.665474 | 55.347029 | 746.536611 | 245.569144
1.95 | 72.29351 | 31.913304 | 3.374873 | 116.266251 | 81.629657 | 6.63709 | 193.219523 | 122.753078 | 13.04728 | 306.492911 | 163.807955 | 25.890864 | 484.817083 | 204.715304 | 55.200976 | 746.208955 | 245.617917
1.95 | 72.035232 | 31.962305 | 3.361971 | 115.994375 | 81.678735 | 6.611107 | 193.360718 | 122.802543 | 12.994094 | 306.558159 | 163.857542 | 25.784355 | 484.227853 | 204.765031 | 55.054808 | 746.474389 | 245.667168
1.95 | 72.235378 | 32.011321 | 3.349067 | 116.123919 | 81.727447 | 6.584605 | 193.172232 | 122.852188 | 12.941997 | 306.209966 | 163.906665 | 25.679973 | 483.050546 | 204.813673 | 54.908711 | 745.726552 | 245.716051
1.95 | 71.86466 | 32.060322 | 3.336162 | 115.499922 | 81.776791 | 6.558521 | 192.361696 | 122.901665 | 12.889773 | 306.061885 | 163.955388 | 25.575611 | 483.036927 | 204.862912 | 54.762569 | 744.917241 | 245.765142
1.95 | 71.898446 | 32.108333 | 3.323258 | 116.239014 | 81.825888 | 6.532135 | 192.182486 | 122.951562 | 12.837802 | 305.533347 | 164.004381 | 25.471237 | 482.847525 | 204.912127 | 54.616415 | 745.048245 | 245.813942
1.95 | 72.385646 | 32.157331 | 3.310355 | 115.246197 | 81.874815 | 6.505634 | 192.0601 | 123.001084 | 12.785693 | 305.652089 | 164.053352 | 25.366841 | 482.231732 | 204.96084 | 54.467348 | 745.162162 | 245.864178
1.95 | 72.704395 | 32.206337 | 3.297455 | 115.891675 | 81.923815 | 6.479671 | 191.527277 | 123.049974 | 12.733586 | 305.584293 | 164.102523 | 25.262041 | 482.169927 | 205.010364 | 54.3212 | 744.37575 | 245.913036
1.95 | 72.400228 | 32.255329 | 3.284548 | 115.407517 | 81.97359 | 6.453699 | 192.049915 | 123.099151 | 12.681481 | 305.062645 | 164.151516 | 25.15599 | 481.774466 | 205.059655 | 54.175094 | 743.746089 | 245.962145
1.95 | 72.681589 | 32.304328 | 3.271383 | 115.33916 | 82.023604 | 6.42773 | 191.743273 | 123.147968 | 12.629351 | 304.742429 | 164.200852 | 25.051614 | 482.207863 | 205.108699 | 54.028991 | 743.526721 | 246.011157
1.95 | 72.721879 | 32.353332 | 3.258213 | 115.275788 | 82.073343 | 6.401759 | 191.848938 | 123.197059 | 12.576186 | 304.306756 | 164.250294 | 24.947229 | 481.15847 | 205.157743 | 53.882858 | 743.230854 | 246.060291
1.95 | 73.245445 | 32.402334 | 3.245045 | 115.297842 | 82.122856 | 6.375789 | 191.385004 | 123.246237 | 12.524103 | 304.466481 | 164.299864 | 24.842863 | 481.354904 | 205.207109 | 53.736734 | 742.595432 | 246.109217
1.95 | 73.240726 | 32.451405 | 3.232142 | 114.81107 | 82.171911 | 6.349816 | 191.358781 | 123.295137 | 12.47094 | 303.373767 | 164.349257 | 24.736359 | 480.773393 | 205.256814 | 53.590595 | 742.414795 | 246.15819
1.95 | 72.760143 | 32.50034 | 3.21924 | 114.964235 | 82.220566 | 6.323844 | 191.271903 | 123.344243 | 12.418803 | 303.602089 | 164.398454 | 24.631968 | 480.45449 | 205.305683 | 53.444471 | 742.423674 | 246.207168
1.95 | 72.852235 | 32.549329 | 3.206334 | 114.816579 | 82.269652 | 6.297874 | 191.121116 | 123.393251 | 12.366721 | 303.5669 | 164.447519 | 24.527651 | 479.985097 | 205.354718 | 53.298365 | 742.131503 | 246.256824
1.95 | 72.792504 | 32.598344 | 3.193431 | 114.886131 | 82.318681 | 6.271904 | 190.642831 | 123.442616 | 12.314617 | 303.364321 | 164.49662 | 24.423232 | 479.224777 | 205.403841 | 53.149253 | 741.628197 | 246.305928
1.95 | 72.654182 | 32.647371 | 3.180527 | 114.800731 | 82.369219 | 6.245403 | 190.413921 | 123.492524 | 12.262516 | 303.080197 | 164.54573 | 24.316681 | 479.074812 | 205.454033 | 53.003144 | 741.186481 | 246.355052
1.95 | 72.305706 | 32.696343 | 3.167098 | 114.146856 | 82.41932 | 6.218899 | 189.907601 | 123.542135 | 12.210419 | 302.753571 | 164.594806 | 24.212358 | 478.907165 | 205.502963 | 52.857017 | 740.85095 | 246.404193
1.95 | 72.514547 | 32.745341 | 3.153932 | 113.86658 | 82.468565 | 6.192933 | 189.745009 | 123.59099 | 12.157215 | 302.624755 | 164.644615 | 24.108005 | 478.226867 | 205.552056 | 52.71081 | 740.698386 | 246.453398
1.95 | 72.350851 | 32.794575 | 3.140978 | 114.141663 | 82.51793 | 6.16695 | 189.618876 | 123.640293 | 12.104046 | 303.017639 | 164.695058 | 24.003599 | 477.401498 | 205.601232 | 52.561641 | 740.333844 | 246.503398
1.95 | 72.386662 | 32.84437 | 3.128123 | 114.284262 | 82.566724 | 6.140984 | 189.386674 | 123.689072 | 12.050904 | 302.3416 | 164.745331 | 23.897065 | 477.285449 | 205.65138 | 52.412627 | 739.705446 | 246.553173
1.95 | 72.548208 | 32.893348 | 3.115218 | 113.375876 | 82.615876 | 6.115018 | 189.834247 | 123.738093 | 11.997756 | 301.955908 | 164.794468 | 23.790594 | 477.265354 | 205.701002 | 52.266515 | 739.421331 | 246.6022
1.95 | 72.098818 | 32.942358 | 3.102317 | 113.601174 | 82.664671 | 6.089054 | 189.611623 | 123.787454 | 11.945613 | 301.11422 | 164.843534 | 23.686235 | 476.952521 | 205.750253 | 52.12043 | 739.112775 | 246.651103
1.95 | 72.714483 | 32.991357 | 3.089411 | 113.64619 | 82.713918 | 6.062547 | 189.634421 | 123.836996 | 11.893529 | 301.582626 | 164.892845 | 23.579605 | 476.744742 | 205.800524 | 51.974264 | 739.385566 | 246.700386
1.95 | 72.984925 | 33.040365 | 3.076507 | 113.6753 | 82.76327 | 6.036578 | 189.721801 | 123.886218 | 11.840334 | 301.12754 | 164.942337 | 23.473244 | 476.073587 | 205.849658 | 51.828135 | 738.636226 | 246.749052
1.95 | 72.581572 | 33.089351 | 3.063339 | 113.013961 | 82.812725 | 6.0106 | 189.189069 | 123.935186 | 11.78825 | 300.614975 | 164.991219 | 23.368842 | 475.800684 | 205.898947 | 51.681969 | 738.792679 | 246.798058
1.95 | 72.4715 | 33.138359 | 3.050437 | 112.695102 | 82.861831 | 5.984634 | 189.106891 | 123.984226 | 11.736126 | 300.458743 | 165.040634 | 23.264493 | 475.129661 | 205.948156 | 51.535961 | 738.105587 | 246.847144
1.95 | 72.532119 | 33.187368 | 3.037529 | 112.670611 | 82.911024 | 5.958669 | 189.090528 | 124.033475 | 11.684023 | 300.254767 | 165.089387 | 23.157901 | 474.91297 | 205.997847 | 51.389858 | 737.967095 | 246.896333
1.95 | 72.605334 | 33.236377 | 3.024629 | 112.468255 | 82.959728 | 5.932158 | 188.348212 | 124.083383 | 11.631942 | 299.771184 | 165.138822 | 23.053629 | 474.021338 | 206.047449 | 51.243707 | 738.172863 | 246.945188
1.95 | 72.278517 | 33.285361 | 3.011718 | 112.553782 | 83.008611 | 5.906178 | 188.060571 | 124.132315 | 11.57984 | 300.019479 | 165.187504 | 22.947102 | 474.644094 | 206.097059 | 51.09753 | 737.070283 | 246.994353
1.95 | 72.574801 | 33.334365 | 2.998817 | 112.410385 | 83.058692 | 5.880083 | 188.01174 | 124.182118 | 11.527705 | 299.516929 | 165.236807 | 22.842706 | 474.119536 | 206.145944 | 50.951462 | 736.730993 | 247.043694
1.95 | 72.35904 | 33.383379 | 2.985656 | 112.728786 | 83.107908 | 5.853708 | 187.495613 | 124.230883 | 11.474561 | 299.557458 | 165.286976 | 22.738357 | 473.335738 | 206.195204 | 50.802335 | 736.381438 | 247.092814
1.95 | 71.897898 | 33.432372 | 2.972748 | 112.849606 | 83.157122 | 5.827746 | 187.488546 | 124.280202 | 11.421388 | 299.61891 | 165.336668 | 22.631853 | 473.263405 | 206.244787 | 50.653262 | 735.526287 | 247.143241
1.95 | 72.372519 | 33.481374 | 2.959576 | 112.211539 | 83.206672 | 5.801778 | 187.238832 | 124.329409 | 11.369282 | 298.899206 | 165.385854 | 22.527477 | 473.1434 | 206.293882 | 50.507117 | 735.219136 | 247.192403
1.95 | 72.615677 | 33.530566 | 2.946676 | 111.636774 | 83.255857 | 5.775805 | 187.373296 | 124.37856 | 11.316113 | 298.49092 | 165.435529 | 22.423062 | 472.478876 | 206.343041 | 50.360999 | 734.958193 | 247.241187
1.95 | 72.635443 | 33.57937 | 2.933777 | 111.596483 | 83.304837 | 5.749284 | 187.310275 | 124.428615 | 11.264004 | 297.784929 | 165.484413 | 22.318771 | 471.880457 | 206.391833 | 50.214864 | 734.713043 | 247.290432
1.95 | 73.00464 | 33.628396 | 2.920859 | 111.753776 | 83.353805 | 5.722806 | 187.372724 | 124.477964 | 11.211912 | 298.218899 | 165.533333 | 22.214337 | 471.940869 | 206.440688 | 50.068704 | 734.558007 | 247.339245
1.95 | 72.771545 | 33.677382 | 2.907966 | 111.030874 | 83.402635 | 5.696843 | 187.28194 | 124.527539 | 11.159822 | 298.042425 | 165.582511 | 22.109986 | 471.878981 | 206.489956 | 49.922651 | 734.485298 | 247.387954
1.95 | 72.61638 | 33.726383 | 2.895061 | 111.257308 | 83.451793 | 5.670312 | 187.085757 | 124.577474 | 11.107694 | 297.479385 | 165.63142 | 22.005608 | 471.922357 | 206.53914 | 49.77648 | 733.895949 | 247.437316
1.95 | 72.418073 | 33.775377 | 2.882156 | 111.269189 | 83.500788 | 5.643822 | 187.19438 | 124.628167 | 11.055571 | 296.977478 | 165.68104 | 21.899091 | 471.327767 | 206.589125 | 49.630415 | 734.021425 | 247.485991
1.95 | 72.527456 | 33.824381 | 2.869257 | 110.878163 | 83.549812 | 5.617326 | 186.536855 | 124.677113 | 11.002422 | 297.411849 | 165.730623 | 21.794716 | 470.607866 | 206.637699 | 49.484241 | 733.156982 | 247.535474
1.95 | 72.618031 | 33.873368 | 2.856354 | 111.594334 | 83.598649 | 5.591357 | 186.235644 | 124.726214 | 10.950103 | 297.423708 | 165.779716 | 21.690359 | 469.90069 | 206.686926 | 49.338123 | 733.105531 | 247.584309
1.95 | 72.742067 | 33.922374 | 2.843454 | 110.968921 | 83.64784 | 5.565378 | 186.082071 | 124.775524 | 10.898213 | 296.727344 | 165.828808 | 21.585983 | 469.820707 | 206.735806 | 49.192014 | 732.31948 | 247.633549
1.95 | 72.052654 | 33.971387 | 2.830542 | 110.838524 | 83.696944 | 5.538887 | 186.182498 | 124.825311 | 10.846095 | 296.534121 | 165.877374 | 21.481634 | 470.019305 | 206.784873 | 49.042875 | 731.964884 | 247.683066
1.95 | 72.716568 | 34.020393 | 2.817643 | 110.798686 | 83.745962 | 5.512915 | 186.135311 | 124.874253 | 10.793978 | 296.510977 | 165.926381 | 21.377143 | 469.043271 | 206.833905 | 48.896793 | 731.685075 | 247.731963
1.95 | 72.557142 | 34.070392 | 2.804738 | 110.90573 | 83.79486 | 5.486412 | 185.702612 | 124.924537 | 10.741901 | 296.128045 | 165.976192 | 21.27286 | 468.848134 | 206.883299 | 48.750672 | 731.648054 | 247.781313
1.95 | 72.86044 | 34.119391 | 2.791835 | 110.403048 | 83.844031 | 5.459914 | 185.408638 | 124.974047 | 10.688731 | 295.29368 | 166.027082 | 21.16636 | 469.060118 | 206.933435 | 48.604551 | 731.431368 | 247.830227
1.95 | 72.503969 | 34.168394 | 2.77893 | 109.77986 | 83.892846 | 5.433935 | 184.75569 | 125.023173 | 10.634471 | 295.223589 | 166.076574 | 21.05989 | 468.528471 | 206.982638 | 48.458397 | 730.950058 | 247.879538
1.95 | 73.278994 | 34.217394 | 2.766033 | 109.510691 | 83.941865 | 5.407976 | 184.488715 | 125.072162 | 10.582384 | 295.058507 | 166.125569 | 20.955518 | 468.159894 | 207.031587 | 48.309315 | 730.584307 | 247.929849
1.95 | 73.231451 | 34.266562 | 2.753121 | 109.812921 | 83.990571 | 5.382011 | 184.368802 | 125.121363 | 10.530282 | 294.741967 | 166.174896 | 20.851069 | 467.492159 | 207.080894 | 48.160212 | 730.034545 | 247.979851
1.95 | 73.171722 | 34.31542 | 2.74022 | 110.15497 | 84.041107 | 5.356029 | 184.058407 | 125.171071 | 10.477105 | 294.169605 | 166.224424 | 20.746737 | 467.040108 | 207.129855 | 48.011076 | 729.810589 | 248.029326
1.95 | 72.904255 | 34.364398 | 2.727053 | 109.913024 | 84.090109 | 5.329539 | 184.317311 | 125.219919 | 10.425015 | 294.064784 | 166.273252 | 20.642367 | 466.699891 | 207.178681 | 47.864985 | 729.512313 | 248.078061
1.95 | 72.883838 | 34.41742 | 2.71415 | 109.570761 | 84.13872 | 5.303444 | 184.3487 | 125.269339 | 10.371629 | 293.517466 | 166.323601 | 20.537972 | 465.814172 | 207.228015 | 47.718855 | 729.331489 | 248.127672
1.95 | 73.417307 | 34.466425 | 2.701246 | 109.876109 | 84.187878 | 5.27759 | 183.890796 | 125.318233 | 10.31974 | 293.704208 | 166.372629 | 20.433629 | 465.913322 | 207.277355 | 47.569761 | 728.999697 | 248.177278
1.95 | 73.133474 | 34.515388 | 2.68834 | 109.824835 | 84.237408 | 5.251616 | 183.536881 | 125.367542 | 10.267634 | 293.43414 | 166.421553 | 20.327114 | 465.230004 | 207.327549 | 47.423473 | 728.875116 | 248.226081
1.95 | 73.219914 | 34.564407 | 2.675174 | 109.715376 | 84.286559 | 5.225119 | 183.28199 | 125.417151 | 10.215537 | 293.109416 | 166.470431 | 20.220604 | 465.269314 | 207.376873 | 47.27751 | 728.279009 | 248.275166
1.95 | 73.302405 | 34.613419 | 2.662268 | 108.958614 | 84.335921 | 5.199154 | 183.070112 | 125.4661 | 10.163404 | 293.071038 | 166.519837 | 20.116227 | 464.943164 | 207.427001 | 47.131297 | 727.907186 | 248.324536
1.95 | 72.977882 | 34.662421 | 2.649366 | 108.756537 | 84.384826 | 5.173179 | 183.323288 | 125.515246 | 10.110247 | 292.482406 | 166.570212 | 20.009755 | 464.466242 | 207.476013 | 46.98225 | 727.690709 | 248.373912
1.95 | 73.031426 | 34.711449 | 2.636463 | 109.235354 | 84.433888 | 5.147192 | 182.29903 | 125.564248 | 10.057085 | 291.832461 | 166.62042 | 19.905362 | 464.367609 | 207.524961 | 46.836061 | 726.957545 | 248.423187
1.95 | 73.613086 | 34.760405 | 2.62356 | 108.744113 | 84.483082 | 5.121235 | 182.613519 | 125.61332 | 10.003889 | 292.276814 | 166.66938 | 19.80097 | 463.803189 | 207.57399 | 46.689993 | 726.410686 | 248.472203
1.95 | 72.865306 | 34.809414 | 2.610661 | 107.961758 | 84.531701 | 5.095265 | 182.364897 | 125.662289 | 9.951805 | 291.704767 | 166.718511 | 19.696577 | 463.348588 | 207.623056 | 46.543851 | 726.392362 | 248.521283
1.95 | 72.568395 | 34.858414 | 2.597756 | 108.879548 | 84.581486 | 5.069284 | 182.669227 | 125.711349 | 9.899696 | 291.235573 | 166.767508 | 19.589977 | 463.40472 | 207.673242 | 46.397656 | 725.869853 | 248.57012
1.95 | 72.753329 | 34.907435 | 2.584589 | 108.644594 | 84.63127 | 5.043325 | 182.583323 | 125.759927 | 9.847613 | 291.018662 | 166.816846 | 19.483534 | 462.824307 | 207.723429 | 46.251654 | 725.621877 | 248.619279
1.95 | 72.820131 | 34.956412 | 2.571424 | 108.217989 | 84.681095 | 5.017355 | 181.845276 | 125.809208 | 9.795484 | 290.705077 | 166.86565 | 19.377077 | 462.139336 | 207.772722 | 46.10548 | 725.065538 | 248.668079
1.95 | 73.372748 | 35.005405 | 2.558513 | 108.178716 | 84.72977 | 4.991374 | 181.711093 | 125.858275 | 9.743395 | 290.526995 | 166.914332 | 19.27273 | 461.738261 | 207.822014 | 45.959406 | 725.352893 | 248.717311
1.95 | 72.95613 | 35.054449 | 2.545611 | 108.584007 | 84.778832 | 4.965393 | 182.097445 | 125.907885 | 9.691105 | 290.271302 | 166.963999 | 19.168337 | 462.301802 | 207.870906 | 45.813145 | 725.230121 | 248.766256
1.95 | 72.621525 | 35.10346 | 2.532706 | 107.771305 | 84.828154 | 4.938905 | 181.099201 | 125.957018 | 9.638122 | 289.776103 | 167.01369 | 19.063986 | 461.74195 | 207.919781 | 45.666806 | 724.669916 | 248.815457
1.95 | 72.903641 | 35.152427 | 2.519803 | 107.185253 | 84.876691 | 4.912936 | 181.06882 | 126.006924 | 9.586015 | 290.109949 | 167.062555 | 18.959565 | 461.463943 | 207.969008 | 45.52104 | 723.738329 | 248.864271
1.95 | 73.248501 | 35.201451 | 2.506894 | 107.470017 | 84.925625 | 4.886421 | 181.384039 | 126.056495 | 9.533898 | 289.560017 | 167.111531 | 18.854788 | 461.259257 | 208.018346 | 45.374872 | 723.785678 | 248.913387
1.95 | 73.038323 | 35.25041 | 2.493991 | 107.378925 | 84.97481 | 4.860461 | 180.69621 | 126.105391 | 9.481803 | 289.333941 | 167.160424 | 18.748723 | 460.927979 | 208.067956 | 45.228783 | 723.860638 | 248.962416
1.95 | 72.246736 | 35.299426 | 2.481088 | 107.155966 | 85.023858 | 4.834497 | 181.041674 | 126.154724 | 9.429698 | 289.212813 | 167.209416 | 18.644359 | 459.857575 | 208.117071 | 45.082671 | 723.475364 | 249.011067
1.95 | 72.30357 | 35.348442 | 2.468183 | 106.846166 | 85.072898 | 4.807997 | 180.769844 | 126.204145 | 9.377596 | 289.16756 | 167.258369 | 18.539968 | 459.521641 | 208.166206 | 44.936556 | 722.833965 | 249.060244
1.95 | 72.93177 | 35.397431 | 2.455278 | 107.442923 | 85.121882 | 4.782022 | 180.311529 | 126.253335 | 9.325488 | 288.831998 | 167.30749 | 18.435619 | 459.142206 | 208.215324 | 44.790367 | 722.905394 | 249.109299
1.95 | 72.242647 | 35.446437 | 2.442379 | 106.940743 | 85.171288 | 4.756031 | 180.13431 | 126.302256 | 9.273364 | 288.4547 | 167.356607 | 18.329104 | 458.828999 | 208.264732 | 44.644299 | 722.217124 | 249.158211
1.95 | 72.472014 | 35.495438 | 2.429201 | 107.129882 | 85.221515 | 4.730082 | 179.886121 | 126.350969 | 9.221283 | 287.955063 | 167.405774 | 18.224728 | 459.041262 | 208.313659 | 44.498199 | 721.951145 | 249.207184
1.95 | 72.84059 | 35.544434 | 2.416044 | 106.977817 | 85.271381 | 4.704109 | 179.867122 | 126.400199 | 9.169195 | 287.653107 | 167.454551 | 18.120383 | 458.603069 | 208.363043 | 44.352093 | 721.550978 | 249.25608
1.95 | 72.375746 | 35.593451 | 2.40288 | 106.801802 | 85.322178 | 4.678136 | 179.340203 | 126.449483 | 9.117074 | 287.661685 | 167.503693 | 18.015979 | 457.99589 | 208.412356 | 44.205868 | 721.238286 | 249.304998
1.95 | 72.262589 | 35.642647 | 2.389714 | 106.598128 | 85.370856 | 4.652171 | 179.943127 | 126.498414 | 9.06496 | 287.234869 | 167.552477 | 17.909466 | 457.47746 | 208.462054 | 44.059795 | 720.779571 | 249.354167
1.95 | 72.541239 | 35.69146 | 2.376804 | 105.815817 | 85.419899 | 4.626194 | 179.601682 | 126.547003 | 9.012857 | 286.917945 | 167.601541 | 17.805109 | 457.216616 | 208.51099 | 43.913683 | 720.497114 | 249.403257
1.95 | 72.782094 | 35.740452 | 2.363903 | 105.37677 | 85.468816 | 4.600222 | 179.082652 | 126.596388 | 8.960757 | 287.301963 | 167.650612 | 17.700716 | 457.441566 | 208.560835 | 43.767538 | 719.975641 | 249.452942
1.95 | 72.941911 | 35.789451 | 2.351001 | 105.996919 | 85.517718 | 4.574255 | 178.731695 | 126.64524 | 8.908443 | 286.718214 | 167.69983 | 17.594229 | 456.166334 | 208.611038 | 43.618465 | 718.992636 | 249.502252
1.95 | 72.595567 | 35.838435 | 2.338098 | 106.506513 | 85.566859 | 4.548284 | 178.076869 | 126.694925 | 8.855477 | 285.904155 | 167.749917 | 17.487729 | 456.048599 | 208.661191 | 43.472087 | 719.47228 | 249.551285
1.95 | 72.216223 | 35.887459 | 2.325186 | 105.739445 | 85.615906 | 4.521794 | 178.180805 | 126.744067 | 8.802331 | 285.944568 | 167.799497 | 17.381171 | 455.673321 | 208.709877 | 43.326208 | 719.215563 | 249.600035
1.95 | 72.573327 | 35.936451 | 2.31229 | 105.698517 | 85.664849 | 4.49581 | 178.085427 | 126.793332 | 8.750201 | 285.913633 | 167.848481 | 17.276833 | 455.241082 | 208.758969 | 43.179982 | 718.499558 | 249.649195
1.95 | 72.493111 | 35.985458 | 2.299388 | 106.128217 | 85.713843 | 4.469837 | 177.722943 | 126.842272 | 8.698102 | 285.753457 | 167.897513 | 17.172486 | 454.811076 | 208.807943 | 43.033936 | 718.031153 | 249.698446
1.95 | 72.990276 | 36.034455 | 2.286484 | 105.617495 | 85.763264 | 4.443875 | 177.819009 | 126.891277 | 8.646 | 284.965086 | 167.94779 | 17.068106 | 454.676612 | 208.857165 | 42.88783 | 718.092778 | 249.747321
1.95 | 72.62699 | 36.083464 | 2.273318 | 105.743477 | 85.813817 | 4.4179 | 178.208625 | 126.940115 | 8.592829 | 285.144676 | 167.996445 | 16.963766 | 454.830795 | 208.906001 | 42.741712 | 717.79564 | 249.796474
1.95 | 72.934596 | 36.132504 | 2.260148 | 105.444384 | 85.862896 | 4.391931 | 177.72204 | 126.989692 | 8.540725 | 284.040602 | 168.045442 | 16.859359 | 454.263893 | 208.955172 | 42.595588 | 717.223827 | 249.845211
1.95 | 72.979619 | 36.181462 | 2.247242 | 105.139695 | 85.911973 | 4.365429 | 177.010652 | 127.039978 | 8.488617 | 283.824381 | 168.094906 | 16.752849 | 453.639892 | 209.005543 | 42.449532 | 716.423585 | 249.894362
1.95 | 72.972893 | 36.230488 | 2.234341 | 105.228564 | 85.960988 | 4.338936 | 177.445838 | 127.08921 | 8.436513 | 283.739001 | 168.143674 | 16.646376 | 453.532338 | 209.054876 | 42.303364 | 716.686413 | 249.943294
1.95 | 73.025535 | 36.279462 | 2.221437 | 104.587962 | 86.00972 | 4.312954 | 176.669869 | 127.138731 | 8.384414 | 283.665313 | 168.192393 | 16.541953 | 453.628848 | 209.10412 | 42.157219 | 716.215677 | 249.992664
1.95 | 72.807425 | 36.328464 | 2.208531 | 104.045948 | 86.058882 | 4.286454 | 176.85102 | 127.188463 | 8.332293 | 283.750132 | 168.241829 | 16.437572 | 452.629835 | 209.153012 | 42.008053 | 716.080446 | 250.042308
1.95 | 72.886396 | 36.377477 | 2.195627 | 103.856996 | 86.108185 | 4.260481 | 176.469707 | 127.237624 | 8.280199 | 283.550953 | 168.290589 | 16.332828 | 452.106197 | 209.202473 | 41.862001 | 715.373826 | 250.091219
1.95 | 72.613097 | 36.426474 | 2.182722 | 104.299503 | 86.156633 | 4.233985 | 176.49642 | 127.287157 | 8.227855 | 283.376096 | 168.340343 | 16.226726 | 452.269754 | 209.252719 | 41.715913 | 714.939464 | 250.140203
1.95 | 72.708871 | 36.47548 | 2.169819 | 104.370921 | 86.205747 | 4.208015 | 176.145487 | 127.336674 | 8.174917 | 282.753919 | 168.389702 | 16.120228 | 451.646218 | 209.301745 | 41.569777 | 715.209758 | 250.189249
1.95 | 72.900555 | 36.524479 | 2.156919 | 104.336443 | 86.255545 | 4.181519 | 175.979437 | 127.386705 | 8.122822 | 282.248413 | 168.438976 | 16.015835 | 451.132796 | 209.35113 | 41.423638 | 714.463324 | 250.23798
1.95 | 72.543824 | 36.573517 | 2.143749 | 103.927451 | 86.304925 | 4.155015 | 175.716882 | 127.436896 | 8.069651 | 282.074651 | 168.490218 | 15.909367 | 450.278591 | 209.40081 | 41.277275 | 713.632831 | 250.287627
1.95 | 72.402979 | 36.622474 | 2.130847 | 104.068075 | 86.354004 | 4.12851 | 175.780862 | 127.486438 | 8.01539 | 281.701561 | 168.539468 | 15.805011 | 450.488815 | 209.450053 | 41.12839 | 713.680133 | 250.337176
1.95 | 72.538138 | 36.671465 | 2.117943 | 103.692987 | 86.402653 | 4.102542 | 175.140166 | 127.535131 | 7.963311 | 281.552159 | 168.588753 | 15.700571 | 450.158635 | 209.499282 | 40.982308 | 713.233103 | 250.386566
1.95 | 73.03706 | 36.720478 | 2.105038 | 103.433165 | 86.452196 | 4.07657 | 175.143147 | 127.584321 | 7.911184 | 281.584265 | 168.637579 | 15.596197 | 449.441241 | 209.547776 | 40.836118 | 713.083017 | 250.43546
1.95 | 72.599198 | 36.769464 | 2.091869 | 103.653252 | 86.501927 | 4.050596 | 174.768026 | 127.633826 | 7.85909 | 281.198057 | 168.68666 | 15.491812 | 449.297077 | 209.596882 | 40.690003 | 712.700207 | 250.484403
1.95 | 72.590883 | 36.81851 | 2.078967 | 103.756653 | 86.550871 | 4.024091 | 174.47832 | 127.683243 | 7.806991 | 280.582403 | 168.735402 | 15.387451 | 448.780308 | 209.646083 | 40.543924 | 712.541599 | 250.533388
1.95 | 72.675871 | 36.867539 | 2.066064 | 103.504594 | 86.599882 | 3.998022 | 174.12734 | 127.732246 | 7.754886 | 280.621474 | 168.784811 | 15.28311 | 448.051931 | 209.695025 | 40.397803 | 712.556791 | 250.582188
1.95 | 72.751279 | 36.916482 | 2.053158 | 102.638876 | 86.648798 | 3.972156 | 173.859197 | 127.781178 | 7.70278 | 280.313825 | 168.833543 | 15.178621 | 448.197594 | 209.744222 | 40.251679 | 711.569311 | 250.632437
1.95 | 72.601774 | 36.96551 | 2.04026 | 102.829126 | 86.698299 | 3.94619 | 173.843349 | 127.831085 | 7.650672 | 280.215507 | 168.882955 | 15.074345 | 447.702769 | 209.792945 | 40.099552 | 711.212981 | 250.68226
1.95 | 72.97081 | 37.014492 | 2.027088 | 102.603379 | 86.748166 | 3.919679 | 173.205324 | 127.880481 | 7.597508 | 279.474918 | 168.932693 | 14.969551 | 447.440036 | 209.842029 | 39.953497 | 711.307022 | 250.731297
1.95 | 72.363084 | 37.063482 | 2.014186 | 102.276326 | 86.796846 | 3.893706 | 173.161464 | 127.929245 | 7.545411 | 279.293203 | 168.981769 | 14.865609 | 447.013336 | 209.890822 | 39.807361 | 710.99287 | 250.78053
1.95 | 72.899571 | 37.112505 | 2.001277 | 102.580085 | 86.845877 | 3.867717 | 172.690628 | 127.979005 | 7.493304 | 279.381791 | 169.030944 | 14.761192 | 447.031982 | 209.939983 | 39.661166 | 710.313421 | 250.829333
1.95 | 72.581668 | 37.161492 | 1.98838 | 102.294678 | 86.894735 | 3.841241 | 173.331779 | 128.028235 | 7.440123 | 278.846197 | 169.080457 | 14.656858 | 446.946836 | 209.988918 | 39.515107 | 710.31514 | 250.878096
1.95 | 72.092323 | 37.210698 | 1.975478 | 102.440337 | 86.943841 | 3.815272 | 172.589108 | 128.077274 | 7.388041 | 278.932445 | 169.12963 | 14.55248 | 446.16413 | 210.038053 | 39.369031 | 709.788774 | 250.927372
1.95 | 72.405081 | 37.259505 | 1.962568 | 102.58317 | 86.99293 | 3.789303 | 172.48751 | 128.126627 | 7.335907 | 278.290768 | 169.179009 | 14.448121 | 445.961971 | 210.08698 | 39.222847 | 709.575399 | 250.976571
1.95 | 72.165112 | 37.308501 | 1.94966 | 102.396801 | 87.042163 | 3.76281 | 172.151713 | 128.177187 | 7.282758 | 278.09186 | 169.228822 | 14.343731 | 445.270876 | 210.136294 | 39.076711 | 708.517816 | 251.025662
1.95 | 72.382409 | 37.357515 | 1.93675 | 102.103994 | 87.090893 | 3.736299 | 172.68771 | 128.226065 | 7.230655 | 278.341145 | 169.277629 | 14.239385 | 445.334065 | 210.184861 | 38.927602 | 708.595576 | 251.075368
1.95 | 72.853291 | 37.406503 | 1.923861 | 101.421264 | 87.139533 | 3.710327 | 172.352264 | 128.275863 | 7.178541 | 277.939745 | 169.326738 | 14.134979 | 444.500699 | 210.233968 | 38.781547 | 708.464425 | 251.124184
1.95 | 72.838944 | 37.455504 | 1.91095 | 101.662263 | 87.18914 | 3.68382 | 171.542032 | 128.325855 | 7.126449 | 277.780007 | 169.376006 | 14.030581 | 444.183494 | 210.283287 | 38.635411 | 708.44938 | 251.172999
1.95 | 72.986638 | 37.50449 | 1.89805 | 101.198678 | 87.238037 | 3.657317 | 171.568118 | 128.376268 | 7.073242 | 277.236691 | 169.426228 | 13.924115 | 443.622359 | 210.333015 | 38.48924 | 708.025079 | 251.222214
1.95 | 72.357271 | 37.553512 | 1.885142 | 101.238855 | 87.286975 | 3.630826 | 171.503515 | 128.425647 | 7.020106 | 276.719163 | 169.475382 | 13.8198 | 442.962042 | 210.382393 | 38.343166 | 707.752612 | 251.271157
1.95 | 72.981776 | 37.602508 | 1.872247 | 101.257744 | 87.335706 | 3.604312 | 170.82736 | 128.475189 | 6.968012 | 276.562792 | 169.524492 | 13.713247 | 443.100679 | 210.432163 | 38.197018 | 707.203713 | 251.320282
1.95 | 72.611666 | 37.651495 | 1.859341 | 100.418523 | 87.385003 | 3.57835 | 171.478303 | 128.524946 | 6.915883 | 276.499155 | 169.573721 | 13.608894 | 442.887584 | 210.481473 | 38.050888 | 706.366918 | 251.36929
1.95 | 72.384719 | 37.700508 | 1.846438 | 100.91608 | 87.434397 | 3.551852 | 171.294188 | 128.574744 | 6.863785 | 276.117601 | 169.622694 | 13.502354 | 442.475446 | 210.530903 | 37.904782 | 705.98001 | 251.418406
1.95 | 72.204533 | 37.749526 | 1.833268 | 100.966621 | 87.484112 | 3.525357 | 170.177765 | 128.624286 | 6.811677 | 275.768711 | 169.671588 | 13.397994 | 441.878683 | 210.580008 | 37.758649 | 705.771911 | 251.467385
1.95 | 71.880305 | 37.798498 | 1.820368 | 100.936122 | 87.53288 | 3.499382 | 170.370372 | 128.673589 | 6.759583 | 275.534115 | 169.720734 | 13.293618 | 441.878237 | 210.629178 | 37.612511 | 705.701642 | 251.516153
1.95 | 71.868864 | 37.847514 | 1.807463 | 100.783097 | 87.582203 | 3.472873 | 170.243767 | 128.72345 | 6.707475 | 275.495798 | 169.770618 | 13.189233 | 441.254256 | 210.678029 | 37.466446 | 705.233846 | 251.565438
1.95 | 72.525134 | 37.896518 | 1.794558 | 100.38873 | 87.631011 | 3.446904 | 170.766561 | 128.772044 | 6.65431 | 274.474022 | 169.820103 | 13.084872 | 441.03744 | 210.726869 | 37.320152 | 704.6623 | 251.614395
1.95 | 72.404019 | 37.945506 | 1.781648 | 99.919818 | 87.680168 | 3.420934 | 169.663962 | 128.82165 | 6.601133 | 274.906102 | 169.869652 | 12.980495 | 440.404034 | 210.776083 | 37.17418 | 705.07199 | 251.663237
2 | 72.342972 | 38.102569 | 1.76875 | 99.986658 | 87.728786 | 3.394437 | 169.473586 | 128.871742 | 6.549034 | 273.872748 | 169.918916 | 12.876121 | 440.267924 | 210.825227 | 37.028039 | 704.390126 | 251.7124
1.993555 | 72.535565 | 38.152295 | 1.755848 | 100.286439 | 87.777655 | 3.367946 | 169.485951 | 128.921708 | 6.496922 | 273.748146 | 169.96779 | 12.771796 | 438.869344 | 210.873865 | 36.881906 | 703.905739 | 251.761217
1.987184 | 72.035279 | 38.201221 | 1.742942 | 99.644418 | 87.827096 | 3.341435 | 169.281178 | 128.971603 | 6.444839 | 272.851723 | 170.016931 | 12.667345 | 438.867781 | 210.922773 | 36.735755 | 703.595267 | 251.810101
1.980813 | 72.317643 | 38.250451 | 1.730035 | 99.060483 | 87.875796 | 3.315465 | 168.142597 | 129.020271 | 6.392718 | 272.89393 | 170.065549 | 12.563005 | 438.477758 | 210.972154 | 36.589643 | 703.255707 | 251.859388
1.974444 | 72.297079 | 38.299526 | 1.717142 | 99.033622 | 87.924845 | 3.289492 | 168.854024 | 129.069636 | 6.340613 | 273.791063 | 170.114481 | 12.458637 | 438.379569 | 211.021393 | 36.443564 | 703.431293 | 251.908789
1.968075 | 71.728147 | 38.3489 | 1.704233 | 99.51341 | 87.973884 | 3.262988 | 168.525467 | 129.119477 | 6.28831 | 272.709975 | 170.16391 | 12.352115 | 437.573608 | 211.071308 | 36.294443 | 702.024799 | 251.958279
1.961574 | 71.604917 | 38.398173 | 1.691329 | 99.083951 | 88.023106 | 3.237024 | 168.204768 | 129.168324 | 6.236412 | 272.213594 | 170.212513 | 12.247767 | 437.468922 | 211.120009 | 36.148295 | 702.213929 | 252.007157
1.955203 | 71.620764 | 38.447856 | 1.678429 | 99.089583 | 88.071657 | 3.211049 | 167.925512 | 129.218063 | 6.184297 | 272.063928 | 170.261721 | 12.143384 | 437.592301 | 211.169083 | 36.002189 | 701.604313 | 252.056316
1.948702 | 71.232932 | 38.497368 | 1.665519 | 99.282141 | 88.120887 | 3.184541 | 167.820294 | 129.267856 | 6.132173 | 271.776595 | 170.311102 | 12.038543 | 437.077211 | 211.218565 | 35.856077 | 701.817139 | 252.105192
1.942329 | 71.507537 | 38.546535 | 1.652613 | 99.074515 | 88.16984 | 3.158041 | 167.441768 | 129.318254 | 6.079026 | 271.641607 | 170.361135 | 11.932484 | 436.629965 | 211.268792 | 35.709944 | 700.79243 | 252.154232
1.935961 | 71.679396 | 38.595301 | 1.639708 | 98.43837 | 88.218909 | 3.13155 | 167.314912 | 129.367475 | 6.025821 | 270.668751 | 170.410527 | 11.825999 | 435.960611 | 211.318114 | 35.563778 | 700.913535 | 252.204014
1.929591 | 71.370086 | 38.64472 | 1.62681 | 98.521984 | 88.267899 | 3.105577 | 166.930047 | 129.416597 | 5.973751 | 270.550849 | 170.459633 | 11.721559 | 435.678375 | 211.367418 | 35.414711 | 700.343894 | 252.253199
1.923092 | 71.65168 | 38.694266 | 1.613903 | 97.961756 | 88.317353 | 3.079078 | 167.025717 | 129.466656 | 5.921648 | 270.365205 | 170.510172 | 11.615076 | 435.537756 | 211.416869 | 35.268405 | 699.88333 | 252.30289
1.916693 | 70.89925 | 38.74364 | 1.60074 | 97.942279 | 88.367566 | 3.052575 | 166.686907 | 129.517756 | 5.867405 | 270.201143 | 170.55964 | 11.51074 | 434.605434 | 211.465824 | 35.119454 | 699.73114 | 252.352169
1.910353 | 70.937169 | 38.792315 | 1.587576 | 98.002916 | 88.417844 | 3.025537 | 166.601767 | 129.567342 | 5.815293 | 270.475954 | 170.608729 | 11.406353 | 434.292812 | 211.51502 | 34.973381 | 699.425591 | 252.401208
1.903981 | 70.829551 | 38.841293 | 1.574402 | 97.784868 | 88.466939 | 2.999564 | 166.644702 | 129.616403 | 5.7632 | 269.943864 | 170.657959 | 11.301953 | 434.129354 | 211.564379 | 34.827254 | 698.917771 | 252.450042
1.89761 | 70.787334 | 38.890476 | 1.561493 | 97.672354 | 88.516158 | 2.973602 | 166.395557 | 129.665606 | 5.711088 | 269.429845 | 170.706562 | 11.195391 | 433.951633 | 211.614737 | 34.680927 | 698.982777 | 252.499447
1.891241 | 70.701347 | 38.939093 | 1.548586 | 97.670492 | 88.565302 | 2.947632 | 166.026432 | 129.714365 | 5.658972 | 269.532529 | 170.755375 | 11.088991 | 433.213605 | 211.665036 | 34.535072 | 698.339715 | 252.54872
1.884872 | 70.449277 | 38.988218 | 1.535428 | 97.438643 | 88.615198 | 2.921662 | 165.802949 | 129.763226 | 5.606853 | 269.107609 | 170.80468 | 10.982485 | 433.359741 | 211.714087 | 34.3859 | 697.841937 | 252.598438
1.8785 | 70.229906 | 39.037615 | 1.522526 | 97.775407 | 88.663862 | 2.895568 | 165.945333 | 129.812937 | 5.554786 | 268.734291 | 170.853675 | 10.878128 | 432.114929 | 211.762932 | 34.239713 | 697.529858 | 252.648535
1.872127 | 70.454967 | 39.086284 | 1.509622 | 97.370763 | 88.712852 | 2.869185 | 165.327815 | 129.862622 | 5.502684 | 268.058361 | 170.902959 | 10.773653 | 431.771424 | 211.812093 | 34.090557 | 697.348845 | 252.697263
1.865759 | 70.223993 | 39.135249 | 1.496715 | 97.103021 | 88.762363 | 2.842681 | 165.762189 | 129.912312 | 5.450573 | 267.855842 | 170.951644 | 10.66936 | 431.674069 | 211.860852 | 33.944525 | 696.959741 | 252.746223
1.859391 | 70.726904 | 39.18411 | 1.483551 | 96.849991 | 88.811814 | 2.816718 | 165.550184 | 129.961426 | 5.398474 | 267.579995 | 171.000541 | 10.565001 | 431.784979 | 211.910489 | 33.798383 | 696.475999 | 252.795301
1.853019 | 70.291298 | 39.233225 | 1.470644 | 96.817148 | 88.860926 | 2.790744 | 165.165935 | 130.010681 | 5.346356 | 267.298011 | 171.049679 | 10.458484 | 430.966419 | 211.960059 | 33.65203 | 696.267265 | 252.844498
1.846647 | 70.204779 | 39.282728 | 1.457742 | 96.661136 | 88.910146 | 2.764248 | 164.179705 | 130.060129 | 5.294208 | 266.400286 | 171.098847 | 10.354109 | 430.470721 | 212.009099 | 33.506103 | 695.854586 | 252.893511
1.840148 | 70.467125 | 39.332254 | 1.444838 | 96.137617 | 88.95935 | 2.738273 | 164.108886 | 130.109338 | 5.242148 | 265.966048 | 171.147591 | 10.249727 | 430.239017 | 212.058116 | 33.360062 | 695.911604 | 252.942465
1.83378 | 70.169922 | 39.381628 | 1.431669 | 95.882268 | 89.010161 | 2.712304 | 163.98263 | 130.158602 | 5.190052 | 266.71935 | 171.197106 | 10.145359 | 429.878318 | 212.106991 | 33.213917 | 695.409633 | 252.991707
1.827408 | 69.569077 | 39.430346 | 1.418505 | 96.49129 | 89.058788 | 2.686338 | 164.196464 | 130.207314 | 5.136876 | 265.949145 | 171.247117 | 10.040987 | 429.320823 | 212.15601 | 33.064782 | 694.804001 | 253.041243
1.821011 | 69.971 | 39.47942 | 1.405603 | 96.316592 | 89.109058 | 2.660362 | 163.772897 | 130.256774 | 5.083683 | 265.921987 | 171.297548 | 9.936604 | 428.650147 | 212.20547 | 32.918696 | 694.44073 | 253.090115
1.81467 | 69.573218 | 39.528092 | 1.392419 | 95.998468 | 89.158055 | 2.63387 | 163.482966 | 130.306361 | 5.030564 | 265.157875 | 171.347805 | 9.830095 | 428.901678 | 212.255149 | 32.772554 | 694.580602 | 253.139332
1.808298 | 69.529227 | 39.577308 | 1.379529 | 95.4012 | 89.207342 | 2.607881 | 163.154418 | 130.355692 | 4.977373 | 265.606869 | 171.396391 | 9.725772 | 428.454283 | 212.304321 | 32.626481 | 693.611961 | 253.188498
1.801926 | 69.563895 | 39.630185 | 1.366363 | 95.383969 | 89.256956 | 2.581376 | 163.384845 | 130.405458 | 4.925249 | 265.060426 | 171.445759 | 9.621359 | 427.472609 | 212.353365 | 32.48033 | 693.180298 | 253.237637
1.795038 | 69.625705 | 39.679755 | 1.353461 | 94.946343 | 89.305978 | 2.554885 | 163.012539 | 130.455236 | 4.873163 | 264.06165 | 171.495238 | 9.585 | 427.396327 | 212.403174 | 32.334186 | 692.665906 | 253.286367
1.788668 | 68.975102 | 39.729645 | 1.340548 | 94.451685 | 89.354993 | 2.528919 | 162.861014 | 130.504582 | 4.819988 | 263.917667 | 171.544728 |  |  |  | 32.187999 | 692.410071 | 253.33537
1.782167 | 68.713577 | 39.778381 | 1.327652 | 94.471174 | 89.404069 | 2.502943 | 162.221105 | 130.553446 | 4.785 | 263.791649 | 171.594021 |  |  |  | 32.042006 | 692.060858 | 253.38418
1.775797 | 68.650046 | 39.827401 | 1.314755 | 94.534994 | 89.453963 | 2.476969 | 161.814875 | 130.603041 | [6 empty] | 31.895873 | 691.84964 | 253.433488
1.769427 | 69.345037 | 39.876436 | 1.30158 | 94.163061 | 89.502987 | 2.450473 | 161.767177 | 130.652292 | [6 empty] | 31.745983 | 691.457392 | 253.483837
1.763058 | 69.391971 | 39.925225 | 1.288679 | 93.916389 | 89.551908 | 2.424502 | 161.841054 | 130.701449 | [6 empty] | 31.597614 | 691.448722 | 253.533358
1.756683 | 68.935456 | 39.974149 | 1.275768 | 93.730115 | 89.601017 | 2.398001 | 161.297279 | 130.751366 | [6 empty] | 31.451496 | 691.295005 | 253.582445
1.750293 | 68.857559 | 40.0235 | 1.262876 | 94.118091 | 89.650388 | 2.385 | 161.000965 | 130.800338 | [6 empty] | 31.305375 | 690.498361 | 253.63182
1.743945 | 69.176237 | 40.072186 | 1.249706 | 93.814728 | 89.700593 | [9 empty] | 31.156263 | 690.089446 | 253.681184
1.73757 | 69.269227 | 40.121384 | 1.236477 | 93.596563 | 89.751339 | [9 empty] | 31.010136 | 689.585262 | 253.73041
1.731204 | 69.074338 | 40.170516 | 1.223107 | 93.817264 | 89.801262 | [9 empty] | 30.861033 | 689.207173 | 253.780374
1.724826 | 68.747486 | 40.219285 | 1.210202 | 93.821524 | 89.850206 | [9 empty] | 30.714927 | 689.112078 | 253.829695
1.718463 | 68.583957 | 40.268169 | 1.197297 | 93.194501 | 89.899166 | [9 empty] | 30.568809 | 688.675052 | 253.878407
1.712094 | 68.245744 | 40.317819 | 1.185 | 92.854992 | 89.949297 | [9 empty] | 30.422688 | 688.164574 | 253.927718
1.705593 | 67.849147 | 40.367159 | [12 empty] | 30.276477 | 688.285344 | 253.976347
1.699223 | 68.045793 | 40.416331 | [12 empty] | 30.130446 | 687.705853 | 254.025355
1.692855 | 67.866662 | 40.465059 | [12 empty] | 29.984307 | 687.67446 | 254.074402
1.686484 | 68.079759 | 40.514387 | [12 empty] | 29.838093 | 686.283716 | 254.123318
1.680114 | 68.155492 | 40.563261 | [12 empty] | 29.692008 | 686.192649 | 254.172297
1.673743 | 68.010322 | 40.612283 | [12 empty] | 29.545953 | 686.292268 | 254.22137
1.667195 | 67.96991 | 40.662723 | [12 empty] | 29.399781 | 685.743844 | 254.270365
1.660873 | 67.477042 | 40.711364 | [12 empty] | 29.253663 | 685.213739 | 254.319224
1.654499 | 67.907554 | 40.760334 | [12 empty] | 29.107417 | 684.761608 | 254.368324
1.648134 | 67.351199 | 40.80954 | [12 empty] | 28.961427 | 684.392943 | 254.418194
1.641762 | 67.545906 | 40.858422 | [12 empty] | 28.812315 | 684.013072 | 254.467442
1.635391 | 66.962943 | 40.907204 | [12 empty] | 28.666263 | 683.315211 | 254.516482
1.62902 | 67.050194 | 40.956419 | [12 empty] | 28.520014 | 683.490742 | 254.56584
1.622651 | 66.898552 | 41.005265 | [12 empty] | 28.370976 | 682.837846 | 254.615336
1.616282 | 67.186811 | 41.05437 | [12 empty] | 28.224858 | 682.536347 | 254.664189
1.609911 | 66.407082 | 41.103662 | [12 empty] | 28.072684 | 682.179045 | 254.715402
1.603539 | 66.47734 | 41.152748 | [12 empty] | 27.926682 | 682.39723 | 254.764928
1.597041 | 67.174875 | 41.202252 | [12 empty] | 27.777555 | 681.596412 | 254.814433
1.590669 | 66.335549 | 41.251251 | [12 empty] | 27.631404 | 681.195983 | 254.863407
1.5843 | 66.546671 | 41.300602 | [12 empty] | 27.485298 | 680.925452 | 254.912294
1.57793 | 66.290568 | 41.349376 | [12 empty] | 27.339153 | 680.021418 | 254.96151
1.57156 | 66.276301 | 41.398255 | [12 empty] | 27.193107 | 679.950688 | 255.010239
1.565189 | 66.398549 | 41.447239 | [12 empty] | 27.046932 | 680.170491 | 255.059366
1.55882 | 66.092461 | 41.496481 | [12 empty] | 26.900814 | 679.63256 | 255.108295
1.552449 | 65.694394 | 41.545453 | [12 empty] | 26.754646 | 679.31782 | 255.157446
1.54608 | 65.711181 | 41.594347 | [12 empty] | 26.608546 | 678.653948 | 255.206408
1.539708 | 65.937127 | 41.64368 | [12 empty] | 26.462296 | 678.166102 | 255.255561
1.53334 | 66.392617 | 41.692331 | [12 empty] | 26.316336 | 677.706566 | 255.307589
1.526963 | 65.491066 | 41.741526 | [12 empty] | 26.161177 | 677.90857 | 255.3563
1.520598 | 65.699854 | 41.790383 | [12 empty] | 26.015107 | 677.004908 | 255.405402
1.514226 | 65.32197 | 41.83969 | [12 empty] | 25.868926 | 676.325153 | 255.454411
1.507721 | 65.12378 | 41.889831 | [12 empty] | 25.722859 | 676.298825 | 255.503418
1.501223 | 65.020563 | 41.941146 | [12 empty] | 25.576779 | 675.84721 | 255.552372
1.494593 | 64.479401 | 41.9905 | [12 empty] | 25.430638 | 674.896683 | 255.601442
1.488199 | 65.111182 | 42.039677 | [12 empty] | 25.284505 | 674.883685 | 255.650486
1.481856 | 64.517124 | 42.088653 | [12 empty] | 25.136147 | 675.070641 | 255.700015
1.475485 | 64.718182 | 42.137529 | [12 empty] | 24.989316 | 674.246018 | 255.749228
1.469115 | 64.466794 | 42.18651 | [12 empty] | 24.843109 | 673.63234 | 255.798792
1.462745 | 64.98201 | 42.235634 | [12 empty] | 24.693991 | 672.759138 | 255.849116
1.456373 | 64.558213 | 42.28439 | [12 empty] | 24.544963 | 672.372841 | 255.898302
1.450005 | 64.388295 | 42.333341 | [12 empty] | 24.398866 | 672.830827 | 255.947484
1.443635 | 64.464602 | 42.382232 | [12 empty] | 24.252765 | 672.115891 | 255.99624
1.437265 | 64.124897 | 42.431393 | [12 empty] | 24.106638 | 672.011273 | 256.045029
1.430893 | 64.198385 | 42.480624 | [12 empty] | 23.960532 | 671.5133 | 256.094242
1.424392 | 63.899739 | 42.530501 | [12 empty] | 23.814408 | 671.233361 | 256.143129
1.418026 | 64.24629 | 42.579385 | [12 empty] | 23.668293 | 671.486376 | 256.192518
1.411655 | 64.252078 | 42.628395 | [12 empty] | 23.52202 | 670.358841 | 256.241681
1.405284 | 64.189767 | 42.67769 | [12 empty] | 23.375911 | 670.262621 | 256.290299
1.398913 | 63.146157 | 42.726306 | [12 empty] | 23.229853 | 669.982051 | 256.339485
1.392518 | 63.633855 | 42.775335 | [12 empty] | 23.083702 | 668.773501 | 256.388583
1.386171 | 63.653849 | 42.824495 | [12 empty] | 22.937569 | 668.615019 | 256.437489
1.379805 | 63.708897 | 42.875424 | [12 empty] | 22.791463 | 668.162705 | 256.486347
1.373174 | 63.496725 | 42.924489 | [12 empty] | 22.645366 | 668.456937 | 256.535457
1.366805 | 63.451239 | 42.973575 | [12 empty] | 22.499221 | 668.090822 | 256.584169
1.360432 | 62.97289 | 43.022733 | [12 empty] | 22.352978 | 667.436258 | 256.633528
1.353932 | 62.827449 | 43.072842 | [12 empty] | 22.20697 | 667.204851 | 256.68239
1.347433 | 62.752821 | 43.122212 | [12 empty] | 22.060852 | 666.692651 | 256.73151
1.341062 | 63.049542 | 43.17146 | [12 empty] | 21.914755 | 666.530745 | 256.780328
1.334692 | 62.481408 | 43.220866 | [12 empty] | 21.768601 | 665.693281 | 256.829437
1.328191 | 62.395461 | 43.270277 | [12 empty] | 21.622513 | 664.943902 | 256.878392
1.321796 | 62.629888 | 43.319424 | [12 empty] | 21.476362 | 664.772283 | 256.927406
1.315451 | 62.46863 | 43.368566 | [12 empty] | 21.330277 | 664.224748 | 256.976474
1.30908 | 62.41291 | 43.41784 | [12 empty] | 21.184135 | 663.948735 | 257.025492
1.302581 | 62.779633 | 43.467158 | [12 empty] | 21.037937 | 663.765966 | 257.074388
1.296209 | 62.643388 | 43.51722 | [12 empty] | 20.891846 | 663.269346 | 257.123894
1.289709 | 62.137025 | 43.566662 | [12 empty] | 20.742784 | 662.714391 | 257.17419
1.28321 | 62.063676 | 43.61652 | [12 empty] | 20.593654 | 662.515783 | 257.224144
1.276842 | 62.163805 | 43.665408 | [12 empty] | 20.44451 | 662.645091 | 257.273614
1.27047 | 62.161719 | 43.714738 | [12 empty] | 20.298454 | 661.386295 | 257.322854
1.264098 | 61.697694 | 43.764048 | [12 empty] | 20.149339 | 661.386858 | 257.372552
1.257599 | 62.029738 | 43.813773 | [12 empty] | 20.003224 | 661.067203 | 257.421274
1.251229 | 62.162121 | 43.862327 | [12 empty] | 19.857071 | 660.584257 | 257.470561
1.244855 | 61.834098 | 43.91136 | [12 empty] | 19.710953 | 659.58197 | 257.51929
1.238491 | 61.398427 | 43.960583 | [12 empty] | 19.564835 | 659.121288 | 257.568405
1.232118 | 60.76073 | 44.009212 | [12 empty] | 19.41866 | 659.094033 | 257.621563
1.225749 | 60.965546 | 44.058476 | [12 empty] | 19.260683 | 658.972281 | 257.670395
1.219376 | 61.048313 | 44.107286 | [12 empty] | 19.114553 | 658.629396 | 257.7195
1.213007 | 60.801467 | 44.156471 | [12 empty] | 18.968417 | 657.516423 | 257.768449
1.206636 | 60.454749 | 44.205396 | [12 empty] | 18.822314 | 657.279465 | 257.817562
1.200265 | 60.474468 | 44.254485 | [12 empty] | 18.676187 | 656.661746 | 257.866283
1.193895 | 60.064966 | 44.303737 | [12 empty] | 18.530048 | 655.916311 | 257.915626
1.187522 | 60.214691 | 44.352227 | [12 empty] | 18.383882 | 655.625732 | 257.966934
1.181155 | 60.671924 | 44.401297 | [12 empty] | 18.228875 | 655.29726 | 258.016587
1.174785 | 60.580365 | 44.45061 | [12 empty] | 18.082745 | 654.526378 | 258.065559
1.168415 | 60.480784 | 44.500174 | [12 empty] | 17.936639 | 654.313857 | 258.114864
1.161916 | 60.285684 | 44.54945 | [12 empty] | 17.787518 | 653.857775 | 258.165041
1.155548 | 60.082372 | 44.598683 | [12 empty] | 17.638352 | 653.583377 | 258.214528
1.149177 | 59.884654 | 44.647783 | [12 empty] | 17.492246 | 652.646019 | 258.263651
1.142804 | 59.713335 | 44.697112 | [12 empty] | 17.34606 | 652.612701 | 258.312552
1.136304 | 59.421127 | 44.747266 | [12 empty] | 17.200049 | 652.08524 | 258.361336
1.129805 | 59.097585 | 44.796462 | [12 empty] | 17.053862 | 651.598498 | 258.410489
1.123435 | 59.206702 | 44.845637 | [12 empty] | 16.907768 | 650.416877 | 258.459416
1.117062 | 59.511332 | 44.894607 | [12 empty] | 16.761546 | 651.023204 | 258.508357
1.110692 | 59.412042 | 44.943383 | [12 empty] | 16.615514 | 650.227007 | 258.557522
1.104325 | 59.586507 | 44.992445 | [12 empty] | 16.469426 | 649.711147 | 258.606638
1.097956 | 59.109705 | 45.041166 | [12 empty] | 16.323296 | 648.97287 | 258.655645
1.091582 | 59.079375 | 45.090453 | [12 empty] | 16.177166 | 648.008727 | 258.704627
1.085213 | 58.87545 | 45.139741 | [12 empty] | 16.031042 | 648.526429 | 258.753364
1.078843 | 58.649035 | 45.188494 | [12 empty] | 15.884921 | 647.589905 | 258.802562
1.072472 | 58.799254 | 45.237512 | [12 empty] | 15.738824 | 646.999009 | 258.851599
1.066101 | 58.651379 | 45.286757 | [12 empty] | 15.592709 | 646.885865 | 258.900507
1.059707 | 58.814119 | 45.335416 | [12 empty] | 15.446609 | 646.298247 | 258.949331
1.053363 | 58.044923 | 45.384446 | [12 empty] | 15.300473 | 645.666106 | 258.998515
1.046993 | 58.023652 | 45.433304 | [12 empty] | 15.154331 | 645.250442 | 259.048597
1.04062 | 58.222221 | 45.482517 | [12 empty] | 15.005225 | 644.323437 | 259.09753
1.034251 | 58.202635 | 45.531526 | [12 empty] | 14.859086 | 644.34603 | 259.146539
1.027882 | 58.588651 | 45.580791 | [12 empty] | 14.709951 | 643.944583 | 259.196679
1.021509 | 58.626554 | 45.629342 | [12 empty] | 14.563874 | 642.996426 | 259.245955
1.015138 | 57.780637 | 45.678481 | [12 empty] | 14.414765 | 643.251144 | 259.295449
1.008771 | 58.518169 | 45.727501 | [12 empty] | 14.268597 | 642.760753 | 259.344561
1.002402 | 57.984523 | 45.77658 | [12 empty] | 14.122514 | 641.90022 | 259.393719
0.99603 | 57.852569 | 45.825825 | [12 empty] | 13.976387 | 641.570112 | 259.442494
0.98966 | 57.438912 | 45.875103 | [12 empty] | 13.830278 | 640.387765 | 259.491409
0.98316 | 57.242182 | 45.924539 | [12 empty] | 13.68414 | 640.311545 | 259.540614
0.976787 | 57.671507 | 45.973977 | [12 empty] | 13.538033 | 640.101101 | 259.589459
0.970281 | 57.618653 | 46.023473 | [12 empty] | 13.391817 | 638.928407 | 259.638684
0.963918 | 56.804827 | 46.077407 | [12 empty] | 13.245783 | 638.227099 | 259.687438
0.956899 | 56.633479 | 46.126533 | [12 empty] | 13.099629 | 637.557356 | 259.736483
0.950527 | 57.330104 | 46.175567 | [12 empty] | 12.95355 | 637.412617 | 259.785579
0.94416 | 56.613628 | 46.22459 | [12 empty] | 12.807372 | 636.831887 | 259.834589
0.937788 | 57.193197 | 46.273399 | [12 empty] | 12.66129 | 636.474778 | 259.883442
0.931418 | 57.242807 | 46.322398 | [12 empty] | 12.515178 | 635.659311 | 259.932485
0.925046 | 57.367583 | 46.371839 | [12 empty] | 12.369045 | 635.655552 | 259.982031
0.918678 | 56.544513 | 46.422243 | [12 empty] | 12.219939 | 634.441611 | 260.03196
0.912047 | 55.983153 | 46.471597 | [12 empty] | 12.070869 | 634.333662 | 260.081408
0.905677 | 56.399926 | 46.52077 | [12 empty] | 11.924661 | 633.641693 | 260.130566
0.899307 | 56.045854 | 46.57014 | [12 empty] | 11.778573 | 633.233029 | 260.179645
0.892807 | 55.698714 | 46.619498 | [12 empty] | 11.632452 | 631.836681 | 260.228696
0.886438 | 55.977128 | 46.668261 | [12 empty] | 11.48634 | 631.484343 | 260.277472
0.880068 | 55.968841 | 46.718651 | [12 empty] | 11.340138 | 630.509747 | 260.326532
0.873566 | 55.985409 | 46.767535 | [12 empty] | 11.193958 | 629.851446 | 260.375555
0.867196 | 56.014788 | 46.816645 | [12 empty] | 11.047938 | 629.415463 | 260.424462
0.860826 | 55.964623 | 46.865576 | [12 empty] | 10.901832 | 628.761791 | 260.473745
0.854456 | 55.499634 | 46.914895 | [12 empty] | 10.755663 | 628.184718 | 260.522666
0.847954 | 55.21232 | 46.965404 | [12 empty] | 10.60956 | 627.879819 | 260.571668
0.841455 | 55.184441 | 47.014433 | [12 empty] | 10.463451 | 627.051865 | 260.620643
0.835056 | 55.179084 | 47.063585 | [12 empty] | 10.317357 | 626.347115 | 260.669566
0.828715 | 54.623686 | 47.112663 | [12 empty] | 10.171242 | 625.610591 | 260.71863
0.822345 | 55.063601 | 47.161801 | [12 empty] | 10.024942 | 624.894187 | 260.76768
0.815975 | 55.111266 | 47.210398 | [12 empty] | 9.878985 | 624.666745 | 260.816594
0.809604 | 54.704795 | 47.259667 | [12 empty] | 9.732852 | 623.569626 | 260.865573
0.803233 | 54.838705 | 47.308705 | [12 empty] | 9.586779 | 622.972002 | 260.914875
0.796863 | 54.325079 | 47.359019 | [12 empty] | 9.440551 | 622.435196 | 260.963624
0.790233 | 54.568731 | 47.408355 | [12 empty] | 9.29451 | 621.973581 | 261.012546
0.783864 | 54.070986 | 47.457667 | [12 empty] | 9.148362 | 621.33915 | 261.061781
0.777493 | 54.468132 | 47.506865 | [12 empty] | 9.002238 | 620.479295 | 261.110786
0.771125 | 53.725256 | 47.556142 | [12 empty] | 8.856132 | 620.064978 | 261.15978
0.764626 | 53.863277 | 47.606669 | [12 empty] | 8.710008 | 619.265477 | 261.208448
0.758124 | 53.890562 | 47.655501 | [12 empty] | 8.563866 | 618.066288 | 261.257646
0.751753 | 53.52675 | 47.704803 | [12 empty] | 8.417754 | 617.496485 | 261.306539
0.745382 | 53.219466 | 47.75342 | [12 empty] | 8.271621 | 616.68254 | 261.355538
0.739012 | 53.506881 | 47.802601 | [12 empty] | 8.125533 | 616.031903 | 261.40556
0.732642 | 53.619782 | 47.851914 | [12 empty] | 7.976398 | 615.117711 | 261.45492
0.726271 | 53.563044 | 47.900564 | [12 empty] | 7.827315 | 614.45587 | 261.504901
0.719901 | 52.971526 | 47.949507 | [12 empty] | 7.681174 | 613.612329 | 261.553858
0.713533 | 53.07948 | 47.998648 | [12 empty] | 7.534966 | 612.824081 | 261.602706
0.707158 | 52.788409 | 48.047566 | [12 empty] | 7.388943 | 612.557414 | 261.65137
0.700788 | 52.309178 | 48.096625 | [12 empty] | 7.239796 | 611.625741 | 261.701706
0.694419 | 52.609067 | 48.145378 | [12 empty] | 7.093714 | 610.741461 | 261.750376
0.688052 | 52.57775 | 48.194473 | [12 empty] | 6.947497 | 609.586074 | 261.799586
0.681683 | 52.310041 | 48.243623 | [12 empty] | 6.801403 | 608.680364 | 261.848744
0.675308 | 52.034051 | 48.292634 | [12 empty] | 6.655288 | 607.995089 | 261.897538
0.668943 | 51.404978 | 48.341715 | [12 empty] | 6.509215 | 606.953616 | 261.946588
0.662569 | 51.650767 | 48.390657 | [12 empty] | 6.395 | 606.310859 | 261.995619
0.656197 | 52.356282 | 48.439899 | [12 empty] | 6.394994 | 598.404709 | 462.114735
0.64983 | 51.871046 | 48.488367 | [12 empty] | 6.243992 | 597.890588 | 462.165366
0.643458 | 52.111847 | 48.538355 | [12 empty] | 6.097874 | 597.178439 | 462.214806
0.636958 | 51.966357 | 48.587596 | [12 empty] | 5.948774 | 596.344388 | 462.265005
0.630589 | 51.24822 | 48.636533 | [12 empty] | 5.799665 | 594.81873 | 462.314419
0.624221 | 51.793814 | 48.685552 | [12 empty] | 5.653514 | 593.159786 | 462.363186
0.617846 | 51.212073 | 48.734414 | [12 empty] | 5.507342 | 592.478802 | 462.412345
0.611477 | 51.493624 | 48.783665 | [12 empty] | 5.361263 | 591.216234 | 462.461336
0.605107 | 51.667791 | 48.833012 | [12 empty] | 5.215148 | 589.821709 | 462.510381
0.598735 | 50.45507 | 48.881488 | [12 empty] | 5.068893 | 587.950551 | 462.55941
0.592369 | 50.81553 | 48.930557 | [12 empty] | 4.922897 | 586.251553 | 462.608382
0.585995 | 51.118883 | 48.979659 | [12 empty] | 4.776865 | 584.529523 | 462.657157
0.585 | 50.758524 | 49.02863 | [12 empty] | 4.630643 | 583.423341 | 462.706307
[15 empty] | 4.484489 | 581.389891 | 462.75531
[15 empty] | 4.338446 | 579.283029 | 462.804413
[15 empty] | 4.192343 | 577.82928 | 462.853703
[15 empty] | 4.043159 | 575.81263 | 462.903802
[15 empty] | 3.894125 | 573.289258 | 462.953924
[15 empty] | 3.744965 | 571.548859 | 463.003235
[15 empty] | 3.598844 | 569.560564 | 463.052224
[15 empty] | 3.452655 | 567.653762 | 463.10129
[15 empty] | 3.306635 | 565.466904 | 463.150334
[15 empty] | 3.160499 | 563.360285 | 463.199277
[15 empty] | 3.014295 | 561.767325 | 463.24826
[15 empty] | 2.868215 | 559.74908 | 463.299118
[15 empty] | 2.716166 | 558.292523 | 463.348453
[15 empty] | 2.567057 | 556.416799 | 463.398439
[15 empty] | 2.420945 | 552.884927 | 463.44734
[15 empty] | 2.274809 | 550.188294 | 463.496713
[15 empty] | 2.125596 | 548.888855 | 463.546255
[15 empty] | 1.979591 | 546.484014 | 463.595322
[15 empty] | 1.833476 | 544.140459 | 463.644189
[15 empty] | 1.687334 | 541.304849 | 463.693498
[15 empty] | 1.541219 | 538.906285 | 463.742414
[15 empty] | 1.39508 | 536.762221 | 463.791221
[15 empty] | 1.248983 | 533.629334 | 463.840302
[15 empty] | 1.102859 | 531.013389 | 463.889656
[15 empty] | 0.9567 | 528.459833 | 463.938391
[15 empty] | 0.810596 | 526.72797 | 463.987295
[15 empty] | 0.664464 | 523.206815 | 464.036279
[15 empty] | 0.518372 | 519.180566 | 464.085448
[15 empty] | 0.372242 | 516.032521 | 464.134502
[15 empty] | 0.226115 | 511.339314 | 464.183629
[15 empty] | 0.079789 | 503.363467 | 464.232633
[15 empty] | 0 | 493.918066 | 464.28135

## Ti 80V
2mN |  |  | 4mN |  |  | 8mN |  |  | 16mN |  |  | 32mN |  |  | 64mN
Load [mN] | depth [nm] | time [s] | Load [mN] | depth [nm] | time [s] | Load [mN] | depth [nm] | time [s] | Load [mN] | depth [nm] | time [s] | Load [mN] | depth [nm] | time [s] | Load [mN] | depth [nm] | time [s]
-0.011783 | -437.228847 | 0 | 0.585 | 61.369636 | 49.107789 | 1.185 | 106.452516 | 90.081724 | 2.385001 | 177.901822 | 130.949158 | 4.785001 | 293.936077 | 171.735799 | 9.585003 | 463.366705 | 212.563153
-0.010607 | -394.459437 | 0 | 0.59345 | 61.908348 | 49.157281 | 1.201969 | 106.729684 | 90.131787 | 2.419063 | 178.043761 | 130.999123 | 4.852771 | 294.29641 | 171.785358 | 9.719756 | 463.840589 | 212.612662
-0.009424 | -342.611227 | 0 | 0.601817 | 62.136312 | 49.206373 | 1.218677 | 106.961702 | 90.180916 | 2.452419 | 178.417514 | 131.048173 | 4.919452 | 294.097645 | 171.834528 | 9.85307 | 464.769155 | 212.661893
-0.008251 | -301.301665 | 0 | 0.610184 | 61.811403 | 49.256185 | 1.235366 | 106.761894 | 90.229916 | 2.485778 | 179.077962 | 131.097197 | 4.986123 | 294.214805 | 171.883268 | 9.986379 | 464.240879 | 212.711014
-0.007071 | -253.995955 | 0 | 0.618726 | 62.462604 | 49.305613 | 1.252404 | 106.99914 | 90.280092 | 2.519136 | 178.995207 | 131.146179 | 5.052819 | 294.991455 | 171.932559 | 10.119723 | 464.042975 | 212.762486
-0.005901 | -210.565327 | 0 | 0.627089 | 62.726464 | 49.354489 | 1.269442 | 106.612335 | 90.329783 | 2.552513 | 179.012624 | 131.195432 | 5.119491 | 295.960011 | 171.982529 | 10.261136 | 465.310143 | 212.811717
-0.00472 | -148.837145 | 0 | 0.635454 | 62.528203 | 49.40438 | 1.286141 | 106.959306 | 90.378486 | 2.586539 | 179.074328 | 131.245098 | 5.187541 | 295.628985 | 172.031537 | 10.394567 | 466.253772 | 212.860857
-0.003535 | -102.407118 | 0 | 0.643993 | 62.754452 | 49.454059 | 1.302908 | 107.771944 | 90.427882 | 2.619896 | 179.439497 | 131.294188 | 5.254185 | 296.372463 | 172.080462 | 10.527827 | 466.394254 | 212.910152
-0.002351 | -51.075224 | 0 | 0.652527 | 63.114413 | 49.503183 | 1.319542 | 107.658176 | 90.476902 | 2.65325 | 180.21988 | 131.343089 | 5.320889 | 296.356981 | 172.129548 | 10.6639 | 466.374919 | 212.959645
-0.00118 | -6.093786 | 0 | 0.660899 | 63.402536 | 49.552449 | 1.336245 | 108.354727 | 90.52589 | 2.686589 | 179.750819 | 131.391973 | 5.387566 | 296.517529 | 172.178776 | 10.797189 | 467.174364 | 213.008543
0 | 0 | 0 | 0.669264 | 64.031453 | 49.601621 | 1.352928 | 108.922908 | 90.575157 | 2.719963 | 180.225905 | 131.441144 | 5.454255 | 297.288264 | 172.227527 | 10.930541 | 468.251681 | 213.057875
0.001169 | 1.07541 | 0 | 0.677635 | 63.203444 | 49.650433 | 1.369969 | 109.112847 | 90.625323 | 2.75332 | 180.623232 | 131.489996 | 5.520932 | 297.687979 | 172.276621 | 11.063831 | 468.552991 | 213.106813
0.002344 | 0.156006 | 0 | 0.685999 | 63.390942 | 49.699496 | 1.387003 | 108.758475 | 90.675483 | 2.786674 | 180.70225 | 131.53926 | 5.587603 | 297.920372 | 172.32578 | 11.197145 | 468.826459 | 213.155811
0.003508 | 1.017431 | 0 | 0.694363 | 63.072681 | 49.748387 | 1.404047 | 109.22848 | 90.724592 | 2.820039 | 181.052982 | 131.588578 | 5.654282 | 297.954395 | 172.374594 | 11.330473 | 469.875229 | 213.20492
0.00469 | 1.575129 | 0 | 0.702734 | 63.867134 | 49.797375 | 1.420736 | 108.728317 | 90.773753 | 2.854076 | 181.568401 | 131.638325 | 5.720944 | 298.810193 | 172.423447 | 11.463787 | 470.100601 | 213.254061
0.005862 | 1.994951 | 0 | 0.711101 | 63.735722 | 49.846539 | 1.437443 | 108.738126 | 90.822824 | 2.887435 | 181.851268 | 131.687522 | 5.78792 | 298.878017 | 172.472499 | 11.597136 | 471.094254 | 213.303195
0.007037 | 1.928902 | 0 | 0.719466 | 64.128514 | 49.895682 | 1.454147 | 109.139424 | 90.871793 | 2.921466 | 181.8921 | 131.738682 | 5.854318 | 299.183423 | 172.521576 | 11.733282 | 470.965973 | 213.352709
0.008213 | 1.796295 | 0 | 0.727833 | 64.121153 | 49.944489 | 1.470838 | 109.764897 | 90.920963 | 2.956198 | 182.294481 | 131.788224 | 5.920995 | 299.390034 | 172.570547 | 11.866526 | 471.119049 | 213.401913
0.009396 | 2.413627 | 0 | 0.736199 | 64.624625 | 49.993308 | 1.487534 | 109.970128 | 90.970457 | 2.989548 | 182.140846 | 131.837342 | 5.987698 | 299.905494 | 172.619744 | 11.999862 | 471.867337 | 213.450711
0.010576 | 2.47948 | 0 | 0.744572 | 65.108931 | 50.042327 | 1.504575 | 110.576945 | 91.020149 | 3.0236 | 182.856905 | 131.887199 | 6.05438 | 299.844804 | 172.668612 | 12.13317 | 472.320892 | 213.499822
0.05 | 6.667243 | 0 | 0.752937 | 64.811794 | 50.091491 | 1.52161 | 110.290918 | 91.069675 | 3.057621 | 183.09925 | 131.937558 | 6.121047 | 300.543935 | 172.717388 | 12.266473 | 472.550639 | 213.548922
0.05 | 6.987007 | 0.117471 | 0.76134 | 64.529663 | 50.140685 | 1.538305 | 110.710926 | 91.118864 | 3.091672 | 183.206828 | 131.987179 | 6.18772 | 301.184576 | 172.766556 | 12.399779 | 473.062159 | 213.59819
0.053616 | 7.504833 | 0.169866 | 0.769673 | 64.584155 | 50.189304 | 1.55501 | 111.329546 | 91.167791 | 3.125013 | 183.59708 | 132.036665 | 6.254387 | 300.822898 | 172.815422 | 12.535906 | 473.614306 | 213.652028
0.057185 | 6.876368 | 0.220802 | 0.778037 | 64.867583 | 50.23843 | 1.571714 | 110.854143 | 91.216812 | 3.159082 | 183.801497 | 132.08623 | 6.321099 | 301.778504 | 172.864604 | 12.680011 | 474.930845 | 213.700902
0.060756 | 7.06212 | 0.271667 | 0.786406 | 64.59611 | 50.287568 | 1.588401 | 110.990904 | 91.265637 | 3.192438 | 183.924595 | 132.135017 | 6.387749 | 302.256205 | 172.913829 | 12.813352 | 475.190506 | 213.749809
0.064258 | 7.292145 | 0.321642 | 0.794774 | 64.956526 | 50.336869 | 1.605093 | 110.839519 | 91.314885 | 3.225788 | 184.016276 | 132.184365 | 6.455857 | 302.471639 | 172.964095 | 12.946669 | 475.394723 | 213.799066
0.067757 | 7.859134 | 0.371871 | 0.803313 | 65.064605 | 50.386302 | 1.621791 | 111.062456 | 91.363652 | 3.259146 | 184.461719 | 132.233635 | 6.523826 | 302.627773 | 173.014487 | 13.080026 | 475.394734 | 213.847865
0.071328 | 7.866274 | 0.422955 | 0.811674 | 65.822142 | 50.435437 | 1.638485 | 110.745572 | 91.414187 | 3.293187 | 184.391551 | 132.283798 | 6.591853 | 303.397217 | 173.063361 | 13.213324 | 475.850059 | 213.896661
0.074827 | 8.746798 | 0.472607 | 0.820212 | 65.90885 | 50.485641 | 1.655867 | 111.381379 | 91.463949 | 3.327223 | 184.842573 | 132.333116 | 6.658653 | 303.589391 | 173.112533 | 13.346671 | 476.778509 | 213.945681
0.078468 | 8.327344 | 0.524829 | 0.82875 | 66.520702 | 50.535779 | 1.672566 | 111.424122 | 91.513346 | 3.360591 | 185.183404 | 132.382247 | 6.725295 | 303.978705 | 173.161707 | 13.479933 | 476.716455 | 213.994648
0.082037 | 9.264793 | 0.576244 | 0.837288 | 66.508908 | 50.585514 | 1.689612 | 111.682232 | 91.563494 | 3.393916 | 185.212038 | 132.430984 | 6.791916 | 304.067335 | 173.210548 | 13.613255 | 476.961628 | 214.043859
0.085677 | 9.025085 | 0.627759 | 0.845654 | 66.460646 | 50.634819 | 1.706642 | 112.131315 | 91.613577 | 3.427292 | 185.13785 | 132.481187 | 6.858584 | 304.3668 | 173.259902 | 13.746632 | 477.320889 | 214.092681
0.089249 | 9.257374 | 0.678644 | 0.854232 | 65.64705 | 50.685327 | 1.723682 | 112.567286 | 91.662792 | 3.461313 | 185.330385 | 132.530051 | 6.926635 | 304.531772 | 173.309493 | 13.880006 | 478.496121 | 214.141934
0.092746 | 9.595291 | 0.728481 | 0.862729 | 66.39358 | 50.734398 | 1.740374 | 112.958433 | 91.711993 | 3.49468 | 185.559074 | 132.579608 | 6.993299 | 304.84565 | 173.35863 | 14.013219 | 478.886558 | 214.191295
0.096458 | 10.268567 | 0.781622 | 0.871098 | 66.25062 | 50.78338 | 1.757068 | 112.818129 | 91.761074 | 3.528723 | 185.788301 | 132.629155 | 7.059993 | 305.529549 | 173.407632 | 14.149382 | 479.025514 | 214.241425
0.100027 | 10.624412 | 0.833067 | 0.87947 | 65.930829 | 50.832465 | 1.774113 | 112.619886 | 91.810783 | 3.562079 | 186.258019 | 132.678251 | 7.12663 | 305.82807 | 173.456488 | 14.285305 | 479.952385 | 214.290739
0.103599 | 10.115152 | 0.88366 | 0.887831 | 66.17859 | 50.881477 | 1.790807 | 113.347028 | 91.859926 | 3.595448 | 186.704488 | 132.727492 | 7.193349 | 306.272922 | 173.506017 | 14.421324 | 480.849622 | 214.340763
0.107168 | 10.766034 | 0.934966 | 0.896196 | 66.576402 | 50.930223 | 1.807508 | 113.382145 | 91.909215 | 3.629476 | 187.061758 | 132.777517 | 7.261379 | 306.6743 | 173.555589 | 14.554681 | 481.110414 | 214.390179
0.110742 | 11.221055 | 0.986437 | 0.904566 | 66.800844 | 50.979354 | 1.824545 | 113.842388 | 91.959317 | 3.662965 | 187.621144 | 132.826099 | 7.328054 | 307.143795 | 173.604573 | 14.69073 | 481.449281 | 214.439844
0.114378 | 11.972767 | 1.037731 | 0.912935 | 67.384131 | 51.028396 | 1.841592 | 113.791201 | 92.008465 | 3.696199 | 187.276951 | 132.87501 | 7.39475 | 307.295223 | 173.653596 | 14.824035 | 481.691676 | 214.488958
0.11795 | 12.022443 | 1.088988 | 0.921301 | 67.123557 | 51.077484 | 1.858277 | 114.225188 | 92.058128 | 3.729551 | 187.468347 | 132.924448 | 7.461429 | 306.90678 | 173.702407 | 14.957276 | 482.496399 | 214.538177
0.121519 | 12.230966 | 1.139852 | 0.929667 | 67.438559 | 51.126509 | 1.874976 | 113.651194 | 92.10717 | 3.762911 | 187.78061 | 132.973197 | 7.52812 | 307.60852 | 173.752062 | 15.090663 | 482.039685 | 214.586805
0.125088 | 12.848986 | 1.191157 | 0.938035 | 67.981613 | 51.175588 | 1.892018 | 114.251176 | 92.156921 | 3.796259 | 188.388296 | 133.022279 | 7.596153 | 307.843975 | 173.801678 | 15.22404 | 482.773438 | 214.635947
0.128661 | 12.351705 | 1.241711 | 0.946403 | 68.446377 | 51.224915 | 1.908712 | 114.610059 | 92.205629 | 3.829623 | 187.979326 | 133.071221 | 7.662792 | 308.582747 | 173.850943 | 15.357368 | 483.574296 | 214.684874
0.132159 | 12.274526 | 1.291791 | 0.954939 | 68.110526 | 51.274507 | 1.925409 | 114.673461 | 92.255591 | 3.86298 | 188.189585 | 133.120039 | 7.730837 | 308.757958 | 173.901248 | 15.49063 | 484.141868 | 214.733847
0.135728 | 12.348698 | 1.343143 | 0.963303 | 68.469047 | 51.323451 | 1.942449 | 114.850207 | 92.305257 | 3.897021 | 189.180815 | 133.170586 | 7.798891 | 309.094347 | 173.951118 | 15.623958 | 484.966548 | 214.782953
0.139298 | 12.678739 | 1.393748 | 0.971673 | 68.219933 | 51.372487 | 1.959484 | 115.187553 | 92.354691 | 3.931055 | 188.651582 | 133.221706 | 7.866911 | 309.664678 | 174.000568 | 15.75728 | 484.952998 | 214.831754
0.142801 | 13.494516 | 1.443831 | 0.98004 | 68.455277 | 51.42126 | 1.976178 | 115.517588 | 92.404892 | 3.965789 | 189.725977 | 133.271258 | 7.933611 | 310.156872 | 174.049454 | 15.890643 | 485.549878 | 214.88089
0.14637 | 12.855408 | 1.494793 | 0.988408 | 68.4275 | 51.470482 | 1.993215 | 115.737952 | 92.453954 | 3.999141 | 189.990591 | 133.320199 | 8.000274 | 310.478078 | 174.099864 | 16.023911 | 485.87263 | 214.929612
0.149939 | 13.195597 | 1.545941 | 0.996772 | 68.501209 | 51.519484 | 2.009922 | 115.231517 | 92.503277 | 4.032493 | 189.437678 | 133.369178 | 8.06834 | 310.820731 | 174.14846 | 16.157323 | 486.498795 | 214.978943
0.153509 | 13.892645 | 1.597812 | 1.005144 | 69.313011 | 51.568848 | 2.02696 | 115.781803 | 92.552719 | 4.065862 | 189.997179 | 133.418322 | 8.135014 | 311.002824 | 174.19773 | 16.290555 | 486.86371 | 215.027934
0.15715 | 14.247607 | 1.648895 | 1.013681 | 68.973971 | 51.619114 | 2.043644 | 115.936023 | 92.601902 | 4.099231 | 190.535249 | 133.466954 | 8.201704 | 311.219423 | 174.246818 | 16.423866 | 487.312865 | 215.076915
0.16072 | 14.094446 | 1.700282 | 1.022217 | 69.543826 | 51.669053 | 2.060355 | 115.622114 | 92.651139 | 4.132589 | 190.21011 | 133.516288 | 8.26835 | 310.824506 | 174.295599 | 16.557213 | 487.314878 | 215.125801
0.164291 | 14.338353 | 1.751095 | 1.030757 | 69.933185 | 51.718662 | 2.077392 | 115.91601 | 92.700834 | 4.165927 | 190.351998 | 133.565262 | 8.335047 | 311.540846 | 174.344364 | 16.690524 | 488.07895 | 215.174639
0.167934 | 14.830358 | 1.802724 | 1.03912 | 69.66082 | 51.76735 | 2.094086 | 116.756298 | 92.749538 | 4.199302 | 190.82864 | 133.614628 | 8.40174 | 312.114016 | 174.393605 | 16.823882 | 488.621722 | 215.223877
0.171515 | 14.745737 | 1.854365 | 1.047487 | 69.939863 | 51.818627 | 2.110786 | 116.60665 | 92.798885 | 4.233338 | 191.138975 | 133.664316 | 8.468433 | 312.157237 | 174.442683 | 16.95719 | 489.020275 | 215.273566
0.175071 | 14.61404 | 1.905021 | 1.0562 | 69.933752 | 51.867612 | 2.12748 | 116.737143 | 92.848315 | 4.266694 | 191.255853 | 133.713348 | 8.535111 | 312.564585 | 174.491817 | 17.09322 | 489.604976 | 215.32324
0.178641 | 14.570802 | 1.955825 | 1.064564 | 70.282361 | 51.916823 | 2.144526 | 116.946901 | 92.897726 | 4.30005 | 191.700476 | 133.762988 | 8.601783 | 313.117064 | 174.540653 | 17.229312 | 490.408152 | 215.372899
0.182141 | 15.398003 | 2.005726 | 1.072937 | 69.895356 | 51.965949 | 2.16122 | 117.952588 | 92.946794 | 4.334086 | 192.110879 | 133.812806 | 8.668423 | 313.053546 | 174.589965 | 17.362569 | 491.073464 | 215.421921
0.185711 | 15.036235 | 2.056702 | 1.081473 | 70.106345 | 52.015406 | 2.177915 | 117.236196 | 92.995871 | 4.368117 | 192.327032 | 133.863757 | 8.736472 | 314.029886 | 174.639226 | 17.495872 | 490.824887 | 215.471041
0.189211 | 15.816695 | 2.106923 | 1.089837 | 70.349884 | 52.064416 | 2.194614 | 117.549158 | 93.044907 | 4.402835 | 192.531148 | 133.91349 | 8.803183 | 313.520316 | 174.688609 | 17.629246 | 491.297708 | 215.519821
0.192781 | 16.273415 | 2.157878 | 1.098203 | 69.977291 | 52.113849 | 2.211314 | 117.75002 | 93.094154 | 4.436224 | 192.606496 | 133.962693 | 8.869837 | 314.384318 | 174.738295 | 17.762571 | 491.609403 | 215.568631
0.196351 | 16.345163 | 2.208841 | 1.10674 | 70.028046 | 52.163844 | 2.228009 | 118.222484 | 93.142791 | 4.470243 | 193.028907 | 134.012647 | 8.937887 | 314.489397 | 174.787632 | 17.89592 | 492.765803 | 215.617982
0.199921 | 16.888086 | 2.259862 | 1.115279 | 70.093947 | 52.213565 | 2.244698 | 118.060427 | 93.191902 | 4.504271 | 193.350825 | 134.062667 | 9.004618 | 314.732223 | 174.837002 | 18.029177 | 492.647849 | 215.666897
0.203492 | 16.657146 | 2.31092 | 1.123645 | 70.702162 | 52.262564 | 2.261401 | 118.001508 | 93.240751 | 4.538318 | 193.694745 | 134.113067 | 9.072598 | 315.029563 | 174.886425 | 18.162668 | 493.776958 | 215.716124
0.207061 | 16.902627 | 2.361985 | 1.132012 | 71.000187 | 52.311828 | 2.278101 | 118.587119 | 93.289793 | 4.572372 | 194.166249 | 134.163295 | 9.139295 | 315.785595 | 174.93572 | 18.295821 | 493.869509 | 215.764886
0.210631 | 17.235681 | 2.413226 | 1.14055 | 70.917325 | 52.361282 | 2.294865 | 118.453949 | 93.33896 | 4.606395 | 194.134839 | 134.212602 | 9.205965 | 315.675406 | 174.984555 | 18.429138 | 494.495022 | 215.813911
0.214202 | 17.126848 | 2.46372 | 1.148918 | 71.392752 | 52.410466 | 2.31149 | 118.931435 | 93.387825 | 4.640423 | 193.961067 | 134.262376 | 9.272668 | 316.393837 | 175.034047 | 18.562577 | 494.626691 | 215.862771
0.217702 | 17.148326 | 2.513657 | 1.157287 | 71.437189 | 52.459547 | 2.328184 | 119.149603 | 93.437017 | 4.67377 | 194.435718 | 134.311648 | 9.340662 | 317.220659 | 175.083646 | 18.695878 | 494.987898 | 215.912004
0.221273 | 17.327943 | 2.564727 | 1.165658 | 71.293199 | 52.508818 | 2.344886 | 119.313864 | 93.486165 | 4.707823 | 194.717983 | 134.361597 | 9.407352 | 317.245505 | 175.132615 | 18.829183 | 496.072739 | 215.965786
0.224843 | 17.647922 | 2.615852 | 1.17419 | 71.361341 | 52.559297 | 2.361583 | 119.274591 | 93.534783 | 4.741861 | 194.684614 | 134.411131 | 9.474037 | 317.349559 | 175.182152 | 18.976055 | 495.962257 | 216.014882
0.228413 | 17.667999 | 2.666909 | 1.182726 | 71.430794 | 52.608811 | 2.378278 | 119.961852 | 93.583948 | 4.775214 | 194.398491 | 134.460502 | 9.54207 | 318.017799 | 175.231606 | 19.10935 | 496.071136 | 216.063875
0.231996 | 18.021477 | 2.718832 | 1.191093 | 71.937372 | 52.658276 | 2.395319 | 120.508388 | 93.633742 | 4.808581 | 195.292285 | 134.509559 | 9.608749 | 318.191938 | 175.280486 | 19.24271 | 495.828701 | 216.112753
0.235623 | 18.300264 | 2.770095 | 1.199632 | 71.894334 | 52.707884 | 2.412014 | 120.167339 | 93.682562 | 4.842613 | 195.785914 | 134.560946 | 9.675438 | 318.240996 | 175.329627 | 19.375992 | 497.101232 | 216.161908
0.239193 | 18.426737 | 2.820932 | 1.208169 | 71.757101 | 52.757353 | 2.428713 | 120.264893 | 93.7319 | 4.877337 | 196.218855 | 134.610297 | 9.742113 | 318.667659 | 175.378532 | 19.509319 | 497.507297 | 216.210955
0.242763 | 18.705768 | 2.871771 | 1.216536 | 72.356262 | 52.806785 | 2.445405 | 120.510418 | 93.78128 | 4.910695 | 196.284023 | 134.659214 | 9.808806 | 319.051636 | 175.427901 | 19.642652 | 498.413738 | 216.260246
0.246333 | 19.333704 | 2.923131 | 1.224904 | 72.470916 | 52.855368 | 2.462445 | 120.904008 | 93.831371 | 4.944056 | 196.316917 | 134.708513 | 9.876829 | 319.840218 | 175.477484 | 19.779199 | 498.628487 | 216.314366
0.249917 | 18.229945 | 2.974129 | 1.233272 | 72.439106 | 52.904492 | 2.47948 | 120.919767 | 93.88078 | 4.978088 | 196.590203 | 134.758637 | 9.943522 | 320.41421 | 175.526712 | 19.925608 | 499.778273 | 216.363898
0.253498 | 19.293221 | 3.025489 | 1.241639 | 72.555539 | 52.954113 | 2.496197 | 120.611551 | 93.929892 | 5.012124 | 196.720263 | 134.808478 | 10.010192 | 320.54771 | 175.576127 | 20.058962 | 499.784043 | 216.41301
0.257043 | 19.14493 | 3.075931 | 1.250176 | 73.375773 | 53.00335 | 2.512903 | 120.815959 | 93.978921 | 5.046167 | 197.03292 | 134.858339 | 10.07824 | 320.320377 | 175.625486 | 20.192263 | 500.149558 | 216.462044
0.260546 | 19.678185 | 3.125779 | 1.258577 | 72.785187 | 53.052637 | 2.529579 | 121.379962 | 94.027961 | 5.079532 | 197.198013 | 134.907067 | 10.144921 | 320.765091 | 175.674624 | 20.325631 | 500.781923 | 216.510791
0.264114 | 19.69525 | 3.177433 | 1.266912 | 72.994367 | 53.101657 | 2.546275 | 121.085095 | 94.076978 | 5.11287 | 197.628491 | 134.956048 | 10.211573 | 321.032813 | 175.72372 | 20.458905 | 501.188533 | 216.559757
0.267685 | 19.758547 | 3.227846 | 1.275277 | 72.806087 | 53.150729 | 2.562964 | 121.711899 | 94.125874 | 5.146238 | 198.090159 | 135.005207 | 10.278244 | 321.669195 | 175.77264 | 20.5922 | 501.732757 | 216.608889
0.271254 | 20.178459 | 3.27904 | 1.283649 | 72.954195 | 53.199444 | 2.57967 | 121.934124 | 94.175086 | 5.179599 | 198.053559 | 135.054661 | 10.344952 | 321.770653 | 175.821583 | 20.725533 | 501.33673 | 216.657843
0.274824 | 19.633043 | 3.329716 | 1.29201 | 72.864933 | 53.248652 | 2.596367 | 121.621464 | 94.224137 | 5.213635 | 198.193941 | 135.104302 | 10.41163 | 322.216165 | 175.870658 | 20.858953 | 501.966699 | 216.706797
0.278324 | 20.544754 | 3.379935 | 1.300384 | 73.417573 | 53.29744 | 2.613066 | 121.827834 | 94.272831 | 5.24699 | 198.510686 | 135.153514 | 10.478296 | 322.366228 | 175.919658 | 20.992131 | 502.039562 | 216.756095
0.281894 | 21.293248 | 3.431198 | 1.308916 | 73.152968 | 53.348435 | 2.629765 | 122.478505 | 94.321784 | 5.28036 | 198.948912 | 135.202362 | 10.544979 | 322.637982 | 175.969038 | 21.125564 | 503.218589 | 216.80525
0.285532 | 20.607316 | 3.482526 | 1.317456 | 73.656072 | 53.397614 | 2.64646 | 122.313162 | 94.3712 | 5.313714 | 199.132689 | 135.252018 | 10.613017 | 323.165962 | 176.019882 | 21.259178 | 503.849184 | 216.854185
0.289034 | 20.707209 | 3.532919 | 1.325818 | 73.946358 | 53.44668 | 2.663152 | 122.57705 | 94.419707 | 5.347741 | 199.318906 | 135.301648 | 10.68106 | 322.78276 | 176.068622 | 21.392138 | 504.241134 | 216.902758
0.292605 | 21.515821 | 3.584044 | 1.334189 | 73.719881 | 53.49549 | 2.679854 | 122.577622 | 94.468795 | 5.381783 | 199.252729 | 135.351385 | 10.747736 | 323.342868 | 176.11773 | 21.525463 | 505.134977 | 216.951865
0.296177 | 21.906952 | 3.634924 | 1.342554 | 73.787916 | 53.544757 | 2.696561 | 122.878648 | 94.518077 | 5.415144 | 199.844764 | 135.400645 | 10.814421 | 323.687974 | 176.166845 | 21.658818 | 505.147756 | 217.000809
0.299745 | 21.808724 | 3.685734 | 1.350921 | 73.901202 | 53.593608 | 2.71325 | 122.743249 | 94.566984 | 5.449328 | 199.538211 | 135.45101 | 10.881133 | 324.312501 | 176.215564 | 21.79211 | 506.059747 | 217.050147
0.303245 | 22.219403 | 3.735852 | 1.359288 | 73.942609 | 53.642661 | 2.729945 | 122.973568 | 94.61772 | 5.483225 | 199.761921 | 135.500124 | 10.947788 | 324.482038 | 176.264708 | 21.925443 | 505.891774 | 217.098846
0.306955 | 22.614311 | 3.789158 | 1.367655 | 74.122544 | 53.691553 | 2.747324 | 123.269237 | 94.666926 | 5.516585 | 200.026949 | 135.550178 | 11.014469 | 324.59436 | 176.313742 | 22.058755 | 506.538703 | 217.147974
0.310613 | 22.297586 | 3.841099 | 1.376025 | 74.256925 | 53.740586 | 2.764019 | 123.858449 | 94.715984 | 5.550616 | 200.773967 | 135.59926 | 11.081167 | 325.3654 | 176.36271 | 22.192055 | 506.824694 | 217.197254
0.314165 | 22.274331 | 3.892295 | 1.384391 | 74.56295 | 53.789365 | 2.780719 | 123.837117 | 94.765293 | 5.583974 | 200.895328 | 135.648528 | 11.147841 | 325.50456 | 176.411714 | 22.325432 | 507.094057 | 217.245944
0.317735 | 22.239455 | 3.942976 | 1.392755 | 74.959071 | 53.8383 | 2.797763 | 124.039892 | 94.814747 | 5.617341 | 200.719148 | 135.69718 | 11.21448 | 326.032868 | 176.461021 | 22.45874 | 507.674513 | 217.295098
0.321305 | 22.437933 | 3.9943 | 1.401124 | 74.488489 | 53.88765 | 2.814456 | 124.448848 | 94.863903 | 5.650697 | 201.038271 | 135.746716 | 11.282539 | 326.280801 | 176.51064 | 22.592057 | 507.972938 | 217.343936
0.324874 | 22.963867 | 4.044843 | 1.409491 | 75.114668 | 53.936417 | 2.8315 | 123.961668 | 94.914266 | 5.684733 | 201.834255 | 135.796479 | 11.349228 | 327.096414 | 176.559624 | 22.72539 | 508.545303 | 217.393248
0.328445 | 23.759468 | 4.09637 | 1.417862 | 75.26948 | 53.98546 | 2.848527 | 123.626225 | 94.964048 | 5.718803 | 201.709251 | 135.846327 | 11.415902 | 327.254021 | 176.608561 | 22.861438 | 509.36827 | 217.442817
0.332015 | 24.002131 | 4.146864 | 1.426228 | 75.367591 | 54.034594 | 2.865229 | 124.704547 | 95.013031 | 5.752121 | 201.491456 | 135.895514 | 11.482576 | 327.661267 | 176.657312 | 22.994755 | 509.403022 | 217.491813
0.335585 | 23.306153 | 4.197945 | 1.434597 | 75.291009 | 54.08358 | 2.881931 | 124.954095 | 95.061939 | 5.785489 | 201.666766 | 135.94422 | 11.549217 | 327.865164 | 176.706505 | 23.12811 | 510.381997 | 217.541006
0.339157 | 23.641439 | 4.248726 | 1.442959 | 75.194191 | 54.132439 | 2.89862 | 124.885882 | 95.111286 | 5.818838 | 202.390158 | 135.993337 | 11.615936 | 327.586074 | 176.755721 | 23.261454 | 511.176435 | 217.590052
0.342656 | 23.987524 | 4.299011 | 1.451326 | 75.532356 | 54.181773 | 2.915659 | 124.749756 | 95.160805 | 5.852207 | 202.403462 | 136.042184 | 11.682612 | 328.650422 | 176.804772 | 23.394776 | 511.555556 | 217.638937
0.346241 | 24.139327 | 4.35025 | 1.459693 | 75.7535 | 54.230911 | 2.932357 | 125.09973 | 95.209961 | 5.885557 | 202.912254 | 136.091084 | 11.74928 | 328.542082 | 176.853902 | 23.527995 | 511.603412 | 217.688188
0.349866 | 23.766575 | 4.402131 | 1.46823 | 76.067671 | 54.28107 | 2.949063 | 125.552166 | 95.259123 | 5.918906 | 202.547043 | 136.140447 | 11.816012 | 329.182595 | 176.902932 | 23.661331 | 512.002887 | 217.736988
0.353437 | 24.706999 | 4.452859 | 1.47677 | 75.877012 | 54.3305 | 2.965759 | 125.549282 | 95.307956 | 5.95227 | 203.321413 | 136.189869 | 11.884325 | 328.943531 | 176.953357 | 23.794764 | 512.005733 | 217.786317
0.357005 | 24.92373 | 4.503755 | 1.485133 | 76.388055 | 54.379968 | 2.982455 | 125.584145 | 95.356856 | 5.986312 | 203.55386 | 136.239732 | 11.952055 | 329.269198 | 177.002716 | 23.930715 | 512.479673 | 217.835815
0.360576 | 24.388303 | 4.555042 | 1.493676 | 76.546006 | 54.429668 | 2.999149 | 126.00491 | 95.405984 | 6.020351 | 204.18303 | 136.289356 | 12.018729 | 329.864492 | 177.051782 | 24.064042 | 513.565462 | 217.884984
0.36416 | 24.752421 | 4.606533 | 1.502043 | 76.159566 | 54.478779 | 3.015848 | 126.507533 | 95.456054 | 6.053697 | 204.083924 | 136.338671 | 12.085413 | 330.768227 | 177.101029 | 24.197324 | 513.648334 | 217.934003
0.367787 | 24.910125 | 4.657962 | 1.510407 | 76.104077 | 54.527618 | 3.032889 | 125.874513 | 95.507277 | 6.087756 | 204.40978 | 136.389139 | 12.153434 | 330.514702 | 177.150719 | 24.330611 | 513.991993 | 217.98324
0.371357 | 24.947181 | 4.708838 | 1.518773 | 76.3377 | 54.576821 | 3.050609 | 126.046646 | 95.557493 | 6.121788 | 204.166562 | 136.43805 | 12.220118 | 331.113541 | 177.20133 | 24.463963 | 514.785224 | 218.031825
0.374927 | 24.759883 | 4.760245 | 1.527142 | 76.250635 | 54.625393 | 3.067647 | 126.460705 | 95.607005 | 6.155139 | 205.062977 | 136.487347 | 12.289502 | 331.27634 | 177.25136 | 24.597307 | 515.282083 | 218.081084
0.378497 | 25.488278 | 4.810972 | 1.535511 | 76.236533 | 54.674468 | 3.084336 | 126.753364 | 95.655918 | 6.188494 | 205.079636 | 136.536766 | 12.357551 | 331.394332 | 177.300891 | 24.730637 | 515.53675 | 218.130062
0.382137 | 25.330456 | 4.863254 | 1.543874 | 76.362126 | 54.72354 | 3.101041 | 126.397528 | 95.705052 | 6.22254 | 205.273174 | 136.586359 | 12.424252 | 331.59433 | 177.349747 | 24.86397 | 515.75794 | 218.179085
0.385707 | 25.545468 | 4.913714 | 1.552245 | 76.633681 | 54.772557 | 3.117733 | 127.366812 | 95.753759 | 6.255902 | 205.361595 | 136.636009 | 12.490914 | 332.261836 | 177.398928 | 24.997246 | 516.609913 | 218.228165
0.389418 | 25.921398 | 4.966899 | 1.560609 | 77.233275 | 54.821772 | 3.134498 | 127.717276 | 95.803219 | 6.289937 | 206.419355 | 136.685326 | 12.557596 | 333.106738 | 177.448019 | 25.13059 | 517.515006 | 218.27705
0.392988 | 26.091166 | 5.018038 | 1.568981 | 77.188768 | 54.870402 | 3.151464 | 127.47558 | 95.852632 | 6.323293 | 206.0371 | 136.735396 | 12.625646 | 332.633307 | 177.497503 | 25.263877 | 518.09414 | 218.326292
0.396558 | 26.460362 | 5.068957 | 1.577344 | 77.739329 | 54.919573 | 3.168168 | 127.951575 | 95.902126 | 6.357353 | 206.349289 | 136.78558 | 12.692314 | 333.100589 | 177.546641 | 25.39724 | 517.941124 | 218.374899
0.400128 | 26.459591 | 5.121451 | 1.58571 | 78.09173 | 54.96902 | 3.184863 | 128.124748 | 95.950909 | 6.39274 | 207.043508 | 136.83607 | 12.759011 | 334.038346 | 177.595968 | 25.530551 | 518.530865 | 218.423785
0.40398 | 26.763972 | 5.175012 | 1.594245 | 78.189959 | 55.018798 | 3.20157 | 128.207133 | 95.999939 | 6.426091 | 206.242981 | 136.885853 | 12.825692 | 333.874435 | 177.644637 | 25.663857 | 518.700335 | 218.473577
0.407618 | 26.779059 | 5.226955 | 1.602615 | 78.459335 | 55.0681 | 3.218259 | 128.40826 | 96.049081 | 6.460127 | 206.933652 | 136.935335 | 12.893704 | 334.573985 | 177.694713 | 25.79987 | 519.122114 | 218.522816
0.411204 | 26.908241 | 5.278236 | 1.611153 | 78.110325 | 55.117676 | 3.234954 | 127.732235 | 96.098068 | 6.493486 | 207.148876 | 136.985204 | 12.96039 | 334.134361 | 177.743686 | 25.93323 | 519.459896 | 218.572013
0.414829 | 27.216777 | 5.330298 | 1.619524 | 78.399641 | 55.166968 | 3.251665 | 128.170704 | 96.146875 | 6.527531 | 207.238867 | 137.03434 | 13.027076 | 335.071186 | 177.792911 | 26.066544 | 519.393364 | 218.620975
0.418399 | 27.329051 | 5.380871 | 1.628057 | 77.815071 | 55.216466 | 3.26835 | 128.671675 | 96.196005 | 6.560888 | 207.84565 | 137.083478 | 13.093748 | 335.477529 | 177.841679 | 26.199861 | 520.141428 | 218.670173
0.421969 | 27.602924 | 5.432046 | 1.636428 | 77.837707 | 55.265423 | 3.285045 | 128.726887 | 96.245025 | 6.59424 | 207.61305 | 137.132717 | 13.160439 | 335.37686 | 177.890559 | 26.333192 | 520.893531 | 218.719564
0.425541 | 27.354386 | 5.482898 | 1.644796 | 78.333156 | 55.314646 | 3.301742 | 128.596023 | 96.294016 | 6.629137 | 207.907217 | 137.18384 | 13.227097 | 336.005781 | 177.939648 | 26.469224 | 521.263766 | 218.769594
0.429121 | 27.787568 | 5.534452 | 1.653159 | 78.65165 | 55.363719 | 3.318441 | 129.061822 | 96.342986 | 6.663 | 208.756986 | 137.233387 | 13.293785 | 336.356995 | 177.988994 | 26.605664 | 522.002168 | 218.819169
0.432749 | 28.304694 | 5.586255 | 1.661525 | 78.28019 | 55.41292 | 3.335138 | 129.539765 | 96.392287 | 6.696354 | 208.410367 | 137.282293 | 13.360466 | 336.6296 | 178.038035 | 26.738594 | 522.065772 | 218.868057
0.436318 | 27.822925 | 5.637085 | 1.669893 | 78.957673 | 55.46164 | 3.352178 | 129.174919 | 96.442725 | 6.729713 | 208.699822 | 137.331152 | 13.428504 | 336.850042 | 178.087725 | 26.8719 | 522.462569 | 218.917054
0.439891 | 27.799692 | 5.687979 | 1.678261 | 79.199401 | 55.510968 | 3.369214 | 129.139776 | 96.491968 | 6.763072 | 209.052038 | 137.380259 | 13.495459 | 336.844884 | 178.136997 | 27.005252 | 523.314476 | 218.96611
0.443463 | 28.972646 | 5.738938 | 1.686799 | 79.0896 | 55.561062 | 3.385918 | 129.266659 | 96.541091 | 6.796431 | 209.350018 | 137.429365 | 13.563223 | 337.66072 | 178.186986 | 27.138572 | 524.001688 | 219.014909
0.447033 | 29.275073 | 5.789939 | 1.695337 | 79.237351 | 55.611465 | 3.402609 | 130.049713 | 96.590245 | 6.830472 | 208.780649 | 137.479324 | 13.631268 | 338.265476 | 178.237266 | 27.271883 | 523.900768 | 219.063809
0.4506 | 29.321992 | 5.841086 | 1.703873 | 79.208171 | 55.661031 | 3.41965 | 129.636852 | 96.639995 | 6.863824 | 209.42987 | 137.528588 | 13.699296 | 338.234155 | 178.287048 | 27.405213 | 524.373591 | 219.112989
0.454169 | 29.412643 | 5.891843 | 1.712416 | 78.739058 | 55.710669 | 3.436351 | 130.479851 | 96.68877 | 6.897882 | 210.090079 | 137.578288 | 13.767342 | 338.2882 | 178.336777 | 27.538516 | 525.319372 | 219.162006
0.45774 | 29.521421 | 5.942935 | 1.720779 | 79.387195 | 55.759574 | 3.453042 | 130.279682 | 96.738111 | 6.931214 | 210.061895 | 137.627419 | 13.834047 | 338.692634 | 178.386295 | 27.671858 | 525.695421 | 219.210996
0.46131 | 29.731964 | 5.993964 | 1.729145 | 79.336325 | 55.809027 | 3.469744 | 130.420661 | 96.787316 | 6.964584 | 210.570536 | 137.676696 | 13.902096 | 339.150004 | 178.435805 | 27.805164 | 525.866674 | 219.260069
0.464882 | 29.24184 | 6.04513 | 1.73768 | 79.465307 | 55.859212 | 3.486785 | 130.57447 | 96.837573 | 6.998636 | 210.530642 | 137.726245 | 13.968771 | 339.517552 | 178.48457 | 27.938453 | 525.98984 | 219.309061
0.46845 | 29.503971 | 6.095901 | 1.746223 | 79.309219 | 55.908559 | 3.503815 | 130.59064 | 96.88698 | 7.031983 | 211.301312 | 137.775235 | 14.035467 | 339.763029 | 178.533748 | 28.07186 | 526.784914 | 219.357878
0.47202 | 29.941716 | 6.146948 | 1.754762 | 79.528177 | 55.95911 | 3.520514 | 131.153653 | 96.936053 | 7.065345 | 211.414112 | 137.824309 | 14.102085 | 339.658462 | 178.583095 | 28.205171 | 527.490351 | 219.406853
0.475589 | 29.507789 | 6.198304 | 1.763294 | 79.950053 | 56.008613 | 3.537211 | 131.471784 | 96.985623 | 7.098695 | 211.400488 | 137.873342 | 14.170157 | 340.335525 | 178.632643 | 28.338431 | 527.986773 | 219.455887
0.479161 | 29.116867 | 6.24942 | 1.771666 | 80.234549 | 56.057909 | 3.554251 | 131.93394 | 97.035386 | 7.132071 | 211.913687 | 137.9224 | 14.236827 | 340.478924 | 178.681705 | 28.471774 | 528.429277 | 219.505068
0.48273 | 29.435288 | 6.299814 | 1.780031 | 80.968302 | 56.106597 | 3.571292 | 131.671215 | 97.084877 | 7.165418 | 212.130686 | 137.971203 | 14.303521 | 341.209084 | 178.730756 | 28.605091 | 529.037049 | 219.554061
0.486231 | 29.553477 | 6.350025 | 1.788396 | 80.380745 | 56.155718 | 3.587985 | 131.58261 | 97.133956 | 7.198766 | 212.366485 | 138.020344 | 14.370206 | 341.32732 | 178.77989 | 28.738408 | 529.388032 | 219.602868
0.489801 | 29.589676 | 6.401575 | 1.796765 | 80.175142 | 56.204417 | 3.604687 | 132.46832 | 97.182973 | 7.232131 | 212.780521 | 138.069329 | 14.436842 | 342.132004 | 178.828523 | 28.871855 | 530.275775 | 219.652105
0.493371 | 29.978329 | 6.451855 | 1.805129 | 80.213127 | 56.253573 | 3.621381 | 132.04185 | 97.232576 | 7.266167 | 212.791089 | 138.119283 | 14.506258 | 342.380414 | 178.879818 | 29.005041 | 530.854595 | 219.701499
0.49694 | 30.190631 | 6.503601 | 1.813498 | 80.442437 | 56.302805 | 3.638419 | 132.245231 | 97.281934 | 7.299539 | 212.474502 | 138.168982 | 14.572928 | 342.399166 | 178.928917 | 29.141196 | 531.075982 | 219.750816
0.500581 | 30.291944 | 6.555077 | 1.821866 | 80.074904 | 56.351478 | 3.655114 | 132.705479 | 97.330856 | 7.333548 | 213.159437 | 138.218315 | 14.639669 | 342.497703 | 178.977726 | 29.274442 | 531.112725 | 219.800077
0.504151 | 30.500984 | 6.606438 | 1.830234 | 80.646369 | 56.400884 | 3.671815 | 132.564755 | 97.38048 | 7.366923 | 213.261635 | 138.267414 | 14.706306 | 343.503543 | 179.026536 | 29.407775 | 531.557745 | 219.849122
0.508142 | 30.675652 | 6.662881 | 1.8386 | 80.845305 | 56.450022 | 3.688848 | 132.87985 | 97.430553 | 7.400281 | 213.713991 | 138.316242 | 14.772969 | 344.001723 | 179.075859 | 29.541138 | 531.713097 | 219.89834
0.511711 | 30.680198 | 6.713915 | 1.847139 | 81.214523 | 56.500525 | 3.705884 | 132.981435 | 97.47993 | 7.433633 | 214.04285 | 138.365465 | 14.839648 | 344.266217 | 179.125191 | 29.674373 | 532.369436 | 219.94713
0.515212 | 30.944292 | 6.763814 | 1.855677 | 81.536416 | 56.550193 | 3.722587 | 133.194667 | 97.529345 | 7.466982 | 214.270281 | 138.414645 | 14.9077 | 344.130924 | 179.174918 | 29.807679 | 532.692175 | 219.996061
0.518852 | 30.578745 | 6.816003 | 1.864212 | 81.345942 | 56.599787 | 3.739621 | 133.443702 | 97.579025 | 7.500346 | 214.319232 | 138.464092 | 14.974406 | 344.876272 | 179.223945 | 29.941075 | 533.635651 | 220.045354
0.522422 | 31.656074 | 6.866872 | 1.87258 | 81.908989 | 56.648951 | 3.756331 | 133.459012 | 97.628148 | 7.534388 | 214.466241 | 138.513241 | 15.041049 | 345.640942 | 179.272834 | 30.077088 | 534.18139 | 220.094994
0.525992 | 31.537842 | 6.917969 | 1.880947 | 81.982537 | 56.697929 | 3.773017 | 133.442319 | 97.677075 | 7.567747 | 214.833681 | 138.562428 | 15.107726 | 344.727521 | 179.321894 | 30.210383 | 535.035478 | 220.144007
0.529562 | 31.691878 | 6.969144 | 1.889314 | 81.890573 | 56.746498 | 3.789717 | 133.662251 | 97.726726 | 7.601105 | 214.63154 | 138.611799 | 15.174427 | 345.447175 | 179.371236 | 30.343727 | 535.523115 | 220.19301
0.533132 | 31.673783 | 7.019873 | 1.897682 | 81.714896 | 56.795785 | 3.806754 | 134.087997 | 97.77681 | 7.635146 | 215.16532 | 138.661814 | 15.242443 | 345.468229 | 179.420738 | 30.477027 | 535.720589 | 220.241842
0.536635 | 32.291417 | 7.069848 | 1.906049 | 81.441412 | 56.84452 | 3.823789 | 134.422108 | 97.825724 | 7.669191 | 215.619274 | 138.711297 | 15.309118 | 346.19081 | 179.469867 | 30.610376 | 535.970194 | 220.291027
0.540202 | 32.20026 | 7.121024 | 1.914416 | 81.96448 | 56.893499 | 3.840486 | 134.818132 | 97.875185 | 7.70255 | 215.870821 | 138.760426 | 15.377172 | 346.876961 | 179.519825 | 30.743669 | 536.62127 | 220.340007
0.543773 | 31.448344 | 7.171969 | 1.922784 | 81.971815 | 56.942569 | 3.857184 | 134.69866 | 97.924343 | 7.735894 | 216.009928 | 138.809812 | 15.443849 | 346.925176 | 179.568774 | 30.87704 | 537.715038 | 220.389013
0.547344 | 32.229582 | 7.223382 | 1.931149 | 82.580086 | 56.991731 | 3.874223 | 134.860368 | 97.974092 | 7.76994 | 216.313105 | 138.85931 | 15.510519 | 347.400546 | 179.617689 | 31.01028 | 537.407585 | 220.438048
0.550913 | 32.360988 | 7.27389 | 1.939516 | 82.59828 | 57.040931 | 3.890922 | 135.305154 | 98.022839 | 7.803291 | 216.365196 | 138.908266 | 15.577195 | 347.672198 | 179.666561 | 31.143654 | 538.198385 | 220.487001
0.554484 | 31.743959 | 7.325378 | 1.948054 | 82.113506 | 57.090978 | 3.90762 | 135.771821 | 98.071931 | 7.83665 | 216.578232 | 138.957774 | 15.643907 | 348.301554 | 179.715996 | 31.276949 | 538.829912 | 220.53592
0.558056 | 32.392611 | 7.376443 | 1.956591 | 82.056856 | 57.140531 | 3.924315 | 135.298795 | 98.121034 | 7.870689 | 216.419254 | 139.007698 | 15.71056 | 348.35399 | 179.764817 | 31.410239 | 539.746069 | 220.585073
0.561694 | 32.431427 | 7.427962 | 1.96496 | 83.098564 | 57.189641 | 3.941011 | 135.63163 | 98.171182 | 7.904053 | 217.213565 | 139.056193 | 15.777236 | 348.672006 | 179.813785 | 31.543596 | 540.355502 | 220.634073
0.565263 | 32.87068 | 7.479044 | 1.973497 | 82.83773 | 57.240079 | 3.958051 | 135.849086 | 98.22003 | 7.937427 | 217.412773 | 139.105263 | 15.843924 | 349.378459 | 179.863292 | 31.676965 | 541.357846 | 220.683102
0.568835 | 32.518646 | 7.529901 | 1.982033 | 82.682031 | 57.289607 | 3.974747 | 136.075412 | 98.269136 | 7.970761 | 217.815534 | 139.154391 | 15.911956 | 349.657269 | 179.91274 | 31.810233 | 541.678821 | 220.73238
0.572333 | 32.374365 | 7.580095 | 1.990402 | 83.101622 | 57.338925 | 3.991444 | 135.894535 | 98.318356 | 8.004122 | 217.874334 | 139.203497 | 15.978633 | 350.155531 | 179.961783 | 31.943558 | 542.628704 | 220.781055
0.575904 | 32.63396 | 7.631095 | 1.998768 | 82.897931 | 57.38796 | 4.008483 | 136.324391 | 98.369038 | 8.040884 | 217.438156 | 139.257405 | 16.045315 | 350.737831 | 180.011037 | 32.093207 | 543.370547 | 220.835908
0.579474 | 32.573026 | 7.681959 | 2.007307 | 82.67394 | 57.438111 | 4.026548 | 136.926318 | 98.420912 | 8.076965 | 218.373645 | 139.310446 | 16.118804 | 350.85062 | 180.064655 | 32.242914 | 544.590737 | 220.891069
0.583047 | 32.578626 | 7.733297 | 2.016185 | 82.894386 | 57.489739 | 4.044263 | 136.657266 | 98.472979 | 8.113046 | 218.514493 | 139.363365 | 16.190917 | 351.222519 | 180.118402 | 32.392574 | 544.67261 | 220.946259
0.586613 | 32.760777 | 7.78401 | 2.025065 | 83.344047 | 57.541782 | 4.062664 | 137.015641 | 98.527044 | 8.149108 | 218.896594 | 139.417345 | 16.264419 | 352.129566 | 180.171723 | 32.542147 | 545.708198 | 221.001054
0.590183 | 33.338992 | 7.835365 | 2.033944 | 83.749816 | 57.594294 | 4.08073 | 137.009702 | 98.57988 | 8.185903 | 219.304629 | 139.470465 | 16.337901 | 352.084701 | 180.225672 | 32.691786 | 546.821311 | 221.05594
0.593825 | 33.658248 | 7.887354 | 2.043343 | 83.543718 | 57.648542 | 4.098443 | 138.02171 | 98.632442 | 8.221973 | 219.372742 | 139.52326 | 16.413077 | 352.673163 | 180.28107 | 32.84153 | 547.432131 | 221.111022
0.597464 | 33.864279 | 7.93903 | 2.052045 | 83.854866 | 57.699719 | 4.117527 | 137.707431 | 98.688444 | 8.258764 | 219.742424 | 139.57773 | 16.490332 | 353.71331 | 180.337584 | 32.991065 | 548.735619 | 221.165939
0.601034 | 33.902074 | 7.989913 | 2.060921 | 83.844644 | 57.75169 | 4.135587 | 137.884238 | 98.741148 | 8.295493 | 219.820688 | 139.631311 | 16.567872 | 354.285643 | 180.39467 | 33.140794 | 549.751338 | 221.221014
0.604604 | 34.201167 | 8.040909 | 2.069635 | 83.953522 | 57.802599 | 4.15331 | 138.238356 | 98.79318 | 8.331568 | 219.910763 | 139.686239 | 16.642755 | 355.220008 | 180.449735 | 33.290424 | 550.634231 | 221.275848
0.608175 | 33.985753 | 8.092273 | 2.07834 | 84.093515 | 57.853464 | 4.171372 | 138.000056 | 98.846429 | 8.369032 | 220.356413 | 139.739173 | 16.717916 | 355.892218 | 180.505208 | 33.440049 | 551.733016 | 221.331061
0.611746 | 34.015694 | 8.142869 | 2.08705 | 84.246086 | 57.904511 | 4.189103 | 138.302147 | 98.897914 | 8.405105 | 220.879811 | 139.792488 | 16.792386 | 356.694386 | 180.560392 | 33.592482 | 553.383735 | 221.387029
0.615247 | 34.05903 | 8.192899 | 2.095932 | 84.694781 | 57.956609 | 4.207497 | 138.37946 | 98.951957 | 8.441177 | 221.517793 | 139.845453 | 16.867242 | 357.167842 | 180.614964 | 33.744784 | 554.924596 | 221.443215
0.618745 | 34.270603 | 8.243064 | 2.104635 | 84.5451 | 58.007728 | 4.225212 | 138.866912 | 99.004138 | 8.477397 | 222.231737 | 139.898633 | 16.942126 | 357.558425 | 180.669879 | 33.894496 | 555.199779 | 221.498089
0.622315 | 34.406355 | 8.293938 | 2.113348 | 84.53016 | 58.058636 | 4.242925 | 139.204387 | 99.059116 | 8.513342 | 222.336105 | 139.951622 | 17.015561 | 358.729064 | 180.723727 | 34.044102 | 556.64823 | 221.552977
0.625885 | 34.67464 | 8.344915 | 2.122234 | 85.117434 | 58.110849 | 4.262361 | 139.655009 | 99.112788 | 8.550104 | 222.96315 | 140.005584 | 17.089044 | 359.480855 | 180.777913 | 34.193781 | 557.567003 | 221.608075
0.629454 | 34.407904 | 8.396009 | 2.131104 | 84.978419 | 58.162569 | 4.280404 | 139.795039 | 99.165785 | 8.586325 | 222.96392 | 140.058588 | 17.163948 | 359.968029 | 180.832735 | 34.343382 | 558.510618 | 221.663062
0.633025 | 34.645052 | 8.447087 | 2.139816 | 85.307647 | 58.213744 | 4.298126 | 140.232582 | 99.218204 | 8.62226 | 223.342399 | 140.111458 | 17.237395 | 360.873255 | 180.887057 | 34.493058 | 559.825679 | 221.718055
0.636596 | 35.030222 | 8.498435 | 2.148522 | 85.283004 | 58.264713 | 4.315855 | 140.412837 | 99.270304 | 8.658342 | 223.736012 | 140.164359 | 17.312213 | 361.530117 | 180.941832 | 34.642697 | 560.916586 | 221.773697
0.640236 | 35.044806 | 8.550255 | 2.157402 | 85.870795 | 58.316884 | 4.333569 | 140.967263 | 99.322292 | 8.695778 | 224.424268 | 140.219366 | 17.385696 | 362.454572 | 180.995784 | 34.795072 | 562.83159 | 221.829056
0.643806 | 35.050742 | 8.601248 | 2.166288 | 85.978293 | 58.368798 | 4.351632 | 141.176573 | 99.375421 | 8.733915 | 225.002482 | 140.275461 | 17.4592 | 363.644139 | 181.049772 | 34.944637 | 564.774788 | 221.884019
0.647376 | 35.420883 | 8.652457 | 2.175159 | 85.504492 | 58.42084 | 4.369692 | 140.866223 | 99.428138 | 8.770679 | 225.448171 | 140.329455 | 17.532656 | 364.400139 | 181.103762 | 35.094292 | 565.720339 | 221.939162
0.651016 | 35.528818 | 8.704169 | 2.18404 | 86.09721 | 58.473122 | 4.387421 | 140.967294 | 99.479926 | 8.808106 | 226.244799 | 140.384967 | 17.606187 | 365.123347 | 181.157572 | 35.244021 | 566.898089 | 221.994268
0.654588 | 35.577832 | 8.754952 | 2.192953 | 86.432117 | 58.524844 | 4.405123 | 141.528333 | 99.53206 | 8.84488 | 226.71582 | 140.438713 | 17.681011 | 365.922694 | 181.213053 | 35.393643 | 568.641232 | 222.04903
0.658158 | 35.523625 | 8.806208 | 2.201801 | 86.392506 | 58.576781 | 4.423191 | 141.780851 | 99.585298 | 8.88164 | 226.774199 | 140.492602 | 17.758577 | 367.765636 | 181.269869 | 35.54327 | 569.377355 | 222.104197
0.661727 | 35.546111 | 8.856956 | 2.210676 | 86.301463 | 58.628662 | 4.44125 | 142.868776 | 99.640061 | 8.918417 | 227.623726 | 140.546456 | 17.83613 | 368.191777 | 181.3267 | 35.692882 | 570.575324 | 222.159083
0.665299 | 36.309318 | 8.907929 | 2.219389 | 86.346056 | 58.679803 | 4.46 | 143.045796 | 99.693074 | 8.955155 | 228.460012 | 140.600562 | 17.912335 | 369.367542 | 181.382664 | 35.842523 | 571.84846 | 222.2141
0.668868 | 36.048646 | 8.958948 | 2.228268 | 86.818171 | 58.731673 | 4.478734 | 143.117782 | 99.748046 | 8.991924 | 228.256136 | 140.654412 | 17.987171 | 370.697338 | 181.437776 | 35.992243 | 573.279506 | 222.269281
0.672437 | 35.730466 | 9.010434 | 2.237145 | 86.999693 | 58.783918 | 4.496796 | 143.605108 | 99.801141 | 9.028002 | 228.817719 | 140.707474 | 18.060648 | 371.617825 | 181.491971 | 36.14183 | 574.91007 | 222.32397
0.676007 | 35.85662 | 9.061517 | 2.246023 | 86.777231 | 58.835402 | 4.514855 | 143.352561 | 99.85423 | 9.064901 | 229.239158 | 140.76149 | 18.134137 | 372.390487 | 181.545953 | 36.291463 | 576.094624 | 222.379035
0.679579 | 36.325321 | 9.112029 | 2.254902 | 87.206269 | 58.887781 | 4.53291 | 144.402121 | 99.907025 | 9.100846 | 230.012201 | 140.814368 | 18.208991 | 372.999359 | 181.600971 | 36.443839 | 577.596569 | 222.43511
0.683078 | 36.499031 | 9.162071 | 2.263779 | 87.220485 | 58.939949 | 4.550979 | 144.492864 | 99.960177 | 9.1376 | 230.55672 | 140.868713 | 18.282462 | 374.723229 | 181.655083 | 36.598919 | 579.728381 | 222.492151
0.68665 | 36.746638 | 9.213628 | 2.27266 | 86.975937 | 58.991632 | 4.569036 | 144.568305 | 100.013137 | 9.175052 | 231.706084 | 140.923242 | 18.357304 | 375.045315 | 181.709734 | 36.748598 | 581.05097 | 222.547041
0.690287 | 36.539869 | 9.264949 | 2.281712 | 87.504227 | 59.044643 | 4.587433 | 144.699891 | 100.067084 | 9.211813 | 231.956133 | 140.977485 | 18.430789 | 376.397299 | 181.764585 | 36.898285 | 581.777528 | 222.602101
0.693858 | 37.384539 | 9.315995 | 2.290417 | 87.779517 | 59.095621 | 4.605497 | 145.698254 | 100.120209 | 9.249935 | 232.902632 | 141.033364 | 18.505635 | 377.153834 | 181.819067 | 37.047856 | 582.910776 | 222.657023
0.697428 | 37.183212 | 9.367775 | 2.299128 | 87.237376 | 59.147494 | 4.623552 | 145.560532 | 100.172705 | 9.287383 | 233.589296 | 141.088311 | 18.580474 | 377.870675 | 181.873878 | 37.197685 | 584.601619 | 222.712059
0.700998 | 37.088675 | 9.41817 | 2.308007 | 87.883738 | 59.198863 | 4.641618 | 146.029565 | 100.226311 | 9.324151 | 233.813772 | 141.142457 | 18.653982 | 379.502954 | 181.927941 | 37.347239 | 585.868553 | 222.767093
0.704568 | 37.051761 | 9.469857 | 2.316886 | 87.671255 | 59.251118 | 4.659681 | 146.449811 | 100.278969 | 9.360913 | 234.570174 | 141.196594 | 18.728803 | 380.366273 | 181.982779 | 37.496804 | 586.985515 | 222.822184
0.708138 | 36.852013 | 9.519924 | 2.325764 | 88.159478 | 59.302737 | 4.678089 | 146.595085 | 100.333225 | 9.397663 | 235.104992 | 141.250348 | 18.802269 | 380.71112 | 182.036899 | 37.651925 | 588.806481 | 222.879028
0.711639 | 37.770714 | 9.570114 | 2.334645 | 88.659436 | 59.355162 | 4.696828 | 147.178657 | 100.388004 | 9.434415 | 235.115699 | 141.304743 | 18.877124 | 381.904269 | 182.091675 | 37.801691 | 589.978838 | 222.934067
0.715211 | 37.939192 | 9.621046 | 2.343526 | 88.522825 | 59.40693 | 4.71489 | 147.803825 | 100.44119 | 9.471192 | 235.52081 | 141.358317 | 18.952092 | 382.735682 | 182.146746 | 37.951284 | 591.599859 | 222.989247
0.71885 | 37.735806 | 9.673136 | 2.352403 | 88.602494 | 59.458748 | 4.732944 | 148.242288 | 100.494391 | 9.507284 | 236.349282 | 141.411528 | 19.028173 | 383.54867 | 182.203278 | 38.100822 | 591.748109 | 223.044136
0.722488 | 37.648502 | 9.725352 | 2.361283 | 89.000754 | 59.510506 | 4.751003 | 148.73788 | 100.547158 | 9.544018 | 237.613635 | 141.465379 | 19.107107 | 384.685576 | 182.260865 | 38.250615 | 593.49661 | 223.099164
0.726058 | 38.317079 | 9.776238 | 2.370165 | 89.31185 | 59.562624 | 4.769076 | 148.336043 | 100.600334 | 9.580121 | 237.520727 | 141.51865 | 19.184658 | 385.979664 | 182.317769 | 38.400248 | 594.253984 | 223.154217
0.729701 | 37.692082 | 9.828847 | 2.378871 | 89.656991 | 59.613799 | 4.787127 | 148.388874 | 100.653201 | 9.616191 | 238.315347 | 141.57131 | 19.262252 | 386.71348 | 182.374839 | 38.549914 | 595.595808 | 223.20927
0.733269 | 38.270317 | 9.87898 | 2.38775 | 89.701134 | 59.665962 | 4.805202 | 148.968214 | 100.70646 | 9.6531 | 239.262014 | 141.625701 | 19.338436 | 388.14865 | 182.430934 | 38.702107 | 596.872805 | 223.265056
0.736769 | 38.748135 | 9.929162 | 2.396633 | 90.26421 | 59.71772 | 4.823262 | 149.211282 | 100.759197 | 9.689711 | 239.875191 | 141.679371 | 19.413313 | 389.060827 | 182.486073 | 38.851925 | 598.454784 | 223.320167
0.74041 | 38.752229 | 9.981698 | 2.405343 | 89.839593 | 59.768828 | 4.841308 | 149.33306 | 100.81191 | 9.726478 | 239.867087 | 141.733331 | 19.488136 | 389.751712 | 182.540762 | 39.001423 | 599.598003 | 223.374932
0.74398 | 38.731187 | 10.032055 | 2.41422 | 90.247817 | 59.82082 | 4.859364 | 150.015474 | 100.865115 | 9.763918 | 240.729444 | 141.78857 | 19.56161 | 390.2879 | 182.594914 | 39.151298 | 600.988095 | 223.430064
0.747479 | 39.234242 | 10.081859 | 2.423097 | 90.46339 | 59.87266 | 4.877425 | 150.284965 | 100.917917 | 9.800678 | 241.886308 | 141.842225 | 19.636492 | 391.082588 | 182.64996 | 39.303535 | 601.868078 | 223.486197
0.751188 | 39.366903 | 10.135134 | 2.431806 | 90.631759 | 59.923823 | 4.896167 | 151.151318 | 100.973083 | 9.837435 | 242.390722 | 141.898234 | 19.711335 | 392.072263 | 182.70463 | 39.453081 | 603.496451 | 223.541364
0.75476 | 39.400529 | 10.185995 | 2.441028 | 90.398822 | 59.977631 | 4.914573 | 151.984358 | 101.027027 | 9.875562 | 243.194019 | 141.952457 | 19.786183 | 392.665469 | 182.759926 | 39.605581 | 604.446177 | 223.597068
0.75833 | 40.487571 | 10.237092 | 2.449768 | 91.328675 | 60.02974 | 4.933123 | 152.783882 | 101.081727 | 9.912324 | 243.612257 | 142.006533 | 19.860985 | 393.645911 | 182.814897 | 39.755133 | 605.881773 | 223.652388
0.7619 | 40.190963 | 10.288204 | 2.458791 | 90.979435 | 60.081931 | 4.951025 | 152.65431 | 101.134061 | 9.949089 | 244.046622 | 142.060431 | 19.934477 | 394.693084 | 182.868807 | 39.904739 | 606.838867 | 223.70711
0.76547 | 40.271805 | 10.339139 | 2.467664 | 91.871096 | 60.133927 | 4.969774 | 152.564812 | 101.189137 | 9.98585 | 244.795325 | 142.114617 | 20.007967 | 395.454299 | 182.922856 | 40.054396 | 607.827502 | 223.762199
0.76904 | 40.255428 | 10.390436 | 2.476546 | 92.143931 | 60.18601 | 4.987488 | 153.404124 | 101.241388 | 10.024655 | 245.572139 | 142.171361 | 20.081442 | 396.383317 | 182.976738 | 40.204103 | 609.350031 | 223.81726
0.772611 | 41.101375 | 10.441028 | 2.485595 | 92.293111 | 60.239113 | 5.00589 | 153.565421 | 101.295534 | 10.061428 | 246.387602 | 142.22557 | 20.154913 | 397.503317 | 183.031115 | 40.353711 | 610.95001 | 223.872213
0.77618 | 40.716976 | 10.492234 | 2.494645 | 92.276011 | 60.291621 | 5.023954 | 153.699086 | 101.348105 | 10.098181 | 246.909805 | 142.279637 | 20.22979 | 398.044133 | 183.086342 | 40.503421 | 611.921431 | 223.927153
0.779752 | 40.687501 | 10.543306 | 2.503352 | 92.275861 | 60.342876 | 5.042016 | 154.344205 | 101.401411 | 10.134941 | 247.408291 | 142.333382 | 20.305964 | 399.195069 | 183.142229 | 40.652969 | 613.165777 | 223.982051
0.78332 | 40.852248 | 10.59536 | 2.512234 | 92.950835 | 60.394761 | 5.060075 | 154.712766 | 101.454341 | 10.17103 | 247.963814 | 142.386407 | 20.380843 | 399.906689 | 183.196862 | 40.802624 | 614.443015 | 224.037061
0.786961 | 41.41995 | 10.646335 | 2.521111 | 92.789702 | 60.446785 | 5.078479 | 154.639643 | 101.508189 | 10.207781 | 247.852653 | 142.440434 | 20.455647 | 400.884301 | 183.252037 | 40.952255 | 615.845763 | 224.092035
0.790602 | 41.399149 | 10.698117 | 2.529988 | 92.93673 | 60.498659 | 5.096537 | 155.027683 | 101.561345 | 10.243875 | 249.438548 | 142.493302 | 20.530494 | 401.746119 | 183.307224 | 41.101978 | 616.817813 | 224.147189
0.794171 | 41.225811 | 10.749393 | 2.538697 | 93.276838 | 60.549974 | 5.114594 | 155.843986 | 101.614073 | 10.282667 | 249.392175 | 142.550452 | 20.608069 | 402.614501 | 183.364154 | 41.256968 | 618.323697 | 224.204084
0.797741 | 41.207291 | 10.799961 | 2.547745 | 93.888965 | 60.602982 | 5.134019 | 155.504899 | 101.671093 | 10.319432 | 249.780073 | 142.604445 | 20.682913 | 403.478077 | 183.419038 | 41.406658 | 619.261431 | 224.259174
0.801313 | 41.502418 | 10.851358 | 2.556798 | 93.566632 | 60.655782 | 5.152091 | 155.90127 | 101.724082 | 10.356879 | 250.499645 | 142.659576 | 20.757772 | 404.318612 | 183.474271 | 41.556294 | 620.664857 | 224.314121
0.804951 | 41.197342 | 10.903487 | 2.56568 | 94.276208 | 60.707782 | 5.170137 | 156.547216 | 101.777456 | 10.393767 | 251.297079 | 142.713677 | 20.832585 | 405.227369 | 183.529007 | 41.706014 | 622.943286 | 224.369284
0.808521 | 41.35763 | 10.954041 | 2.574559 | 94.981377 | 60.759691 | 5.188204 | 157.044645 | 101.830228 | 10.430389 | 251.723534 | 142.767366 | 20.907434 | 406.131805 | 183.584396 | 41.855674 | 623.668145 | 224.424131
0.812176 | 41.363899 | 11.006316 | 2.583437 | 94.746066 | 60.811736 | 5.206331 | 157.039798 | 101.88344 | 10.467171 | 251.789275 | 142.821633 | 20.982289 | 407.219737 | 183.639233 | 42.005223 | 625.02097 | 224.478949
0.815731 | 41.878854 | 11.057171 | 2.592316 | 94.924869 | 60.863903 | 5.224319 | 157.892642 | 101.936056 | 10.503921 | 252.767098 | 142.875486 | 21.057125 | 408.619328 | 183.693849 | 42.154875 | 626.703934 | 224.534278
0.819372 | 42.252788 | 11.109549 | 2.601196 | 95.716348 | 60.91561 | 5.242381 | 157.331132 | 101.989301 | 10.540002 | 253.874721 | 142.928633 | 21.130594 | 409.522505 | 183.747854 | 42.304481 | 628.09028 | 224.589125
0.823013 | 42.333574 | 11.161191 | 2.610074 | 95.536262 | 60.967864 | 5.26045 | 157.992297 | 102.042499 | 10.576759 | 253.987596 | 142.982391 | 21.204093 | 409.822246 | 183.80229 | 42.456933 | 628.639412 | 224.645059
0.826588 | 42.34029 | 11.21227 | 2.619074 | 95.741409 | 61.020999 | 5.278508 | 158.872772 | 102.09506 | 10.612847 | 254.262014 | 143.035583 | 21.278943 | 410.320332 | 183.856765 | 42.606677 | 630.216237 | 224.70016
0.830154 | 41.922695 | 11.263498 | 2.628003 | 95.772018 | 61.072746 | 5.296565 | 158.326869 | 102.148595 | 10.649606 | 254.909006 | 143.089599 | 21.352413 | 411.833754 | 183.911373 | 42.756175 | 631.764475 | 224.757096
0.833727 | 42.144888 | 11.314037 | 2.636882 | 96.097502 | 61.124855 | 5.314623 | 158.669039 | 102.202534 | 10.686368 | 255.454244 | 143.143503 | 21.427303 | 412.465285 | 183.966255 | 42.91129 | 632.364684 | 224.812129
0.837363 | 42.565958 | 11.366013 | 2.645763 | 96.496388 | 61.17692 | 5.333023 | 159.39934 | 102.255149 | 10.72245 | 255.751629 | 143.196583 | 21.502105 | 412.718953 | 184.020892 | 43.060964 | 634.307552 | 224.867205
0.840932 | 42.268567 | 11.417241 | 2.65464 | 96.789215 | 61.228929 | 5.351423 | 160.166781 | 102.308959 | 10.759212 | 256.245372 | 143.250316 | 21.575585 | 413.868139 | 184.074865 | 43.210597 | 635.023877 | 224.922251
0.844502 | 42.669359 | 11.46816 | 2.66352 | 96.717314 | 61.280861 | 5.369487 | 160.793961 | 102.362236 | 10.79667 | 256.926769 | 143.305626 | 21.650427 | 415.101005 | 184.129851 | 43.360249 | 636.149077 | 224.977134
0.848073 | 42.819969 | 11.522876 | 2.672399 | 97.160926 | 61.333032 | 5.387543 | 161.001023 | 102.415918 | 10.835472 | 257.033766 | 143.362614 | 21.72394 | 415.436508 | 184.183993 | 43.509849 | 637.466187 | 225.031977
0.851923 | 42.448843 | 11.574185 | 2.68145 | 97.077164 | 61.385886 | 5.405945 | 161.379414 | 102.469148 | 10.873051 | 257.789038 | 143.417597 | 21.798766 | 416.556881 | 184.238999 | 43.659488 | 638.316851 | 225.087201
0.855494 | 42.526467 | 11.625316 | 2.690329 | 97.901237 | 61.437602 | 5.424015 | 161.605817 | 102.522463 | 10.909665 | 258.828999 | 143.471561 | 21.876348 | 417.660334 | 184.295789 | 43.809173 | 639.328637 | 225.142342
0.859065 | 42.699782 | 11.676781 | 2.699723 | 97.912548 | 61.492729 | 5.442074 | 162.542004 | 102.575157 | 10.946428 | 259.328227 | 143.525743 | 21.951193 | 418.36861 | 184.351292 | 43.958898 | 641.494978 | 225.197158
0.862633 | 42.461725 | 11.727083 | 2.708599 | 97.800088 | 61.54473 | 5.460134 | 162.809991 | 102.628275 | 10.98319 | 260.11986 | 143.579501 | 22.026005 | 419.479031 | 184.40616 | 44.108512 | 642.334823 | 225.252242
0.866203 | 42.891507 | 11.778364 | 2.717307 | 98.23581 | 61.599917 | 5.478188 | 163.032615 | 102.682136 | 11.019947 | 260.592729 | 143.633654 | 22.100849 | 420.024568 | 184.460944 | 44.258165 | 644.036217 | 225.307056
0.869773 | 43.210062 | 11.828956 | 2.726871 | 98.485671 | 61.651848 | 5.496591 | 163.188571 | 102.735194 | 11.056711 | 261.119004 | 143.68752 | 22.174364 | 421.525068 | 184.51499 | 44.40786 | 644.834882 | 225.362832
0.873486 | 43.365376 | 11.88218 | 2.735754 | 98.451235 | 61.703901 | 5.51465 | 162.992851 | 102.788143 | 11.093467 | 261.07384 | 143.741557 | 22.248161 | 422.024804 | 184.569303 | 44.557425 | 645.434316 | 225.417121
0.87706 | 42.917703 | 11.933289 | 2.74463 | 98.760396 | 61.755967 | 5.532378 | 163.245547 | 102.840411 | 11.129548 | 261.722363 | 143.794544 | 22.322686 | 422.172387 | 184.623903 | 44.707213 | 646.824462 | 225.472265
0.880624 | 43.460567 | 11.98447 | 2.753513 | 99.463145 | 61.807769 | 5.551111 | 163.47663 | 102.895124 | 11.165642 | 262.409248 | 143.847465 | 22.396134 | 423.563901 | 184.677942 | 44.856653 | 648.553057 | 225.527291
0.884263 | 43.825811 | 12.03653 | 2.762386 | 99.415485 | 61.859664 | 5.570199 | 164.024649 | 102.951107 | 11.202406 | 263.64784 | 143.901621 | 22.469627 | 424.469658 | 184.731745 | 45.006442 | 649.871288 | 225.582276
0.887905 | 43.39627 | 12.088248 | 2.77144 | 99.697269 | 61.912889 | 5.588274 | 164.207304 | 103.004288 | 11.238464 | 264.489224 | 143.954512 | 22.543107 | 425.300962 | 184.785792 | 45.161421 | 650.715032 | 225.639074
0.891475 | 43.252541 | 12.139293 | 2.780486 | 100.009069 | 61.965978 | 5.606312 | 164.992849 | 103.057246 | 11.275236 | 264.671696 | 144.008522 | 22.616637 | 426.087998 | 184.839815 | 45.313764 | 652.219029 | 225.695015
0.895059 | 44.042561 | 12.190723 | 2.789538 | 100.292554 | 62.018816 | 5.624374 | 164.97004 | 103.110215 | 11.312675 | 265.601379 | 144.063561 | 22.69009 | 427.379592 | 184.894051 | 45.463446 | 653.512117 | 225.750306
0.898685 | 44.099141 | 12.242055 | 2.798589 | 100.818603 | 62.071905 | 5.642095 | 165.710088 | 103.162514 | 11.350801 | 266.132586 | 144.119639 | 22.76492 | 428.705804 | 184.949027 | 45.61309 | 654.396445 | 225.805317
0.902325 | 44.051314 | 12.294044 | 2.807467 | 101.195644 | 62.125208 | 5.660157 | 165.853969 | 103.215246 | 11.388248 | 266.146437 | 144.174583 | 22.838416 | 429.014385 | 185.002885 | 45.762881 | 655.753769 | 225.86025
0.905896 | 43.995562 | 12.345201 | 2.81686 | 100.936651 | 62.179154 | 5.678212 | 165.748322 | 103.268342 | 11.425011 | 266.88003 | 144.228585 | 22.911899 | 429.951993 | 185.056845 | 45.91234 | 657.018934 | 225.915194
0.909464 | 44.810701 | 12.39635 | 2.82574 | 101.09253 | 62.230955 | 5.696283 | 166.17455 | 103.321544 | 11.461779 | 266.896074 | 144.282859 | 22.989463 | 430.612715 | 185.113932 | 46.062087 | 658.16608 | 225.970359
0.913104 | 44.774594 | 12.448221 | 2.834615 | 101.488567 | 62.282885 | 5.714335 | 165.868959 | 103.374199 | 11.498528 | 267.800179 | 144.336563 | 23.065639 | 431.309713 | 185.17 | 46.211704 | 659.093733 | 226.025099
0.916676 | 45.105557 | 12.498864 | 2.843499 | 101.310777 | 62.334896 | 5.732738 | 166.587278 | 103.428246 | 11.535277 | 267.965274 | 144.390405 | 23.143221 | 432.748301 | 185.226817 | 46.364139 | 660.996172 | 226.081159
0.920246 | 44.844799 | 12.550317 | 2.852374 | 101.800764 | 62.386748 | 5.750797 | 167.17852 | 103.481436 | 11.571371 | 268.688831 | 144.44346 | 23.218076 | 433.664891 | 185.281928 | 46.513751 | 661.953262 | 226.136325
0.923815 | 45.666479 | 12.601322 | 2.861257 | 101.783566 | 62.438899 | 5.769197 | 167.279919 | 103.535005 | 11.607469 | 269.359183 | 144.496616 | 23.291558 | 434.258911 | 185.336881 | 46.663337 | 663.229681 | 226.191112
0.927455 | 45.553533 | 12.653697 | 2.87013 | 102.277168 | 62.491365 | 5.787941 | 167.537436 | 103.590222 | 11.644213 | 270.147978 | 144.550855 | 23.366409 | 434.79232 | 185.390747 | 46.813047 | 664.632163 | 226.246189
0.931025 | 45.483291 | 12.704018 | 2.879186 | 102.314868 | 62.544498 | 5.806018 | 168.425445 | 103.643078 | 11.680974 | 270.255442 | 144.604618 | 23.439876 | 436.147835 | 185.445073 | 46.96268 | 665.579331 | 226.301275
0.934597 | 45.649692 | 12.755306 | 2.88858 | 103.060428 | 62.598885 | 5.824059 | 168.685207 | 103.696084 | 11.717743 | 270.704241 | 144.658398 | 23.513359 | 436.682755 | 185.499087 | 47.112237 | 666.624482 | 226.356167
0.938167 | 45.996842 | 12.806438 | 2.897457 | 102.904417 | 62.650832 | 5.84212 | 168.990062 | 103.749188 | 11.753814 | 271.198812 | 144.711506 | 23.588207 | 437.845816 | 185.553844 | 47.261916 | 667.999033 | 226.411083
0.941806 | 46.079545 | 12.858184 | 2.906337 | 102.938921 | 62.703146 | 5.860178 | 169.534963 | 103.802521 | 11.79058 | 272.207155 | 144.765334 | 23.661705 | 438.51171 | 185.608005 | 47.414327 | 669.506742 | 226.467157
0.945376 | 45.803081 | 12.909298 | 2.915215 | 103.092406 | 62.754926 | 5.87824 | 169.701136 | 103.855296 | 11.827341 | 272.803209 | 144.81965 | 23.736546 | 439.503392 | 185.662898 | 47.564006 | 670.8995 | 226.52214
0.948946 | 46.355112 | 12.960394 | 2.924093 | 103.376549 | 62.807032 | 5.896301 | 170.322824 | 103.908462 | 11.864793 | 272.809286 | 144.874397 | 23.810013 | 439.918618 | 185.716956 | 47.713566 | 671.60606 | 226.577184
0.952516 | 46.06161 | 13.011111 | 2.933143 | 103.436436 | 62.859943 | 5.914361 | 169.861256 | 103.961508 | 11.900882 | 273.607027 | 144.927557 | 23.88758 | 441.171023 | 185.773816 | 47.863196 | 672.532878 | 226.634917
0.956085 | 46.643377 | 13.062275 | 2.942364 | 104.182601 | 62.914259 | 5.932421 | 169.77787 | 104.01428 | 11.937622 | 273.997368 | 144.981882 | 23.961055 | 441.979566 | 185.827831 | 48.021003 | 673.967818 | 226.690105
0.959728 | 46.352625 | 13.114608 | 2.951415 | 104.212207 | 62.967049 | 5.950482 | 170.456152 | 104.067391 | 11.974377 | 274.300079 | 145.035422 | 24.034526 | 443.098174 | 185.881904 | 48.173386 | 674.944456 | 226.746022
0.963297 | 46.620309 | 13.165691 | 2.960464 | 104.508661 | 63.020217 | 5.968885 | 171.649695 | 104.121301 | 12.011169 | 275.029375 | 145.089639 | 24.108039 | 443.777782 | 185.936046 | 48.325767 | 675.741121 | 226.802357
0.966868 | 46.279939 | 13.216502 | 2.969515 | 104.536835 | 63.072966 | 5.987284 | 171.930316 | 104.175244 | 12.047934 | 275.933521 | 145.143768 | 24.182868 | 445.021335 | 185.990776 | 48.478129 | 676.833281 | 226.858054
0.970436 | 46.423413 | 13.267063 | 2.978391 | 104.540149 | 63.124753 | 6.005701 | 172.270361 | 104.229099 | 12.084675 | 277.25759 | 145.197549 | 24.257728 | 445.753259 | 186.045827 | 48.627847 | 678.219294 | 226.91324
0.974008 | 46.468892 | 13.318376 | 2.987275 | 105.118236 | 63.176906 | 6.023748 | 172.325358 | 104.283777 | 12.122117 | 277.857206 | 145.252685 | 24.335257 | 446.381803 | 186.103088 | 48.777398 | 679.678239 | 226.96855
0.977581 | 47.216274 | 13.36965 | 2.996149 | 105.76879 | 63.229032 | 6.042148 | 172.297132 | 104.336478 | 12.158877 | 277.861709 | 145.306504 | 24.412851 | 447.282228 | 186.159955 | 48.927118 | 680.834369 | 227.023096
0.981219 | 47.184661 | 13.421122 | 3.005034 | 105.794966 | 63.280909 | 6.060211 | 173.088386 | 104.389225 | 12.194973 | 279.157261 | 145.359713 | 24.489098 | 448.318206 | 186.215972 | 49.076713 | 680.489517 | 227.078178
0.984787 | 46.856948 | 13.472306 | 3.013911 | 105.834063 | 63.332988 | 6.078268 | 172.836259 | 104.442522 | 12.23173 | 279.407371 | 145.41401 | 24.56393 | 449.05706 | 186.271033 | 49.226379 | 682.389995 | 227.133318
0.988357 | 47.108571 | 13.523614 | 3.022961 | 106.104421 | 63.385915 | 6.096328 | 172.89363 | 104.495166 | 12.269841 | 280.253246 | 145.46914 | 24.638751 | 449.931481 | 186.326713 | 49.376031 | 683.46339 | 227.188328
0.99193 | 47.174243 | 13.574418 | 3.032012 | 106.471783 | 63.439188 | 6.114394 | 173.588233 | 104.548366 | 12.306592 | 281.080248 | 145.523474 | 24.71361 | 450.938795 | 186.38084 | 49.525738 | 684.790784 | 227.243356
0.995569 | 47.266791 | 13.62622 | 3.041066 | 106.50835 | 63.491904 | 6.132459 | 173.901494 | 104.601434 | 12.343365 | 281.288884 | 145.577181 | 24.787056 | 451.298824 | 186.435051 | 49.675306 | 685.67706 | 227.298179
0.999137 | 47.561011 | 13.67751 | 3.04994 | 106.849595 | 63.543938 | 6.150514 | 174.341455 | 104.654149 | 12.382168 | 282.303897 | 145.63415 | 24.860956 | 452.625972 | 186.489426 | 49.825132 | 687.260293 | 227.353485
1.002778 | 47.377757 | 13.729338 | 3.058824 | 107.118033 | 63.596034 | 6.168569 | 174.398303 | 104.707212 | 12.420292 | 283.210297 | 145.690609 | 24.935389 | 453.083557 | 186.544057 | 49.974626 | 688.79342 | 227.408235
1.006348 | 47.609184 | 13.780283 | 3.06787 | 107.060564 | 63.648972 | 6.186625 | 174.271292 | 104.760125 | 12.457054 | 283.583976 | 145.744477 | 25.008894 | 453.645717 | 186.59804 | 50.124357 | 689.646358 | 227.463266
1.009918 | 47.558656 | 13.831409 | 3.076753 | 107.495741 | 63.700729 | 6.205034 | 175.30284 | 104.814062 | 12.493805 | 283.889127 | 145.800038 | 25.083766 | 454.901924 | 186.652961 | 50.27395 | 690.618671 | 227.518279
1.013489 | 48.423725 | 13.882265 | 3.085628 | 107.534838 | 63.752801 | 6.223442 | 175.616106 | 104.868223 | 12.531253 | 284.679608 | 145.85351 | 25.157203 | 455.536233 | 186.706939 | 50.423553 | 691.983144 | 227.573276
1.017268 | 48.281173 | 13.936379 | 3.094509 | 107.913052 | 63.804881 | 6.241491 | 175.85876 | 104.924121 | 12.568023 | 285.658633 | 145.90761 | 25.230681 | 455.927362 | 186.76118 | 50.573238 | 693.749359 | 227.628216
1.020908 | 48.516053 | 13.98824 | 3.10339 | 108.334113 | 63.85696 | 6.260572 | 176.035435 | 104.97696 | 12.604795 | 285.633331 | 145.961691 | 25.305528 | 456.942947 | 186.815996 | 50.722811 | 694.50987 | 227.68326
1.024548 | 48.32809 | 14.040249 | 3.112275 | 109.078776 | 63.908906 | 6.278633 | 176.41132 | 105.030875 | 12.641542 | 286.332578 | 146.015644 | 25.379019 | 457.501061 | 186.870395 | 50.872411 | 696.292985 | 227.738153
1.02812 | 48.745289 | 14.091416 | 3.121145 | 108.83756 | 63.961097 | 6.297044 | 176.484301 | 105.084608 | 12.678304 | 286.99541 | 146.069595 | 25.453864 | 458.040082 | 186.924929 | 51.024809 | 696.898723 | 227.794211
1.032024 | 49.298249 | 14.147642 | 3.130025 | 108.574579 | 64.012813 | 6.315097 | 176.91935 | 105.137262 | 12.715069 | 287.514332 | 146.123724 | 25.527344 | 458.684262 | 186.97878 | 51.179995 | 697.824001 | 227.851183
1.035679 | 49.219126 | 14.199738 | 3.138903 | 108.928811 | 64.064761 | 6.333157 | 177.062853 | 105.190263 | 12.753194 | 288.087944 | 146.17964 | 25.602207 | 459.65381 | 187.034127 | 51.332378 | 699.905839 | 227.907359
1.039248 | 49.017591 | 14.250426 | 3.147786 | 108.978215 | 64.11689 | 6.351234 | 177.211468 | 105.243291 | 12.789952 | 288.59722 | 146.233628 | 25.679744 | 461.203141 | 187.090749 | 51.49281 | 701.588294 | 227.966281
1.042822 | 49.482966 | 14.301862 | 3.156666 | 109.305278 | 64.168972 | 6.369282 | 177.544514 | 105.296433 | 12.826715 | 288.651951 | 146.287733 | 25.754605 | 461.481078 | 187.14596 | 51.645191 | 701.357848 | 228.02233
1.046459 | 49.594864 | 14.35305 | 3.165711 | 109.682872 | 64.223735 | 6.387337 | 178.460021 | 105.349316 | 12.863485 | 289.227903 | 146.341819 | 25.829441 | 462.451214 | 187.200989 | 51.794822 | 702.453282 | 228.077232
1.05003 | 49.334988 | 14.404134 | 3.174933 | 110.20755 | 64.275823 | 6.405396 | 178.550456 | 105.402501 | 12.900243 | 290.120011 | 146.395478 | 25.902892 | 463.410917 | 187.259295 | 51.944447 | 703.748527 | 228.132226
1.0536 | 49.156547 | 14.455356 | 3.183813 | 109.825803 | 64.327897 | 6.424146 | 179.306462 | 105.457146 | 12.937682 | 290.50309 | 146.450384 | 25.983196 | 464.155556 | 187.314049 | 52.094175 | 704.531915 | 228.187214
1.05717 | 48.930247 | 14.506438 | 3.192728 | 109.78166 | 64.38025 | 6.443223 | 179.603251 | 105.513268 | 12.976486 | 291.542636 | 146.507641 | 26.056679 | 465.43826 | 187.368137 | 52.243832 | 704.852318 | 228.242118
1.060825 | 49.325673 | 14.558289 | 3.201573 | 110.269967 | 64.431863 | 6.461292 | 179.622125 | 105.566108 | 13.015296 | 292.489201 | 146.564672 | 26.131563 | 466.493262 | 187.42304 | 52.393346 | 706.517239 | 228.297154
1.064379 | 49.879639 | 14.610613 | 3.210622 | 110.587805 | 64.485111 | 6.479343 | 179.944855 | 105.620059 | 13.052749 | 293.144082 | 146.619742 | 26.20502 | 466.554183 | 187.477044 | 52.542973 | 708.168109 | 228.352243
1.06809 | 50.108853 | 14.662383 | 3.219674 | 110.362961 | 64.538134 | 6.497749 | 179.970004 | 105.673381 | 13.0895 | 293.847818 | 146.67358 | 26.278505 | 467.715321 | 187.531078 | 52.692786 | 708.938583 | 228.407207
1.07166 | 49.983994 | 14.713893 | 3.228551 | 110.751365 | 64.58997 | 6.515813 | 180.785062 | 105.726342 | 13.126256 | 294.19242 | 146.727888 | 26.353315 | 468.772346 | 187.585983 | 52.842468 | 710.824291 | 228.462542
1.075229 | 50.13137 | 14.764322 | 3.237429 | 111.15079 | 64.641634 | 6.533865 | 181.189534 | 105.779318 | 13.163017 | 294.793526 | 146.781772 | 26.428219 | 469.356617 | 187.641049 | 52.99205 | 711.447961 | 228.517147
1.078801 | 50.420051 | 14.815131 | 3.246651 | 111.120778 | 64.69593 | 6.551926 | 181.055513 | 105.832204 | 13.199789 | 294.400258 | 146.835528 | 26.501668 | 470.421776 | 187.695002 | 53.141683 | 713.011479 | 228.572283
1.082371 | 50.630515 | 14.866299 | 3.25553 | 111.53657 | 64.747875 | 6.569649 | 181.966652 | 105.884345 | 13.235861 | 295.056327 | 146.888659 | 26.575147 | 471.097205 | 187.749134 | 53.291337 | 714.429485 | 228.627538
1.086011 | 50.487434 | 14.918253 | 3.26458 | 112.164477 | 64.802351 | 6.587704 | 181.876591 | 105.937213 | 13.273295 | 295.724973 | 146.943447 | 26.648645 | 471.930432 | 187.803049 | 53.440979 | 715.718686 | 228.682232
1.089582 | 50.708743 | 14.969362 | 3.273802 | 112.750316 | 64.854971 | 6.605424 | 182.179676 | 105.989368 | 13.309383 | 296.348018 | 146.996804 | 26.722113 | 472.645351 | 187.857019 | 53.590715 | 716.756772 | 228.737237
1.093222 | 51.039798 | 15.021409 | 3.28268 | 112.320355 | 64.906988 | 6.623909 | 182.543476 | 106.045236 | 13.346151 | 297.026037 | 147.050583 | 26.796948 | 473.533883 | 187.911765 | 53.740329 | 717.811549 | 228.792229
1.096792 | 50.532539 | 15.072406 | 3.291562 | 112.064982 | 64.959218 | 6.642568 | 183.176304 | 106.098389 | 13.382904 | 297.21103 | 147.104648 | 26.87317 | 474.303695 | 187.967984 | 53.889859 | 719.145716 | 228.849199
1.100364 | 50.340789 | 15.123152 | 3.300439 | 112.473023 | 65.010804 | 6.661651 | 183.165774 | 106.154283 | 13.418992 | 298.691856 | 147.157691 | 26.950726 | 475.590392 | 188.024945 | 54.045029 | 720.223832 | 228.90412
1.103932 | 50.935856 | 15.174439 | 3.309319 | 112.051013 | 65.063026 | 6.679717 | 183.168699 | 106.207681 | 13.455753 | 299.698767 | 147.211682 | 27.02829 | 476.138437 | 188.082039 | 54.1947 | 721.040639 | 228.96012
1.107502 | 50.661418 | 15.225785 | 3.318202 | 113.04655 | 65.115345 | 6.697772 | 184.818538 | 106.260943 | 13.492501 | 300.289101 | 147.265703 | 27.105859 | 477.326699 | 188.139056 | 54.349747 | 722.238274 | 229.016301
1.111073 | 50.454031 | 15.27691 | 3.327248 | 113.093641 | 65.168175 | 6.716182 | 188.186461 | 106.314344 | 13.531337 | 300.364772 | 147.322601 | 27.187558 | 478.511361 | 188.198988 | 54.504811 | 723.221588 | 229.073144
1.114643 | 51.104394 | 15.327266 | 3.336298 | 113.091393 | 65.220893 | 6.734245 | 189.018465 | 106.367845 | 13.56945 | 300.766595 | 147.378623 | 27.26374 | 479.199536 | 188.255037 | 54.659954 | 724.127049 | 229.130212
1.118213 | 51.080594 | 15.378428 | 3.345179 | 112.800711 | 65.272941 | 6.752633 | 188.799326 | 106.421108 | 13.606215 | 301.172075 | 147.432775 | 27.338567 | 479.811696 | 188.310161 | 54.812359 | 724.922619 | 229.186331
1.121924 | 51.08745 | 15.431581 | 3.354057 | 113.649009 | 65.324925 | 6.770358 | 190.066501 | 106.473378 | 13.64364 | 301.869349 | 147.487482 | 27.4134 | 481.422711 | 188.365144 | 54.961908 | 726.28068 | 229.241388
1.125492 | 50.931535 | 15.484807 | 3.363106 | 113.708393 | 65.378413 | 6.788419 | 190.276755 | 106.526195 | 13.680407 | 302.383203 | 147.541634 | 27.488246 | 482.044915 | 188.419796 | 55.111503 | 727.368878 | 229.296106
1.129202 | 51.516461 | 15.535332 | 3.372158 | 113.888778 | 65.431211 | 6.80647 | 190.166657 | 106.579146 | 13.717165 | 302.987648 | 147.595886 | 27.56174 | 482.228676 | 188.474076 | 55.26125 | 728.603629 | 229.351363
1.132772 | 51.591858 | 15.586276 | 3.381207 | 114.483132 | 65.484399 | 6.824208 | 190.904646 | 106.6313 | 13.753921 | 304.266538 | 147.649631 | 27.635264 | 483.144246 | 188.527864 | 55.413601 | 729.562267 | 229.407451
1.136343 | 51.34078 | 15.637333 | 3.390428 | 115.083285 | 65.538479 | 6.842255 | 191.000047 | 106.685514 | 13.790693 | 304.754906 | 147.703675 | 27.70868 | 484.333731 | 188.582147 | 55.563145 | 730.300463 | 229.462922
1.139912 | 51.714607 | 15.688316 | 3.399482 | 115.279435 | 65.59083 | 6.860666 | 191.503261 | 106.738414 | 13.827446 | 304.770788 | 147.757956 | 27.783535 | 485.64908 | 188.637184 | 55.715667 | 731.734782 | 229.518316
1.143483 | 51.547998 | 15.739362 | 3.408359 | 114.883118 | 65.642992 | 6.879738 | 191.419891 | 106.794312 | 13.864224 | 305.301417 | 147.811645 | 27.858386 | 486.100364 | 188.692011 | 55.86527 | 732.935328 | 229.573407
1.147053 | 51.878788 | 15.7913 | 3.417239 | 115.181372 | 65.694839 | 6.897807 | 192.219573 | 106.847379 | 13.901093 | 305.897519 | 147.866515 | 27.931862 | 486.34179 | 188.745889 | 56.020296 | 733.509896 | 229.630235
1.150764 | 52.547684 | 15.843213 | 3.426117 | 115.46462 | 65.746915 | 6.915858 | 192.556498 | 106.900341 | 13.937739 | 306.286104 | 147.919624 | 28.005369 | 487.366467 | 188.800022 | 56.169959 | 735.245061 | 229.685335
1.154336 | 52.300758 | 15.894272 | 3.435166 | 115.799826 | 65.79987 | 6.93393 | 192.680031 | 106.953475 | 13.974486 | 306.827554 | 147.973755 | 28.07883 | 488.18711 | 188.854299 | 56.319598 | 736.305274 | 229.740519
1.157905 | 52.692244 | 15.945632 | 3.444046 | 116.016408 | 65.852001 | 6.952325 | 193.225173 | 107.007142 | 14.011261 | 307.616235 | 148.028151 | 28.153704 | 488.394202 | 188.909758 | 56.46932 | 737.57145 | 229.795423
1.161543 | 52.795343 | 15.997652 | 3.452924 | 115.971173 | 65.903998 | 6.970383 | 193.850967 | 107.060415 | 14.048037 | 308.380925 | 148.081662 | 28.229918 | 489.948307 | 188.965008 | 56.618924 | 738.203407 | 229.850184
1.165184 | 53.040391 | 16.049294 | 3.461806 | 116.358669 | 65.956697 | 6.988441 | 193.866758 | 107.113453 | 14.086827 | 308.761355 | 148.138738 | 28.303363 | 491.054102 | 189.018959 | 56.768592 | 739.253772 | 229.905373
1.168754 | 53.351729 | 16.100379 | 3.470857 | 116.519439 | 66.008993 | 7.00684 | 194.268482 | 107.167509 | 14.124951 | 309.126291 | 148.194714 | 28.378206 | 491.631017 | 189.073917 | 56.91816 | 740.41112 | 229.960306
1.172324 | 53.137152 | 16.1517 | 3.479744 | 117.098126 | 66.06091 | 7.024903 | 194.423335 | 107.220391 | 14.1625 | 310.339018 | 148.249814 | 28.455786 | 492.045187 | 189.131045 | 57.070574 | 741.813402 | 230.016649
1.175894 | 53.292466 | 16.202884 | 3.48883 | 117.366613 | 66.113989 | 7.042969 | 194.31521 | 107.273711 | 14.199162 | 310.632922 | 148.303736 | 28.533315 | 492.892237 | 189.188004 | 57.222857 | 742.962264 | 230.072182
1.179478 | 54.244537 | 16.253273 | 3.497666 | 118.20912 | 66.166 | 7.061033 | 194.618122 | 107.326842 | 14.235915 | 311.105839 | 148.357633 | 28.61093 | 494.296525 | 189.244954 | 57.372599 | 743.805359 | 230.127138
1.183174 | 54.026786 | 16.306346 | 3.506544 | 117.975365 | 66.217867 | 7.07943 | 194.972405 | 107.380233 | 14.272683 | 311.483003 | 148.411622 | 28.685759 | 494.736217 | 189.300161 | 57.522177 | 745.014968 | 230.182444
1.186744 | 54.303629 | 16.357322 | 3.515425 | 118.315185 | 66.269897 | 7.098166 | 195.272741 | 107.435747 | 14.309432 | 312.043753 | 148.465595 | 28.760567 | 495.086714 | 189.354947 | 57.674613 | 746.406793 | 230.238275
1.190314 | 53.961644 | 16.408386 | 3.524642 | 118.619726 | 66.323827 | 7.116576 | 195.805056 | 107.489495 | 14.346199 | 312.727589 | 148.519535 | 28.835432 | 496.0243 | 189.409962 | 57.827021 | 747.090902 | 230.294436
1.193886 | 54.867809 | 16.459359 | 3.533526 | 118.744423 | 66.376088 | 7.134621 | 195.892098 | 107.544242 | 14.382964 | 312.53802 | 148.573787 | 28.909194 | 496.740167 | 189.464333 | 57.976564 | 748.425049 | 230.349171
1.197524 | 54.68371 | 16.512451 | 3.542436 | 118.524152 | 66.428252 | 7.153371 | 196.224893 | 107.59735 | 14.419043 | 313.312317 | 148.62678 | 28.982398 | 497.383737 | 189.518091 | 58.126257 | 749.501785 | 230.404172
1.201167 | 54.452407 | 16.563819 | 3.551278 | 119.088412 | 66.480087 | 7.171431 | 196.595583 | 107.650325 | 14.455804 | 314.306983 | 148.680697 | 29.057243 | 497.728163 | 189.573138 | 58.27589 | 750.752286 | 230.459357
1.204735 | 54.630505 | 16.614196 | 3.560335 | 118.753037 | 66.532853 | 7.189493 | 196.632864 | 107.703565 | 14.492566 | 315.116412 | 148.734657 | 29.132067 | 498.827239 | 189.628174 | 58.425727 | 752.297875 | 230.514343
1.208305 | 54.493357 | 16.665481 | 3.569208 | 119.417277 | 66.585027 | 7.207546 | 197.384427 | 107.756317 | 14.529329 | 315.282309 | 148.788798 | 29.206927 | 499.368364 | 189.683117 | 58.575238 | 753.550854 | 230.569289
1.211874 | 54.240732 | 16.716166 | 3.578261 | 119.945831 | 66.638227 | 7.225607 | 197.601283 | 107.809397 | 14.566084 | 315.855683 | 148.843406 | 29.281773 | 500.013241 | 189.738229 | 58.724879 | 753.849288 | 230.624432
1.215445 | 55.30492 | 16.767349 | 3.587308 | 119.867847 | 66.690859 | 7.243671 | 197.276986 | 107.862239 | 14.603555 | 317.041581 | 148.897525 | 29.356603 | 500.69601 | 189.793033 | 58.874553 | 755.132556 | 230.6795
1.219015 | 55.013871 | 16.818287 | 3.59619 | 120.198985 | 66.743127 | 7.261732 | 197.319036 | 107.915423 | 14.640299 | 317.453886 | 148.952564 | 29.430079 | 501.33275 | 189.847299 | 59.024184 | 756.806036 | 230.734203
1.222587 | 55.114314 | 16.869478 | 3.605239 | 120.018334 | 66.795776 | 7.279793 | 197.558337 | 107.968387 | 14.678426 | 317.679903 | 149.007558 | 29.504942 | 502.398501 | 189.902099 | 59.173863 | 757.853506 | 230.789418
1.226155 | 55.776717 | 16.920655 | 3.614459 | 120.540935 | 66.849611 | 7.297853 | 197.40854 | 108.021382 | 14.71519 | 318.143386 | 149.061601 | 29.579822 | 502.751381 | 189.956917 | 59.323512 | 758.352404 | 230.844331
1.229796 | 55.567513 | 16.972241 | 3.62334 | 120.895423 | 66.902122 | 7.316253 | 198.121493 | 108.075208 | 14.751944 | 319.082553 | 149.115607 | 29.653297 | 503.634219 | 190.011073 | 59.473028 | 759.750808 | 230.899761
1.233367 | 55.242441 | 17.023468 | 3.63222 | 120.769112 | 66.954075 | 7.334997 | 198.588502 | 108.130343 | 14.788704 | 319.259804 | 149.169805 | 29.726779 | 504.655928 | 190.0649 | 59.622773 | 761.394577 | 230.954285
1.236937 | 55.167415 | 17.074855 | 3.641097 | 121.012348 | 67.006128 | 7.353059 | 199.215035 | 108.183405 | 14.825477 | 319.068761 | 149.223752 | 29.801628 | 505.238302 | 190.120048 | 59.77236 | 762.531013 | 231.00935
1.240509 | 55.422675 | 17.1253 | 3.650144 | 121.564978 | 67.05889 | 7.371452 | 199.13537 | 108.237088 | 14.86154 | 320.138536 | 149.276712 | 29.879188 | 506.040224 | 190.176931 | 59.922102 | 762.706291 | 231.064341
1.244078 | 55.348446 | 17.176208 | 3.659027 | 121.932743 | 67.11103 | 7.389525 | 200.178932 | 108.290459 | 14.898347 | 321.155427 | 149.33044 | 29.95536 | 506.297772 | 190.233299 | 60.071672 | 763.711194 | 231.119235
1.247648 | 55.490061 | 17.22722 | 3.667905 | 122.608964 | 67.163315 | 7.407583 | 200.569315 | 108.34339 | 14.935097 | 321.448287 | 149.384694 | 30.030242 | 507.059461 | 190.288041 | 60.22127 | 765.520735 | 231.174333
1.251217 | 55.390017 | 17.278486 | 3.676956 | 122.554653 | 67.216375 | 7.425637 | 200.65482 | 108.396497 | 14.971844 | 321.763473 | 149.438617 | 30.105079 | 508.088733 | 190.342971 | 60.373597 | 766.253288 | 231.230302
1.254788 | 55.620908 | 17.329931 | 3.685839 | 122.955653 | 67.267898 | 7.443703 | 200.761011 | 108.449502 | 15.00792 | 322.283065 | 149.491736 | 30.179938 | 508.291158 | 190.398913 | 60.528875 | 767.02143 | 231.287546
1.258358 | 56.314838 | 17.380256 | 3.694714 | 122.813045 | 67.320029 | 7.461765 | 200.909553 | 108.502374 | 15.044687 | 323.009371 | 149.545695 | 30.254732 | 509.105483 | 190.453128 | 60.681218 | 767.809991 | 231.343307
1.261927 | 56.566997 | 17.431542 | 3.703934 | 123.178424 | 67.373909 | 7.479828 | 201.693097 | 108.555533 | 15.081435 | 323.157483 | 149.599573 | 30.329588 | 510.323568 | 190.508061 | 60.833564 | 768.972184 | 231.399435
1.265496 | 57.008973 | 17.482292 | 3.713158 | 123.308284 | 67.428131 | 7.498231 | 201.978223 | 108.609374 | 15.118197 | 324.268728 | 149.653866 | 30.404419 | 510.735655 | 190.563291 | 60.983143 | 770.247969 | 231.454311
1.269079 | 57.373265 | 17.533608 | 3.722031 | 123.883584 | 67.480222 | 7.516281 | 202.098476 | 108.662391 | 15.155629 | 325.25896 | 149.708626 | 30.479275 | 511.558333 | 190.617838 | 61.132721 | 771.007468 | 231.511953
1.272779 | 56.239647 | 17.586202 | 3.731085 | 123.777257 | 67.533028 | 7.535022 | 202.227131 | 108.717381 | 15.193123 | 324.675896 | 149.763624 | 30.552742 | 512.139686 | 190.672004 | 61.290533 | 771.163033 | 231.568269
1.276346 | 56.598378 | 17.637658 | 3.739967 | 123.906069 | 67.58505 | 7.553765 | 202.310559 | 108.772346 | 15.229162 | 325.715477 | 149.816661 | 30.626244 | 513.255611 | 190.726299 | 61.442854 | 772.641017 | 231.624258
1.279919 | 56.49283 | 17.688385 | 3.748847 | 123.377838 | 67.636875 | 7.572027 | 202.900825 | 108.82637 | 15.265928 | 326.054828 | 149.870968 | 30.701125 | 513.857819 | 190.781133 | 61.5953 | 773.69642 | 231.679229
1.283487 | 56.702926 | 17.739189 | 3.757724 | 124.109259 | 67.689173 | 7.590231 | 202.838057 | 108.879586 | 15.302696 | 326.606645 | 149.924718 | 30.774568 | 513.982558 | 190.835111 | 61.745682 | 774.365374 | 231.734438
1.287057 | 56.794315 | 17.790409 | 3.766774 | 124.345974 | 67.742372 | 7.608284 | 203.203919 | 108.932493 | 15.339455 | 327.189242 | 149.978694 | 30.848054 | 514.573986 | 190.889181 | 61.905417 | 774.839918 | 231.793324
1.290628 | 57.284857 | 17.841769 | 3.775823 | 125.064221 | 67.794939 | 7.626687 | 203.823767 | 108.986466 | 15.376221 | 328.196618 | 150.032654 | 30.922905 | 515.456942 | 190.944063 | 62.057768 | 776.044347 | 231.84968
1.294197 | 57.340315 | 17.892724 | 3.784703 | 125.438968 | 67.847756 | 7.644748 | 204.005229 | 109.039432 | 15.412297 | 327.957719 | 150.085813 | 30.997722 | 516.120088 | 191.00018 | 62.223761 | 777.919042 | 231.910768
1.297767 | 57.646205 | 17.943083 | 3.793789 | 125.6331 | 67.900178 | 7.662808 | 204.227739 | 109.092977 | 15.448389 | 328.810472 | 150.138499 | 31.073938 | 516.464222 | 191.055016 | 62.378833 | 778.696227 | 231.96717
1.301409 | 58.054804 | 17.995466 | 3.802979 | 126.275139 | 67.954274 | 7.681208 | 205.204473 | 109.146708 | 15.48516 | 330.231177 | 150.192803 | 31.150171 | 517.153244 | 191.11117 | 62.539376 | 779.045299 | 232.026195
1.304978 | 58.234646 | 18.046692 | 3.812197 | 125.807785 | 68.007885 | 7.69927 | 204.826218 | 109.199451 | 15.521895 | 329.73096 | 150.246788 | 31.227719 | 518.359073 | 191.168115 | 62.691727 | 780.559025 | 232.084633
1.308618 | 58.623547 | 18.098529 | 3.821108 | 126.245369 | 68.060439 | 7.718014 | 205.155227 | 109.254233 | 15.557986 | 330.329056 | 150.300004 | 31.30418 | 519.596447 | 191.224174 | 62.846807 | 782.739497 | 232.139031
1.312188 | 58.80626 | 18.1494 | 3.829952 | 126.891738 | 68.112034 | 7.735798 | 205.76096 | 109.306446 | 15.594738 | 331.341509 | 150.353664 | 31.378805 | 520.483453 | 191.279043 | 62.996508 | 783.719988 | 232.194431
1.315759 | 58.731588 | 18.200428 | 3.839176 | 126.644859 | 68.166106 | 7.753801 | 205.850922 | 109.359393 | 15.632178 | 331.777163 | 150.408752 | 31.452245 | 520.343567 | 191.33292 | 63.146158 | 783.894286 | 232.249742
1.319328 | 58.876246 | 18.251404 | 3.848053 | 126.520276 | 68.218281 | 7.772877 | 205.664963 | 109.415489 | 15.670983 | 331.942656 | 150.465836 | 31.525736 | 521.07383 | 191.389176 | 63.298534 | 785.38168 | 232.305548
1.322899 | 58.498888 | 18.302239 | 3.856933 | 126.531176 | 68.270362 | 7.790943 | 206.085287 | 109.468279 | 15.708429 | 332.451111 | 150.521105 | 31.603321 | 521.298855 | 191.444122 | 63.448177 | 786.487204 | 232.360425
1.326469 | 58.872439 | 18.353328 | 3.865813 | 127.008348 | 68.321997 | 7.808991 | 206.351286 | 109.521327 | 15.745197 | 333.331567 | 150.574675 | 31.67817 | 521.585517 | 191.499101 | 63.597838 | 787.146402 | 232.415444
1.330039 | 59.132117 | 18.404505 | 3.874688 | 127.704023 | 68.373914 | 7.827054 | 207.289053 | 109.574524 | 15.781954 | 334.327528 | 150.629278 | 31.752964 | 522.492651 | 191.55409 | 63.747427 | 788.365438 | 232.470611
1.33368 | 58.941732 | 18.456396 | 3.883568 | 128.35733 | 68.425988 | 7.845132 | 207.179828 | 109.627915 | 15.818716 | 334.449994 | 150.682574 | 31.826489 | 523.553549 | 191.60821 | 63.897107 | 790.363662 | 232.526045
1.337249 | 59.21387 | 18.507723 | 3.89279 | 128.598476 | 68.48033 | 7.863175 | 207.90863 | 109.680589 | 15.855477 | 334.823164 | 150.736737 | 31.901362 | 523.786471 | 191.662988 | 64 | 790.833359 | 232.581453
1.340888 | 59.132128 | 18.559449 | 3.901845 | 128.350925 | 68.533144 | 7.881583 | 208.400219 | 109.734316 | 15.892235 | 335.459818 | 150.790834 | 31.974825 | 524.483352 | 191.717189 | 63.95 | 791.118632 | 232.581453
1.344459 | 59.74526 | 18.610148 | 3.910721 | 128.538433 | 68.58491 | 7.899741 | 208.476387 | 109.787774 | 15.928996 | 335.960659 | 150.844592 | 32 | 525.511526 | 191.771999 | 63.95 | 792.254309 | 232.632751
1.348103 | 59.948854 | 18.662488 | 3.919599 | 128.761989 | 68.637158 | 7.917698 | 209.145247 | 109.840387 | 15.965754 | 336.488239 | 150.898667 | 31.95 | 526.293703 | 191.772 | 63.95 | 792.097032 | 232.681756
1.35167 | 60.072234 | 18.7133 | 3.92865 | 128.569204 | 68.690074 | 7.935757 | 209.44854 | 109.893519 | 16 | 337.307056 | 150.952754 | 31.95 | 525.923265 | 191.822568 | 63.95 | 792.04024 | 232.731746
1.35524 | 60.226874 | 18.764413 | 3.937526 | 129.024412 | 68.742008 | 7.953889 | 209.416666 | 109.946541 | 15.95 | 336.872694 | 150.952754 | 31.95 | 526.136152 | 191.871593 | 63.95 | 793.890475 | 232.780742
1.35881 | 59.849708 | 18.815572 | 3.946579 | 129.52945 | 68.795286 | 7.97188 | 209.63409 | 109.999449 | 15.95 | 337.555748 | 151.001948 | 31.95 | 526.917924 | 191.920589 | 63.95 | 793.748892 | 232.830757
1.36245 | 60.12569 | 18.867291 | 3.955458 | 129.885642 | 68.847039 | 7.990961 | 209.846969 | 110.055373 | 15.95 | 337.593279 | 151.051961 | 31.95 | 526.563201 | 191.970075 | 63.95 | 793.377887 | 232.877792
1.36602 | 60.348824 | 18.91886 | 3.964339 | 130.142237 | 68.899234 | 8 | 210.397811 | 110.109278 | 15.95 | 337.769847 | 151.100962 | 31.95 | 525.965659 | 192.018618 | 63.95 | 793.947162 | 232.926759
1.369661 | 60.094045 | 18.970572 | 3.973555 | 130.670082 | 68.952847 | 7.95 | 210.08157 | 110.109281 | 15.95 | 338.012372 | 151.149954 | 31.95 | 527.347904 | 192.067608 | 63.95 | 795.071291 | 232.975762
1.373231 | 60.473922 | 19.021353 | 3.982437 | 130.791484 | 69.005198 | 7.95 | 209.954868 | 110.15904 | 15.95 | 338.221614 | 151.200021 | 31.95 | 527.044467 | 192.116606 | 63.95 | 794.668167 | 233.024757
1.376802 | 60.154414 | 19.072305 | 3.991491 | 131.177345 | 69.057933 | 7.95 | 210.864624 | 110.209051 | 15.95 | 338.634661 | 151.245999 | 31.95 | 527.265413 | 192.165611 | 63.95 | 793.997106 | 233.073743
1.380372 | 60.547672 | 19.12345 | 4 | 131.005838 | 69.110248 | 7.95 | 210.606579 | 110.258027 | 15.95 | 338.469344 | 151.294988 | 31.95 | 527.05203 | 192.214675 | 63.95 | 794.70984 | 233.123782
1.383943 | 60.538717 | 19.174421 | 3.95 | 131.195453 | 69.110249 | 7.95 | 210.878986 | 110.308051 | 15.95 | 338.299558 | 151.344019 | 31.95 | 527.591732 | 192.264612 | 63.95 | 795.805581 | 233.172968
1.387511 | 60.827855 | 19.22561 | 3.95 | 130.523889 | 69.160967 | 7.95 | 210.417922 | 110.357034 | 15.95 | 338.674639 | 151.393965 | 31.95 | 528.095267 | 192.313608 | 63.95 | 795.370352 | 233.221763
1.391152 | 60.930929 | 19.2774 | 3.95 | 130.470141 | 69.209944 | 7.95 | 210.6635 | 110.406046 | 15.95 | 339.108485 | 151.44296 | 31.95 | 527.947433 | 192.362611 | 63.95 | 794.726743 | 233.270767
1.394766 | 60.705541 | 19.329153 | 3.95 | 131.140833 | 69.258948 | 7.95 | 210.61361 | 110.455089 | 15.95 | 339.152284 | 151.492988 | 31.95 | 528.046245 | 192.411646 | 63.95 | 795.782297 | 233.319766
1.398361 | 60.87608 | 19.380859 | 3.95 | 131.156109 | 69.307961 | 7.95 | 210.731683 | 110.504042 | 15.95 | 339.170382 | 151.541978 | 31.95 | 527.901311 | 192.460621 | 63.95 | 796.497532 | 233.368766
1.402001 | 61.677653 | 19.432305 | 3.95 | 131.578299 | 69.356982 | 7.95 | 210.49985 | 110.553043 | 15.95 | 339.684797 | 151.590966 | 31.95 | 527.986383 | 192.509608 | 63.95 | 795.825878 | 233.417781
1.405572 | 61.404294 | 19.483709 | 3.95 | 130.907015 | 69.40497 | 7.95 | 211.090631 | 110.60205 | 15.95 | 339.677694 | 151.639989 | 31.95 | 528.522729 | 192.558613 | 63.95 | 796.118392 | 233.46678
1.409141 | 61.518006 | 19.534739 | 3.95 | 131.618344 | 69.454966 | 7.95 | 211.283047 | 110.651039 | 15.95 | 339.62865 | 151.688975 | 31.95 | 527.858078 | 192.607622 | 63.95 | 796.069251 | 233.51575
1.412711 | 61.628387 | 19.585607 | 3.95 | 131.710318 | 69.503968 | 7.95 | 211.588666 | 110.700057 | 15.95 | 339.998316 | 151.737975 | 31.95 | 528.086107 | 192.656609 | 63.95 | 796.381261 | 233.564772
1.416283 | 61.86607 | 19.636445 | 3.95 | 131.609073 | 69.552975 | 7.95 | 211.94936 | 110.74907 | 15.95 | 340.200973 | 151.786985 | 31.95 | 528.129401 | 192.704648 | 63.95 | 796.566965 | 233.613766
1.419923 | 61.822726 | 19.688441 | 3.95 | 131.364894 | 69.601957 | 7.95 | 211.79264 | 110.798046 | 15.95 | 339.799483 | 151.835983 | 31.95 | 528.831558 | 192.753596 | 63.95 | 796.935669 | 233.664777
1.423492 | 62.15164 | 19.739758 | 3.95 | 131.108614 | 69.650973 | 7.95 | 212.049046 | 110.848062 | 15.95 | 340.181974 | 151.88497 | 31.95 | 528.771449 | 192.801621 | 63.95 | 797.325972 | 233.713776
1.427132 | 62.836498 | 19.792665 | 3.95 | 131.558434 | 69.699978 | 7.95 | 211.734449 | 110.897046 | 15.95 | 340.437121 | 151.933987 | 31.95 | 529.460042 | 192.850622 | 63.95 | 796.753982 | 233.763779
1.430842 | 62.732024 | 19.845198 | 3.95 | 131.219381 | 69.748963 | 7.95 | 212.094657 | 110.946059 | 15.95 | 340.201063 | 151.982997 | 31.95 | 529.317561 | 192.898623 | 63.95 | 796.893953 | 233.812778
1.434484 | 62.798021 | 19.896507 | 3.95 | 131.174714 | 69.798966 | 7.95 | 211.564816 | 110.995058 | 15.95 | 340.9082 | 152.032002 | 31.95 | 529.133486 | 192.947633 | 63.95 | 797.264666 | 233.861789
1.438053 | 62.640163 | 19.947423 | 3.95 | 131.633043 | 69.847974 | 7.95 | 211.804631 | 111.044044 | 15.95 | 340.723021 | 152.082998 | 31.95 | 529.646362 | 192.996642 | 63.95 | 797.451493 | 233.910793
1.441624 | 62.998412 | 19.998467 | 3.95 | 131.555542 | 69.896959 | 7.95 | 211.839808 | 111.092059 | 15.95 | 340.919861 | 152.132998 | 31.95 | 529.520653 | 193.046635 | 63.95 | 797.094694 | 233.959772
1.445193 | 63.654393 | 20.049412 | 3.95 | 131.275047 | 69.946003 | 7.95 | 212.252612 | 111.14106 | 15.95 | 340.852696 | 152.181996 | 31.95 | 529.635453 | 193.095633 | 63.95 | 798.088462 | 234.008769
1.448763 | 63.583397 | 20.100324 | 3.95 | 131.704709 | 69.994955 | 7.95 | 211.754079 | 111.19005 | 15.95 | 341.049789 | 152.231001 | 31.95 | 529.392864 | 193.144647 | 63.95 | 798.363521 | 234.057787
1.452333 | 63.604933 | 20.151465 | 3.95 | 131.810387 | 70.042998 | 7.95 | 211.936948 | 111.238065 | 15.95 | 340.703846 | 152.280009 | 31.95 | 529.647529 | 193.193644 | 63.95 | 798.084443 | 234.106787
1.455904 | 63.20183 | 20.202417 | 3.95 | 131.63892 | 70.091972 | 7.95 | 212.143234 | 111.287067 | 15.95 | 341.514312 | 152.328986 | 31.95 | 529.111401 | 193.241641 | 63.95 | 798.244352 | 234.155797
1.459487 | 63.143721 | 20.253624 | 3.95 | 131.760237 | 70.140977 | 7.95 | 213.039739 | 111.336066 | 15.95 | 340.50236 | 152.379221 | 31.95 | 529.789411 | 193.290635 | 63.95 | 798.766843 | 234.204796
1.463044 | 63.571195 | 20.304445 | 3.95 | 131.698111 | 70.189979 | 7.95 | 212.579246 | 111.385078 | 15.95 | 340.991381 | 152.428008 | 31.95 | 529.571732 | 193.339646 | 63.95 | 798.528404 | 234.253778
1.466684 | 63.819188 | 20.356591 | 3.95 | 131.53341 | 70.23818 | 7.95 | 211.52512 | 111.434079 | 15.95 | 340.903172 | 152.476987 | 31.95 | 529.752408 | 193.388641 | 63.95 | 798.459801 | 234.302801
1.470324 | 64.024903 | 20.40855 | 3.95 | 132.269875 | 70.286985 | 7.95 | 211.994219 | 111.483072 | 15.95 | 341.393968 | 152.526008 | 31.95 | 529.964894 | 193.437665 | 63.95 | 798.106699 | 234.351803
1.473964 | 64.492409 | 20.460819 | 3.95 | 131.795669 | 70.335 | 7.95 | 212.695691 | 111.532082 | 15.95 | 341.033882 | 152.574994 | 31.95 | 529.935287 | 193.485642 | 63.95 | 798.094907 | 234.400806
1.477605 | 64.49096 | 20.512405 | 3.95 | 131.816174 | 70.383986 | 7.95 | 212.81077 | 111.581072 | 15.95 | 341.400727 | 152.624034 | 31.95 | 530.273604 | 193.534651 | 63.95 | 798.050595 | 234.449809
1.481174 | 64.785917 | 20.563209 | 3.95 | 131.897399 | 70.432994 | 7.95 | 212.465055 | 111.630076 | 15.95 | 341.433285 | 152.673016 | 31.95 | 530.156323 | 193.583646 | 63.95 | 798.703301 | 234.498807
1.484886 | 64.569894 | 20.616525 | 3.95 | 132.22175 | 70.481994 | 7.95 | 212.020698 | 111.679086 | 15.95 | 341.510227 | 152.722012 | 31.95 | 530.411512 | 193.632676 | 63.95 | 798.383836 | 234.548012
1.488455 | 64.188601 | 20.667589 | 3.95 | 132.428824 | 70.531001 | 7.95 | 212.061032 | 111.728078 | 15.95 | 341.863722 | 152.771023 | 31.95 | 529.961582 | 193.681657 | 63.95 | 798.844464 | 234.596814
1.492024 | 64.863381 | 20.718461 | 3.95 | 132.529494 | 70.579976 | 7.95 | 213.103704 | 111.777077 | 15.95 | 341.776639 | 152.820016 | 31.95 | 529.653282 | 193.730651 | 63.95 | 798.352996 | 234.645795
1.495665 | 64.534503 | 20.770276 | 3.95 | 132.769841 | 70.628993 | 7.95 | 212.887657 | 111.826081 | 15.95 | 342.047282 | 152.869018 | 31.95 | 530.549019 | 193.779637 | 63.95 | 798.757511 | 234.696811
1.499234 | 64.750729 | 20.821483 | 3.95 | 132.952188 | 70.677995 | 7.95 | 211.932243 | 111.875084 | 15.95 | 342.050182 | 152.918032 | 31.95 | 530.64675 | 193.827662 | 63.95 | 799.247203 | 234.745824
1.502804 | 64.504001 | 20.872607 | 3.95 | 132.447315 | 70.727005 | 7.95 | 212.6593 | 111.924092 | 15.95 | 341.641559 | 152.967023 | 31.95 | 529.950362 | 193.876647 | 63.95 | 799.411274 | 234.794844
1.506376 | 64.671597 | 20.923465 | 3.95 | 132.510914 | 70.775995 | 7.95 | 213.257206 | 111.973086 | 15.95 | 341.361253 | 153.016478 | 31.95 | 529.995399 | 193.92568 | 63.95 | 799.209079 | 234.843818
1.509946 | 64.317767 | 20.974597 | 3.95 | 131.893031 | 70.824997 | 7.95 | 213.568951 | 112.021083 | 15.95 | 341.503264 | 153.065028 | 31.95 | 530.039701 | 193.974678 | 63.95 | 799.382423 | 234.892818
1.513515 | 64.884522 | 21.025879 | 3.95 | 132.192335 | 70.873998 | 7.95 | 212.041957 | 112.070112 | 15.95 | 341.965993 | 153.114044 | 31.95 | 530.747931 | 194.023665 | 63.95 | 799.737785 | 234.941834
1.51723 | 64.777169 | 21.079148 | 3.95 | 131.786274 | 70.923003 | 7.95 | 212.097753 | 112.119109 | 15.95 | 341.88287 | 153.163027 | 31.95 | 530.95952 | 194.072666 | 63.95 | 799.637579 | 234.990877
1.520865 | 65.239259 | 21.130658 | 3.95 | 132.483555 | 70.97201 | 7.95 | 212.313802 | 112.168092 | 15.95 | 341.83934 | 153.212042 | 31.95 | 530.678234 | 194.121662 | 63.95 | 799.491871 | 235.03982
1.524505 | 65.218444 | 21.18254 | 3.95 | 133.074668 | 71.021004 | 7.95 | 213.3804 | 112.217094 | 15.95 | 342.386627 | 153.261051 | 31.95 | 530.778823 | 194.170677 | 63.95 | 799.381697 | 235.088824
1.528076 | 65.968364 | 21.233432 | 3.95 | 132.118204 | 71.070185 | 7.95 | 213.187695 | 112.266116 | 15.95 | 342.34795 | 153.310063 | 31.95 | 530.629758 | 194.219671 | 63.95 | 800.255818 | 235.137823
1.531787 | 66.01234 | 21.286788 | 3.95 | 132.573544 | 71.11901 | 7.95 | 212.229804 | 112.315097 | 15.95 | 342.622623 | 153.359045 | 31.95 | 530.956034 | 194.268694 | 63.95 | 800.276499 | 235.186831
1.535426 | 65.777931 | 21.338606 | 3.95 | 132.327155 | 71.168032 | 7.95 | 212.973632 | 112.364116 | 15.95 | 342.377357 | 153.408074 | 31.95 | 530.570814 | 194.317684 | 63.95 | 800.083234 | 235.235825
1.538997 | 66.013635 | 21.389676 | 3.95 | 133.026213 | 71.21702 | 7.95 | 213.821908 | 112.413112 | 15.95 | 342.058954 | 153.457046 | 31.95 | 530.697599 | 194.36667 | 63.95 | 799.883154 | 235.284958
1.542566 | 66.259261 | 21.440947 | 3.95 | 132.582586 | 71.266023 | 7.95 | 213.785285 | 112.462136 | 15.95 | 341.987906 | 153.506056 | 31.95 | 530.812082 | 194.415694 | 63.95 | 800.602563 | 235.333843
1.546206 | 66.407045 | 21.492414 | 3.95 | 132.498186 | 71.316019 | 7.95 | 213.178889 | 112.511133 | 15.95 | 342.223286 | 153.55504 | 31.95 | 530.842572 | 194.464678 | 63.95 | 800.47048 | 235.383305
1.549847 | 65.659115 | 21.544475 | 3.95 | 132.712325 | 71.365017 | 7.95 | 212.727858 | 112.560104 | 15.95 | 341.902518 | 153.604061 | 31.95 | 530.686915 | 194.513676 | 63.95 | 800.890424 | 235.431842
1.553416 | 66.228696 | 21.596535 | 3.95 | 132.941933 | 71.414034 | 7.95 | 213.59019 | 112.609114 | 15.95 | 341.399509 | 153.653042 | 31.95 | 531.029308 | 194.562667 | 63.95 | 800.673195 | 235.480833
1.557056 | 66.513074 | 21.647497 | 3.95 | 132.385684 | 71.463061 | 7.95 | 214.482977 | 112.658112 | 15.95 | 341.456919 | 153.702051 | 31.95 | 530.532082 | 194.61168 | 63.95 | 800.405701 | 235.529875
1.560697 | 66.745221 | 21.699348 | 3.95 | 132.290676 | 71.512022 | 7.95 | 213.299199 | 112.707145 | 15.95 | 341.914747 | 153.75104 | 31.95 | 531.060204 | 194.660707 | 63.95 | 800.467524 | 235.578836
1.564266 | 66.868807 | 21.750618 | 3.95 | 132.684134 | 71.560028 | 7.95 | 213.098916 | 112.756116 | 15.95 | 342.242451 | 153.800047 | 31.95 | 531.201403 | 194.709683 | 63.95 | 800.923289 | 235.62784
1.567908 | 67.414515 | 21.802731 | 3.95 | 132.294431 | 71.60903 | 7.95 | 213.629361 | 112.805123 | 15.95 | 342.342625 | 153.849044 | 31.95 | 531.311565 | 194.758683 | 63.95 | 801.028048 | 235.676842
1.571547 | 67.157633 | 21.854201 | 3.95 | 132.472837 | 71.658027 | 7.95 | 213.980134 | 112.854122 | 15.95 | 342.686307 | 153.898062 | 31.95 | 530.848724 | 194.807696 | 63.95 | 800.3718 | 235.725843
1.575117 | 67.106006 | 21.905412 | 3.95 | 132.773849 | 71.707033 | 7.95 | 212.936388 | 112.903109 | 15.95 | 342.631715 | 153.947115 | 31.95 | 531.31561 | 194.856698 | 63.95 | 800.438908 | 235.774853
1.578687 | 67.031411 | 21.956394 | 3.95 | 132.555148 | 71.756031 | 7.95 | 212.797179 | 112.952117 | 15.95 | 342.106259 | 153.996068 | 31.95 | 530.705563 | 194.904704 | 63.95 | 800.251376 | 235.82386
1.582258 | 67.012213 | 22.00754 | 3.95 | 132.69977 | 71.805049 | 7.95 | 213.342244 | 113.001115 | 15.95 | 342.514554 | 154.04507 | 31.95 | 531.226658 | 194.953695 | 63.95 | 800.753799 | 235.87286
1.58583 | 67.437338 | 22.058444 | 3.95 | 132.60697 | 71.854042 | 7.95 | 214.222336 | 113.050114 | 15.95 | 342.356686 | 154.094072 | 31.95 | 531.413754 | 195.002696 | 63.95 | 800.375949 | 235.921847
1.589412 | 67.176376 | 22.109785 | 3.95 | 132.949395 | 71.903036 | 7.95 | 213.804492 | 113.099127 | 15.95 | 342.457675 | 154.143062 | 31.95 | 531.119192 | 195.051712 | 63.95 | 800.839946 | 235.970834
1.592967 | 67.417236 | 22.1607 | 3.95 | 133.07025 | 71.952045 | 7.95 | 213.554568 | 113.148323 | 15.95 | 342.100164 | 154.192062 | 31.95 | 531.501999 | 195.100682 | 63.95 | 800.641689 | 236.020054
1.596538 | 67.056642 | 22.211457 | 3.95 | 132.297001 | 72.001069 | 7.95 | 213.68153 | 113.197137 | 15.95 | 342.291597 | 154.241072 | 31.95 | 532.163123 | 195.149701 | 63.95 | 801.178358 | 236.068866
1.600108 | 67.941484 | 22.262524 | 3.95 | 132.378269 | 72.05004 | 7.95 | 214.140016 | 113.246116 | 15.95 | 342.480871 | 154.290076 | 31.95 | 531.753582 | 195.198719 | 63.95 | 801.339241 | 236.117858
1.603749 | 67.895958 | 22.3147 | 3.95 | 132.781682 | 72.099047 | 7.95 | 214.065943 | 113.295137 | 15.95 | 342.570702 | 154.33907 | 31.95 | 531.418877 | 195.247703 | 63.95 | 801.802456 | 236.166858
1.60732 | 67.570731 | 22.365359 | 3.95 | 133.214577 | 72.148043 | 7.95 | 213.111005 | 113.344131 | 15.95 | 342.472703 | 154.38807 | 31.95 | 531.409939 | 195.296722 | 63.95 | 801.248417 | 236.215843
1.61089 | 68.368568 | 22.416303 | 3.95 | 132.905174 | 72.197075 | 7.95 | 213.074353 | 113.393143 | 15.95 | 342.678945 | 154.436071 | 31.95 | 531.392561 | 195.344704 | 63.95 | 801.337151 | 236.264866
1.614528 | 68.512074 | 22.468329 | 3.95 | 133.35337 | 72.246052 | 7.95 | 213.792546 | 113.44214 | 15.95 | 342.973429 | 154.48506 | 31.95 | 531.782421 | 195.393737 | 63.95 | 801.45334 | 236.313858
1.618099 | 68.97482 | 22.519612 | 3.95 | 133.435701 | 72.295059 | 7.95 | 213.314222 | 113.491123 | 15.95 | 342.918344 | 154.534111 | 31.95 | 531.613352 | 195.442704 | 63.95 | 801.582993 | 236.361862
1.621738 | 67.99109 | 22.571514 | 3.95 | 132.982729 | 72.344061 | 7.95 | 213.436596 | 113.54015 | 15.95 | 343.271812 | 154.583075 | 31.95 | 531.820046 | 195.491708 | 63.95 | 801.61343 | 236.410866
1.62531 | 67.826625 | 22.622519 | 3.95 | 132.784258 | 72.393063 | 7.95 | 213.399204 | 113.58914 | 15.95 | 343.492242 | 154.632077 | 31.95 | 531.925654 | 195.540712 | 63.95 | 801.012095 | 236.459881
1.62888 | 68.381068 | 22.673795 | 3.95 | 133.311653 | 72.442051 | 7.95 | 214.044255 | 113.638143 | 15.95 | 343.474487 | 154.681067 | 31.95 | 531.707468 | 195.588713 | 63.95 | 801.284905 | 236.508876
1.632448 | 68.456634 | 22.724735 | 3.95 | 133.032422 | 72.491083 | 7.95 | 214.403099 | 113.687168 | 15.95 | 342.937489 | 154.730092 | 31.95 | 531.497513 | 195.637722 | 63.95 | 801.381237 | 236.558886
1.636019 | 68.55136 | 22.775585 | 3.95 | 132.815843 | 72.540079 | 7.95 | 214.372195 | 113.736169 | 15.95 | 343.046701 | 154.779285 | 31.95 | 531.155486 | 195.686747 | 63.95 | 801.481441 | 236.607877
1.63973 | 68.949811 | 22.828339 | 3.95 | 132.384081 | 72.589061 | 7.95 | 213.557789 | 113.785146 | 15.95 | 342.727046 | 154.828084 | 31.95 | 531.675609 | 195.735745 | 63.95 | 801.612196 | 236.656872
1.6433 | 69.353186 | 22.879556 | 3.95 | 132.834092 | 72.638262 | 7.95 | 213.760739 | 113.834151 | 15.95 | 343.139318 | 154.877078 | 31.95 | 532.350057 | 195.784744 | 63.95 | 801.448105 | 236.705901
1.646941 | 69.112576 | 22.931418 | 3.95 | 132.856307 | 72.687076 | 7.95 | 214.711947 | 113.88316 | 15.95 | 343.276051 | 154.926096 | 31.95 | 532.323619 | 195.832715 | 63.95 | 802.13367 | 236.754899
1.65051 | 69.302162 | 22.982556 | 3.95 | 133.161429 | 72.736047 | 7.95 | 214.67195 | 113.932186 | 15.95 | 343.670009 | 154.975092 | 31.95 | 532.088469 | 195.881744 | 63.95 | 802.045368 | 236.803902
1.654081 | 70.181892 | 23.033565 | 3.95 | 133.08306 | 72.785066 | 7.95 | 213.37118 | 113.981145 | 15.95 | 343.862085 | 155.024105 | 31.95 | 532.295682 | 195.929735 | 63.95 | 802.215135 | 236.852899
1.65772 | 69.559311 | 23.085755 | 3.95 | 133.084895 | 72.834068 | 7.95 | 213.622738 | 114.030156 | 15.95 | 343.905425 | 155.073104 | 31.95 | 531.892281 | 195.978745 | 63.95 | 801.604702 | 236.901887
1.661293 | 69.765343 | 23.136386 | 3.95 | 133.611759 | 72.883058 | 7.95 | 214.417463 | 114.079156 | 15.95 | 343.780128 | 155.122106 | 31.95 | 532.174437 | 196.027738 | 63.95 | 801.718938 | 236.949894
1.66486 | 69.76101 | 23.188061 | 3.95 | 133.414522 | 72.932075 | 7.95 | 214.991328 | 114.128176 | 15.95 | 343.600285 | 155.171093 | 31.95 | 531.920543 | 196.076734 | 63.95 | 801.870993 | 236.998923
1.66843 | 69.708179 | 23.238594 | 3.95 | 132.94468 | 72.981072 | 7.95 | 214.354822 | 114.177172 | 15.95 | 343.673472 | 155.220107 | 31.95 | 532.617188 | 196.125724 | 63.95 | 801.75591 | 237.047899
1.672002 | 69.881936 | 23.289437 | 3.95 | 133.332927 | 73.030068 | 7.95 | 213.61696 | 114.227184 | 15.95 | 343.782947 | 155.269156 | 31.95 | 532.174355 | 196.174732 | 63.95 | 802.498793 | 237.096894
1.67557 | 69.440386 | 23.340638 | 3.95 | 133.084384 | 73.079076 | 7.95 | 213.936383 | 114.276174 | 15.95 | 343.231466 | 155.318122 | 31.95 | 532.145505 | 196.223756 | 63.95 | 802.419727 | 237.145906
1.679141 | 70.024245 | 23.391605 | 3.95 | 132.9702 | 73.128062 | 7.95 | 214.705531 | 114.325166 | 15.95 | 343.658524 | 155.367087 | 31.95 | 532.817317 | 196.27273 | 63.95 | 802.161257 | 237.194915
1.682711 | 70.342178 | 23.442644 | 3.95 | 133.013821 | 73.177079 | 7.95 | 214.248615 | 114.374172 | 15.95 | 343.35757 | 155.416099 | 31.95 | 532.180411 | 196.321752 | 63.95 | 802.402925 | 237.243894
1.686351 | 70.247901 | 23.49496 | 3.95 | 132.992695 | 73.226078 | 7.95 | 213.502642 | 114.423192 | 15.95 | 343.284362 | 155.465137 | 31.95 | 532.874036 | 196.370748 | 63.95 | 802.72008 | 237.292894
1.689919 | 70.031554 | 23.545478 | 3.95 | 133.607114 | 73.275093 | 7.95 | 213.492832 | 114.472184 | 15.95 | 343.626777 | 155.514312 | 31.95 | 532.510958 | 196.419745 | 63.95 | 802.855685 | 237.3419
1.693491 | 69.680661 | 23.596853 | 3.95 | 133.430214 | 73.324086 | 7.95 | 214.431479 | 114.52117 | 15.95 | 343.526814 | 155.56311 | 31.95 | 532.717256 | 196.468744 | 63.95 | 803.195347 | 237.39088
1.697062 | 70.149389 | 23.647671 | 3.95 | 132.924212 | 73.373096 | 7.95 | 215.052247 | 114.570183 | 15.95 | 343.222476 | 155.612133 | 31.95 | 532.512927 | 196.516752 | 63.95 | 802.322422 | 237.439889
1.700701 | 70.130576 | 23.699635 | 3.95 | 132.642665 | 73.422114 | 7.95 | 214.619421 | 114.619167 | 15.95 | 344.002718 | 155.661127 | 31.95 | 532.406249 | 196.565742 | 63.95 | 802.522985 | 237.488901
1.704271 | 70.179415 | 23.750713 | 3.95 | 132.928711 | 73.471125 | 7.95 | 213.683384 | 114.668187 | 15.95 | 344.141844 | 155.71012 | 31.95 | 532.890768 | 196.618753 | 63.95 | 802.744226 | 237.537912
1.707842 | 71.033166 | 23.801659 | 3.95 | 132.910822 | 73.520139 | 7.95 | 214.677917 | 114.717187 | 15.95 | 343.733182 | 155.759117 | 31.95 | 532.600051 | 196.667762 | 63.95 | 802.990025 | 237.586912
1.711482 | 71.265449 | 23.853541 | 3.95 | 132.370337 | 73.569106 | 7.95 | 214.943707 | 114.766175 | 15.95 | 343.691946 | 155.808114 | 31.95 | 532.366816 | 196.716742 | 63.95 | 802.421867 | 237.635905
1.715123 | 71.056078 | 23.905563 | 3.95 | 132.538627 | 73.618091 | 7.95 | 214.086646 | 114.81517 | 15.95 | 343.822883 | 155.857123 | 31.95 | 531.946334 | 196.765749 | 63.95 | 802.867085 | 237.684889
1.718692 | 71.329745 | 23.956546 | 3.95 | 133.059164 | 73.667116 | 7.95 | 213.877765 | 114.868195 | 15.95 | 343.787036 | 155.906122 | 31.95 | 532.36404 | 196.813751 | 63.95 | 803.631836 | 237.733913
1.722331 | 71.566491 | 24.008472 | 3.95 | 133.337659 | 73.716111 | 7.95 | 213.838967 | 114.917188 | 15.95 | 343.793138 | 155.955127 | 31.95 | 532.433809 | 196.862745 | 63.95 | 803.286201 | 237.782918
1.725902 | 71.49994 | 24.060049 | 3.95 | 133.550383 | 73.765094 | 7.95 | 214.51016 | 114.96621 | 15.95 | 344.024702 | 156.004123 | 31.95 | 533.032008 | 196.91176 | 63.95 | 802.86028 | 237.831894
1.729472 | 71.173866 | 24.11039 | 3.95 | 132.920356 | 73.814099 | 7.95 | 214.496353 | 115.015171 | 15.95 | 343.921121 | 156.053128 | 31.95 | 532.627137 | 196.960768 | 63.95 | 803.025434 | 237.880915
1.733042 | 71.669509 | 24.161984 | 3.95 | 133.383108 | 73.863104 | 7.95 | 213.92872 | 115.064194 | 15.95 | 344.598376 | 156.102123 | 31.95 | 533.102042 | 197.009741 | 63.95 | 802.947293 | 237.929922
1.736683 | 71.828092 | 24.214351 | 3.95 | 133.262349 | 73.912089 | 7.95 | 213.970346 | 115.113206 | 15.95 | 344.227891 | 156.151146 | 31.95 | 532.879476 | 197.058779 | 63.95 | 803.107493 | 237.978915
1.740321 | 71.977692 | 24.265612 | 3.95 | 133.234343 | 73.961113 | 7.95 | 214.692904 | 115.162203 | 15.95 | 344.913089 | 156.200127 | 31.95 | 533.054857 | 197.107763 | 63.95 | 803.336529 | 238.026931
1.743892 | 72.12729 | 24.316809 | 3.95 | 133.092259 | 74.010128 | 7.95 | 214.827253 | 115.215201 | 15.95 | 344.20762 | 156.249109 | 31.95 | 533.007232 | 197.157765 | 63.95 | 803.164855 | 238.075925
1.747533 | 72.120569 | 24.368515 | 3.95 | 133.248646 | 74.059811 | 7.95 | 214.430772 | 115.264202 | 15.95 | 344.408957 | 156.299132 | 31.95 | 532.286823 | 197.206762 | 63.95 | 802.680768 | 238.124934
1.751103 | 72.178465 | 24.419419 | 3.95 | 133.078914 | 74.1091 | 7.95 | 214.054812 | 115.313207 | 15.95 | 344.267925 | 156.348144 | 31.95 | 532.691589 | 197.255774 | 63.95 | 802.939942 | 238.17391
1.754743 | 71.947693 | 24.471741 | 3.95 | 132.771765 | 74.158119 | 7.95 | 214.425026 | 115.362196 | 15.95 | 344.406292 | 156.397146 | 31.95 | 533.069448 | 197.304762 | 63.95 | 803.95639 | 238.222924
1.758313 | 71.827448 | 24.522592 | 3.95 | 132.995073 | 74.207115 | 7.95 | 214.805446 | 115.411189 | 15.95 | 343.713786 | 156.44614 | 31.95 | 532.7976 | 197.353772 | 63.95 | 803.681092 | 238.271936
1.762023 | 72.14339 | 24.575789 | 3.95 | 132.621208 | 74.256113 | 7.95 | 214.367271 | 115.45919 | 15.95 | 343.9679 | 156.49914 | 31.95 | 532.86486 | 197.402773 | 63.95 | 803.317352 | 238.321928
1.765663 | 71.674351 | 24.627589 | 3.95 | 132.935631 | 74.305115 | 7.95 | 213.856021 | 115.508203 | 15.95 | 344.257828 | 156.548142 | 31.95 | 533.258787 | 197.450761 | 63.95 | 803.645977 | 238.37094
1.769234 | 72.707103 | 24.678804 | 3.95 | 132.929371 | 74.35412 | 7.95 | 214.355892 | 115.557209 | 15.95 | 344.764485 | 156.597153 | 31.95 | 533.684865 | 197.499768 | 63.95 | 803.83481 | 238.420145
1.772875 | 72.167077 | 24.730791 | 3.95 | 133.023474 | 74.403124 | 7.95 | 215.259606 | 115.606206 | 15.95 | 344.525132 | 156.646175 | 31.95 | 533.102543 | 197.550772 | 63.95 | 803.438498 | 238.468922
1.776445 | 72.44638 | 24.781658 | 3.95 | 132.597264 | 74.452122 | 7.95 | 214.84965 | 115.655225 | 15.95 | 344.550549 | 156.695151 | 31.95 | 533.196952 | 197.59978 | 63.95 | 803.556282 | 238.517937
1.780015 | 72.923657 | 24.832656 | 3.95 | 133.01168 | 74.501154 | 7.95 | 214.090596 | 115.704213 | 15.95 | 344.708427 | 156.744189 | 31.95 | 532.741788 | 197.648787 | 63.95 | 803.67734 | 238.566936
1.783655 | 72.931248 | 24.884483 | 3.95 | 132.584725 | 74.550126 | 7.95 | 214.830141 | 115.753219 | 15.95 | 344.429066 | 156.79319 | 31.95 | 532.813579 | 197.697809 | 63.95 | 803.650214 | 238.615953
1.787225 | 72.646703 | 24.935637 | 3.95 | 133.144199 | 74.599131 | 7.95 | 215.429382 | 115.801216 | 15.95 | 344.852081 | 156.842161 | 31.95 | 533.215895 | 197.746787 | 63.95 | 803.780459 | 238.664939
1.790796 | 73.082712 | 24.986908 | 3.95 | 132.763728 | 74.649131 | 7.95 | 215.349112 | 115.85024 | 15.95 | 344.525615 | 156.891152 | 31.95 | 532.392219 | 197.796816 | 63.95 | 803.909905 | 238.714937
1.794574 | 73.176823 | 25.040369 | 3.95 | 133.187876 | 74.700249 | 7.95 | 214.740691 | 115.899237 | 15.95 | 344.67919 | 156.940148 | 31.95 | 532.798663 | 197.8458 | 63.95 | 803.478363 | 238.763955
1.798144 | 73.403661 | 25.092605 | 3.95 | 133.1209 | 74.749132 | 7.95 | 215.24682 | 115.948221 | 15.95 | 344.853884 | 156.989157 | 31.95 | 533.280931 | 197.894802 | 63.95 | 803.905225 | 238.812961
1.801854 | 72.705675 | 25.144726 | 3.95 | 133.209421 | 74.798133 | 7.95 | 215.223176 | 115.997254 | 15.95 | 344.265712 | 157.039184 | 31.95 | 533.086427 | 197.94281 | 63.95 | 804.25843 | 238.861972
1.805426 | 73.393009 | 25.195709 | 3.95 | 132.741132 | 74.847133 | 7.95 | 215.99078 | 116.046246 | 15.95 | 344.583805 | 157.088195 | 31.95 | 533.36061 | 197.991792 | 63.95 | 803.683838 | 238.910996
1.808995 | 73.854337 | 25.246755 | 3.95 | 133.27836 | 74.896133 | 7.95 | 215.399111 | 116.095234 | 15.95 | 344.422125 | 157.1372 | 31.95 | 533.523297 | 198.040855 | 63.95 | 804.019238 | 238.959976
1.812636 | 74.189979 | 25.298784 | 3.95 | 133.500188 | 74.945168 | 7.95 | 214.848238 | 116.144224 | 15.95 | 344.488939 | 157.186158 | 31.95 | 533.43463 | 198.08981 | 63.95 | 804.219208 | 239.008949
1.816274 | 74.27578 | 25.350762 | 3.95 | 133.980656 | 74.994156 | 7.95 | 214.528894 | 116.193241 | 15.95 | 344.381497 | 157.235175 | 31.95 | 533.680972 | 198.137796 | 63.95 | 804.213339 | 239.05796
1.819915 | 73.636635 | 25.403262 | 3.95 | 133.62757 | 75.043143 | 7.95 | 215.650726 | 116.24225 | 15.95 | 344.92979 | 157.284164 | 31.95 | 533.637866 | 198.186811 | 63.95 | 803.694814 | 239.10699
1.823556 | 74.393515 | 25.454372 | 3.95 | 133.703577 | 75.092157 | 7.95 | 215.505125 | 116.291239 | 15.95 | 345.102867 | 157.333161 | 31.95 | 533.143085 | 198.235832 | 63.95 | 803.733548 | 239.156153
1.827265 | 74.035433 | 25.507541 | 3.95 | 133.62553 | 75.141134 | 7.95 | 215.224256 | 116.340235 | 15.95 | 345.116989 | 157.382183 | 31.95 | 533.179616 | 198.284817 | 63.95 | 803.468008 | 239.20496
1.830836 | 73.810889 | 25.55859 | 3.95 | 133.139403 | 75.190216 | 7.95 | 214.627486 | 116.388226 | 15.95 | 345.088844 | 157.432178 | 31.95 | 533.22491 | 198.333798 | 63.95 | 803.663539 | 239.253961
1.834474 | 74.027522 | 25.610737 | 3.95 | 133.060298 | 75.239149 | 7.95 | 215.213663 | 116.437235 | 15.95 | 344.603553 | 157.481164 | 31.95 | 533.426819 | 198.382815 | 63.95 | 803.973431 | 239.30295
1.838058 | 74.179218 | 25.66177 | 3.95 | 132.98909 | 75.28816 | 7.95 | 216.15591 | 116.486269 | 15.95 | 344.882547 | 157.530269 | 31.95 | 533.335012 | 198.431804 | 63.95 | 804.045759 | 239.351958
1.841615 | 74.072797 | 25.712827 | 3.95 | 132.538746 | 75.337141 | 7.95 | 215.675697 | 116.535237 | 15.95 | 344.696815 | 157.579182 | 31.95 | 533.441621 | 198.481808 | 63.95 | 803.892257 | 239.400958
1.845186 | 73.983228 | 25.763812 | 3.95 | 132.922517 | 75.386149 | 7.95 | 214.806512 | 116.584247 | 15.95 | 344.541478 | 157.62818 | 31.95 | 532.752224 | 198.530817 | 63.95 | 804.310187 | 239.449969
1.848757 | 74.405032 | 25.814524 | 3.95 | 133.145876 | 75.435174 | 7.95 | 215.071206 | 116.633277 | 15.95 | 344.693529 | 157.677175 | 31.95 | 533.291736 | 198.579831 | 63.95 | 804.405566 | 239.49897
1.852326 | 74.380798 | 25.865733 | 3.95 | 133.486672 | 75.484171 | 7.95 | 215.711468 | 116.68223 | 15.95 | 344.991635 | 157.726202 | 31.95 | 534.157399 | 198.628825 | 63.95 | 804.334912 | 239.547978
1.855897 | 74.998542 | 25.91669 | 3.95 | 133.632336 | 75.533158 | 7.95 | 215.352989 | 116.731247 | 15.95 | 344.810003 | 157.775192 | 31.95 | 533.330322 | 198.67682 | 63.95 | 805.106461 | 239.595975
1.859537 | 74.31823 | 25.968596 | 3.95 | 133.305472 | 75.582376 | 7.95 | 214.889575 | 116.780248 | 15.95 | 344.84686 | 157.824182 | 31.95 | 533.37342 | 198.725828 | 63.95 | 805.093989 | 239.645982
1.863107 | 74.926014 | 26.019483 | 3.95 | 134.0962 | 75.631147 | 7.95 | 214.282747 | 116.829253 | 15.95 | 344.987152 | 157.873205 | 31.95 | 533.667024 | 198.774827 | 63.95 | 803.825298 | 239.694981
1.866676 | 75.097686 | 26.070692 | 3.95 | 133.662579 | 75.680155 | 7.95 | 215.121387 | 116.87825 | 15.95 | 344.940808 | 157.922201 | 31.95 | 534.100691 | 198.823856 | 63.95 | 804.004865 | 239.743976
1.870317 | 74.846763 | 26.122798 | 3.95 | 132.951464 | 75.729165 | 7.95 | 215.404001 | 116.926256 | 15.95 | 345.256294 | 157.971207 | 31.95 | 533.359456 | 198.872831 | 63.95 | 804.603715 | 239.792988
1.873903 | 75.223586 | 26.174483 | 3.95 | 133.245792 | 75.778166 | 7.95 | 215.625094 | 116.975262 | 15.95 | 345.49275 | 158.020188 | 31.95 | 533.951563 | 198.921826 | 63.95 | 805.180217 | 239.841979
1.877596 | 75.465837 | 26.226706 | 3.95 | 133.176271 | 75.827168 | 7.95 | 215.354561 | 117.024248 | 15.95 | 344.958206 | 158.069196 | 31.95 | 533.495329 | 198.970827 | 63.95 | 804.839792 | 239.890986
1.881237 | 75.970432 | 26.278697 | 3.95 | 133.029527 | 75.876159 | 7.95 | 214.966932 | 117.073271 | 15.95 | 344.88386 | 158.118197 | 31.95 | 534.142165 | 199.01984 | 63.95 | 804.498616 | 239.939984
1.884877 | 75.675049 | 26.330839 | 3.95 | 132.712654 | 75.925186 | 7.95 | 215.643095 | 117.122261 | 15.95 | 345.223944 | 158.167199 | 31.95 | 534.167111 | 199.068836 | 63.95 | 805.113543 | 239.988984
1.88845 | 75.967028 | 26.381567 | 3.95 | 132.533893 | 75.974159 | 7.95 | 215.388544 | 117.171258 | 15.95 | 345.300273 | 158.216185 | 31.95 | 533.777782 | 199.117829 | 63.95 | 805.023021 | 240.037985
1.892018 | 75.614436 | 26.432625 | 3.95 | 133.191854 | 76.023172 | 7.95 | 215.696508 | 117.220272 | 15.95 | 345.292906 | 158.265208 | 31.95 | 533.962915 | 199.16682 | 63.95 | 805.035003 | 240.086985
1.895588 | 75.916779 | 26.483608 | 3.95 | 133.456599 | 76.072165 | 7.95 | 215.969606 | 117.269264 | 15.95 | 344.8008 | 158.314193 | 31.95 | 534.137732 | 199.215859 | 63.95 | 805.246449 | 240.13599
1.899228 | 76.23704 | 26.536214 | 3.95 | 133.195422 | 76.121186 | 7.95 | 215.529292 | 117.318279 | 15.95 | 345.007021 | 158.364204 | 31.95 | 534.132944 | 199.263834 | 63.95 | 805.212803 | 240.184993
1.902868 | 75.732057 | 26.587881 | 3.95 | 133.179652 | 76.170183 | 7.95 | 215.745311 | 117.366267 | 15.95 | 345.21072 | 158.41319 | 31.95 | 533.718929 | 199.312823 | 63.95 | 805.592208 | 240.233995
1.906507 | 75.960361 | 26.639587 | 3.95 | 133.57227 | 76.219179 | 7.95 | 215.881425 | 117.415267 | 15.95 | 344.71821 | 158.462216 | 31.95 | 533.27833 | 199.361833 | 63.95 | 804.927819 | 240.285991
1.910078 | 75.923469 | 26.690747 | 3.95 | 134.245737 | 76.268179 | 7.95 | 215.8175 | 117.46427 | 15.95 | 345.029998 | 158.511208 | 31.95 | 534.483293 | 199.410842 | 63.95 | 804.860501 | 240.334994
1.913649 | 76.525004 | 26.741559 | 3.95 | 133.617371 | 76.317172 | 7.95 | 215.749135 | 117.513258 | 15.95 | 345.275 | 158.560197 | 31.95 | 533.854845 | 199.459841 | 63.95 | 804.941531 | 240.383998
1.917289 | 76.453839 | 26.793349 | 3.95 | 133.082045 | 76.366197 | 7.95 | 216.103108 | 117.562277 | 15.95 | 345.604349 | 158.609237 | 31.95 | 533.725086 | 199.50886 | 63.95 | 805.163222 | 240.432999
1.921 | 76.247586 | 26.846756 | 3.95 | 133.20292 | 76.415193 | 7.95 | 215.505476 | 117.611274 | 15.95 | 345.045169 | 158.658219 | 31.95 | 534.204837 | 199.558842 | 63.95 | 804.829868 | 240.482029
1.924568 | 76.448198 | 26.897682 | 3.95 | 133.338392 | 76.464205 | 7.95 | 215.627909 | 117.661276 | 15.95 | 345.490544 | 158.707211 | 31.95 | 534.228025 | 199.607845 | 63.95 | 805.161757 | 240.531013
1.928139 | 76.705853 | 26.94875 | 3.95 | 133.219929 | 76.513189 | 7.95 | 215.88574 | 117.710276 | 15.95 | 345.090107 | 158.756216 | 31.95 | 534.302323 | 199.656845 | 63.95 | 805.002352 | 240.580006
1.931779 | 76.549557 | 27.000746 | 3.95 | 132.970697 | 76.562179 | 7.95 | 216.147602 | 117.759262 | 15.95 | 345.243636 | 158.805218 | 31.95 | 534.035093 | 199.705872 | 63.95 | 805.099881 | 240.629005
1.935352 | 76.316849 | 27.052127 | 3.95 | 132.379098 | 76.610199 | 7.95 | 216.470052 | 117.808307 | 15.95 | 345.648118 | 158.854218 | 31.95 | 533.999963 | 199.754869 | 63.95 | 805.296627 | 240.67803
1.938919 | 76.968865 | 27.102409 | 3.95 | 133.321213 | 76.659196 | 7.95 | 215.909225 | 117.857287 | 15.95 | 345.201379 | 158.903227 | 31.95 | 533.969051 | 199.803845 | 63.95 | 805.287158 | 240.727022
1.942559 | 77.491764 | 27.154676 | 3.95 | 133.781459 | 76.708195 | 7.95 | 215.787055 | 117.906295 | 15.95 | 345.404976 | 158.952219 | 31.95 | 534.824046 | 199.851874 | 63.95 | 804.9898 | 240.776016
1.946198 | 77.21556 | 27.206721 | 3.95 | 133.461085 | 76.757197 | 7.95 | 215.860592 | 117.955366 | 15.95 | 345.651856 | 159.001239 | 31.95 | 534.765105 | 199.900843 | 63.95 | 805.52896 | 240.828017
1.949772 | 76.873112 | 27.257939 | 3.95 | 133.185451 | 76.806185 | 7.95 | 216.14718 | 118.004337 | 15.95 | 345.288519 | 159.050244 | 31.95 | 534.336933 | 199.948882 | 63.95 | 805.386981 | 240.876021
1.953481 | 76.806052 | 27.310655 | 3.95 | 133.903144 | 76.8542 | 7.95 | 216.308989 | 118.053286 | 15.95 | 345.578254 | 159.099223 | 31.95 | 534.219547 | 199.99787 | 63.95 | 805.718643 | 240.926044
1.957049 | 77.239843 | 27.361572 | 3.95 | 133.63186 | 76.903241 | 7.95 | 215.809072 | 118.102303 | 15.95 | 345.490185 | 159.148253 | 31.95 | 535.11715 | 200.046881 | 63.95 | 804.964278 | 240.975005
1.960619 | 77.53986 | 27.412735 | 3.95 | 133.400629 | 76.952254 | 7.95 | 215.701278 | 118.15129 | 15.95 | 344.957691 | 159.197231 | 31.95 | 534.364485 | 200.095934 | 63.95 | 804.908014 | 241.024018
1.964189 | 77.361251 | 27.463517 | 3.95 | 133.206803 | 77.0012 | 7.95 | 216.162629 | 118.200298 | 15.95 | 345.546805 | 159.24622 | 31.95 | 534.295569 | 200.144868 | 63.95 | 805.003931 | 241.073027
1.967761 | 77.647516 | 27.514889 | 3.95 | 133.165259 | 77.050208 | 7.95 | 216.10553 | 118.248335 | 15.95 | 345.353297 | 159.29524 | 31.95 | 534.204653 | 200.193864 | 63.95 | 805.586844 | 241.122028
1.9714 | 77.558978 | 27.566692 | 3.95 | 132.950453 | 77.099212 | 7.95 | 215.414408 | 118.297302 | 15.95 | 345.680114 | 159.344251 | 31.95 | 534.827988 | 200.243868 | 63.95 | 805.630129 | 241.171083
1.97497 | 78.019805 | 27.617757 | 3.95 | 133.121716 | 77.148196 | 7.95 | 215.517395 | 118.346326 | 15.95 | 345.668754 | 159.393236 | 31.95 | 534.62594 | 200.292905 | 63.95 | 805.645449 | 241.220023
1.978616 | 78.219176 | 27.669676 | 3.95 | 133.709203 | 77.197203 | 7.95 | 216.210264 | 118.395309 | 15.95 | 345.702292 | 159.44223 | 31.95 | 535.304991 | 200.341877 | 63.95 | 805.466878 | 241.269028
1.98225 | 77.766418 | 27.721871 | 3.95 | 133.511023 | 77.246432 | 7.95 | 216.276929 | 118.444317 | 15.95 | 345.763656 | 159.49124 | 31.95 | 534.758297 | 200.390859 | 63.95 | 805.428522 | 241.318027
1.985907 | 78.157163 | 27.773976 | 3.95 | 133.478264 | 77.29524 | 7.95 | 216.008856 | 118.493315 | 15.95 | 345.675922 | 159.54026 | 31.95 | 534.640121 | 200.439887 | 63.95 | 805.068554 | 241.367028
1.989461 | 78.41093 | 27.824585 | 3.95 | 134.13928 | 77.344233 | 7.95 | 215.385964 | 118.542303 | 15.95 | 345.982961 | 159.589264 | 31.95 | 534.42654 | 200.488863 | 63.95 | 805.53017 | 241.416032
1.993104 | 78.191866 | 27.876774 | 3.95 | 133.924102 | 77.393227 | 7.95 | 215.581793 | 118.591293 | 15.95 | 345.579706 | 159.638242 | 31.95 | 534.654646 | 200.537879 | 63.95 | 805.83777 | 241.46504
1.996671 | 78.126018 | 27.927937 | 3.95 | 133.658039 | 77.441276 | 7.95 | 216.031028 | 118.640312 | 15.95 | 345.626512 | 159.687247 | 31.95 | 534.72301 | 200.585881 | 63.95 | 805.919617 | 241.514022
2 | 78.15982 | 27.980076 | 3.95 | 133.240468 | 77.490243 | 7.95 | 216.598896 | 118.68933 | 15.95 | 346.160931 | 159.736246 | 31.95 | 534.421245 | 200.635882 | 63.95 | 806.087202 | 241.563036
1.95 | 78.196685 | 27.980077 | 3.95 | 133.398892 | 77.539227 | 7.95 | 215.850664 | 118.738313 | 15.95 | 345.740544 | 159.78525 | 31.95 | 534.687226 | 200.684866 | 63.95 | 805.882565 | 241.612062
1.95 | 78.812327 | 28.029388 | 3.95 | 133.363703 | 77.588216 | 7.95 | 215.353802 | 118.787317 | 15.95 | 345.402479 | 159.834453 | 31.95 | 534.891515 | 200.733882 | 63.95 | 805.643106 | 241.66104
1.95 | 78.640441 | 28.078389 | 3.95 | 133.137175 | 77.637234 | 7.95 | 216.078098 | 118.836318 | 15.95 | 345.771389 | 159.883237 | 31.95 | 534.066146 | 200.781911 | 63.95 | 806.276402 | 241.71004
1.95 | 79.16738 | 28.127401 | 3.95 | 133.659527 | 77.686231 | 7.95 | 216.612709 | 118.885318 | 15.95 | 346.021254 | 159.932242 | 31.95 | 534.945999 | 200.830916 | 63.95 | 805.603794 | 241.760072
1.95 | 78.91186 | 28.177402 | 3.95 | 133.880715 | 77.735278 | 7.95 | 216.101489 | 118.934319 | 15.95 | 345.884402 | 159.98125 | 31.95 | 534.543847 | 200.879908 | 63.95 | 805.884353 | 241.809043
1.95 | 78.822815 | 28.226388 | 3.95 | 133.929974 | 77.784231 | 7.95 | 215.439858 | 118.983319 | 15.95 | 345.667652 | 160.030245 | 31.95 | 534.533201 | 200.928891 | 63.95 | 805.585734 | 241.859046
1.95 | 78.418264 | 28.275394 | 3.95 | 133.797362 | 77.833239 | 7.95 | 216.158056 | 119.032323 | 15.95 | 345.971618 | 160.079257 | 31.95 | 534.692229 | 200.977889 | 63.95 | 805.838173 | 241.908255
1.95 | 78.882775 | 28.324477 | 3.95 | 133.894347 | 77.882236 | 7.95 | 216.403363 | 119.081355 | 15.95 | 346.764506 | 160.128242 | 31.95 | 534.661786 | 201.026895 | 63.95 | 806.002344 | 241.957051
1.95 | 78.621498 | 28.373429 | 3.95 | 133.934476 | 77.931234 | 7.95 | 216.14873 | 119.129332 | 15.95 | 346.582874 | 160.176277 | 31.95 | 534.70588 | 201.075901 | 63.95 | 805.640043 | 242.006063
1.95 | 78.675854 | 28.422397 | 3.95 | 134.058411 | 77.980213 | 7.95 | 215.888572 | 119.178329 | 15.95 | 346.524743 | 160.225266 | 31.95 | 534.532858 | 201.124905 | 63.95 | 805.431703 | 242.055052
1.95 | 79.184082 | 28.471431 | 3.95 | 133.667585 | 78.029239 | 7.95 | 216.153421 | 119.227328 | 15.95 | 346.269537 | 160.274265 | 31.95 | 534.644044 | 201.173906 | 63.95 | 805.750776 | 242.104078
1.95 | 79.3516 | 28.52041 | 3.95 | 134.182702 | 78.078447 | 7.95 | 215.819332 | 119.276334 | 15.95 | 346.18871 | 160.323267 | 31.95 | 534.698604 | 201.2229 | 63.95 | 806.109299 | 242.153058
1.95 | 78.903982 | 28.569434 | 3.95 | 133.909447 | 78.127226 | 7.95 | 215.848732 | 119.325335 | 15.95 | 346.082543 | 160.37227 | 31.95 | 535.063468 | 201.271888 | 63.95 | 805.936073 | 242.202061
1.95 | 79.536106 | 28.618415 | 3.95 | 133.237326 | 78.176253 | 7.95 | 215.690513 | 119.374337 | 15.95 | 346.337373 | 160.420272 | 31.95 | 534.793692 | 201.320909 | 63.95 | 805.851225 | 242.251067
1.95 | 79.793662 | 28.667419 | 3.95 | 133.395576 | 78.225255 | 7.95 | 215.784612 | 119.423338 | 15.95 | 345.878742 | 160.469262 | 31.95 | 535.321423 | 201.369906 | 63.95 | 806.29309 | 242.300071
1.95 | 79.704131 | 28.71644 | 3.95 | 133.308506 | 78.274253 | 7.95 | 216.738446 | 119.472328 | 15.95 | 346.197043 | 160.518297 | 31.95 | 535.134966 | 201.419907 | 63.95 | 806.325286 | 242.349057
1.95 | 79.43647 | 28.765442 | 3.95 | 133.482843 | 78.323252 | 7.95 | 216.391542 | 119.521347 | 15.95 | 346.351759 | 160.567274 | 31.95 | 535.513896 | 201.468908 | 63.95 | 806.151579 | 242.398064
1.95 | 79.830682 | 28.814412 | 3.95 | 133.624577 | 78.373256 | 7.95 | 216.175441 | 119.57035 | 15.95 | 346.421118 | 160.616274 | 31.95 | 534.722853 | 201.517917 | 63.95 | 806.16339 | 242.44709
1.95 | 79.385617 | 28.863452 | 3.95 | 133.639476 | 78.422271 | 7.95 | 216.096084 | 119.619349 | 15.95 | 346.40665 | 160.66528 | 31.95 | 534.971192 | 201.56691 | 63.95 | 805.786787 | 242.496063
1.95 | 79.987438 | 28.912415 | 3.95 | 134.229185 | 78.470255 | 7.95 | 215.844257 | 119.668345 | 15.95 | 346.753592 | 160.714288 | 31.95 | 535.150274 | 201.615899 | 63.95 | 806.509562 | 242.545068
1.95 | 79.339147 | 28.961423 | 3.95 | 134.097862 | 78.519258 | 7.95 | 216.718832 | 119.717346 | 15.95 | 346.238101 | 160.763289 | 31.95 | 535.549185 | 201.664914 | 63.999997 | 805.712044 | 242.709109
1.95 | 79.244707 | 29.01041 | 3.95 | 134.280001 | 78.568259 | 7.95 | 215.835545 | 119.766346 | 15.95 | 346.200341 | 160.813283 | 31.95 | 534.607198 | 201.713944 | 63.834562 | 805.364285 | 242.764789
1.95 | 79.454515 | 29.059455 | 3.95 | 133.65957 | 78.617267 | 7.95 | 216.236462 | 119.81637 | 15.95 | 346.418506 | 160.862299 | 31.95 | 535.114468 | 201.762936 | 63.688405 | 805.668883 | 242.813836
1.95 | 79.400006 | 29.108431 | 3.95 | 133.45439 | 78.667266 | 7.95 | 216.591211 | 119.865371 | 15.95 | 346.263343 | 160.911353 | 31.999998 | 534.640578 | 201.926584 | 63.542358 | 805.2326 | 242.863301
1.95 | 79.791392 | 29.157425 | 3.95 | 133.833907 | 78.716276 | 7.95 | 216.38236 | 119.914347 | 15.999999 | 346.449977 | 161.071396 | 31.882473 | 534.977069 | 201.98144 | 63.393169 | 803.999344 | 242.913175
1.95 | 80.637635 | 29.206428 | 3.95 | 133.529941 | 78.765263 | 7.95 | 216.526425 | 119.963355 | 15.941933 | 346.1672 | 161.125966 | 31.767425 | 534.49806 | 202.035459 | 63.244146 | 804.805474 | 242.96276
1.95 | 80.224419 | 29.255424 | 3.95 | 133.549178 | 78.814265 | 7.95 | 216.353762 | 120.012359 | 15.889827 | 346.163871 | 161.175645 | 31.663038 | 534.6297 | 202.084318 | 63.098017 | 804.642651 | 243.011789
1.95 | 80.637372 | 29.304432 | 3.95 | 133.626092 | 78.863273 | 7.95 | 217.009111 | 120.06136 | 15.836672 | 345.770164 | 161.225675 | 31.558709 | 534.33499 | 202.133503 | 62.951863 | 804.303833 | 243.06152
1.95 | 80.338379 | 29.353431 | 3.95 | 134.165261 | 78.912269 | 7.999999 | 216.599095 | 120.222311 | 15.783497 | 345.645743 | 161.275654 | 31.454279 | 533.621328 | 202.182799 | 62.802739 | 803.730986 | 243.111371
1.95 | 80.375904 | 29.402444 | 3.95 | 133.891234 | 78.961255 | 7.971819 | 215.407095 | 120.275718 | 15.73035 | 344.727419 | 161.324999 | 31.347834 | 533.49354 | 202.232313 | 62.653699 | 803.556932 | 243.160774
1.95 | 79.64792 | 29.451451 | 3.95 | 134.417569 | 79.009269 | 7.945874 | 215.578562 | 120.32467 | 15.678232 | 344.899797 | 161.374205 | 31.24346 | 532.805324 | 202.281275 | 62.507592 | 803.078249 | 243.209928
1.95 | 79.516189 | 29.500448 | 3.95 | 134.213822 | 79.058274 | 7.919892 | 216.130699 | 120.374018 | 15.626128 | 344.538092 | 161.42319 | 31.139084 | 532.930421 | 202.330493 | 62.361433 | 802.824268 | 243.258911
1.95 | 79.957759 | 29.549437 | 3.95 | 134.660913 | 79.107276 | 7.893934 | 216.162197 | 120.422615 | 15.57402 | 344.060874 | 161.471986 | 31.034684 | 532.552142 | 202.37976 | 62.215324 | 802.274545 | 243.308182
1.95 | 79.870438 | 29.598422 | 4 | 134.206947 | 79.266442 | 7.867936 | 214.83843 | 120.472077 | 15.52193 | 344.118044 | 161.521834 | 30.92819 | 532.135585 | 202.429857 | 62.066197 | 801.777015 | 243.357957
1.95 | 80.30753 | 29.648441 | 3.986849 | 133.915806 | 79.316143 | 7.84145 | 215.553156 | 120.521582 | 15.468748 | 343.90038 | 161.57115 | 30.821701 | 531.476637 | 202.47999 | 61.920124 | 801.404549 | 243.407293
1.95 | 80.334488 | 29.697444 | 3.973944 | 134.144454 | 79.365314 | 7.81545 | 215.426277 | 120.570823 | 15.416634 | 343.395123 | 161.620175 | 30.715167 | 530.739788 | 202.529729 | 61.770955 | 801.565504 | 243.457339
1.95 | 80.894816 | 29.74644 | 3.961034 | 133.54086 | 79.417301 | 7.789521 | 215.291823 | 120.62012 | 15.364536 | 343.990955 | 161.669522 | 30.608701 | 531.010947 | 202.579351 | 61.62187 | 801.33642 | 243.507086
1.95 | 80.591163 | 29.795448 | 3.947349 | 133.283514 | 79.466513 | 7.763548 | 215.23079 | 120.6686 | 15.311347 | 343.297356 | 161.719881 | 30.504303 | 530.986056 | 202.628467 | 61.475728 | 801.121054 | 243.555929
1.95 | 80.544746 | 29.844449 | 3.93439 | 133.63339 | 79.515866 | 7.737583 | 214.667225 | 120.717846 | 15.258198 | 343.179732 | 161.769267 | 30.39995 | 530.568004 | 202.67754 | 61.329595 | 800.930136 | 243.605233
1.95 | 80.107167 | 29.893449 | 3.921266 | 133.217888 | 79.566078 | 7.711602 | 214.277617 | 120.767278 | 15.206084 | 342.709945 | 161.818249 | 30.293435 | 530.230307 | 202.727801 | 61.180543 | 800.968223 | 243.655297
1.95 | 80.177547 | 29.942447 | 3.90811 | 133.514337 | 79.616175 | 7.685104 | 214.447233 | 120.817375 | 15.153988 | 342.773228 | 161.86732 | 30.186938 | 530.015724 | 202.777973 | 61.031422 | 800.515526 | 243.705157
1.95 | 80.072561 | 29.991452 | 3.894947 | 133.43502 | 79.66529 | 7.658597 | 214.102125 | 120.86667 | 15.101878 | 342.414939 | 161.916196 | 30.080444 | 529.785388 | 202.827294 | 60.885319 | 799.542689 | 243.753639
1.95 | 79.608258 | 30.040482 | 3.88203 | 133.059548 | 79.714335 | 7.632634 | 213.740457 | 120.915753 | 15.049781 | 342.004899 | 161.964955 | 29.976068 | 529.243403 | 202.876238 | 60.736192 | 799.74335 | 243.80392
1.95 | 79.950398 | 30.089456 | 3.869127 | 133.379535 | 79.76365 | 7.606146 | 213.446032 | 120.966082 | 14.997674 | 342.263783 | 162.014166 | 29.871678 | 529.527483 | 202.925555 | 60.590095 | 799.219278 | 243.853297
1.95 | 79.89068 | 30.138456 | 3.85597 | 132.842395 | 79.813459 | 7.579627 | 214.001193 | 121.016287 | 14.945565 | 341.690085 | 162.063141 | 29.767313 | 528.36502 | 202.974518 | 60.441013 | 798.446197 | 243.902923
1.95 | 80.025028 | 30.187459 | 3.843065 | 132.27377 | 79.862455 | 7.553134 | 214.278766 | 121.06555 | 14.893464 | 341.593145 | 162.112208 | 29.662906 | 528.366777 | 203.023395 | 60.294856 | 798.267541 | 243.951908
1.95 | 79.879419 | 30.236463 | 3.830164 | 132.237039 | 79.911166 | 7.527133 | 213.603754 | 121.114815 | 14.841342 | 341.382265 | 162.160868 | 29.558526 | 527.717072 | 203.072365 | 60.148738 | 798.737329 | 244.000965
1.95 | 80.286128 | 30.285459 | 3.817258 | 132.178615 | 79.960601 | 7.501191 | 212.751149 | 121.16414 | 14.789264 | 340.976344 | 162.211746 | 29.454198 | 527.347626 | 203.121463 | 60.002605 | 797.811835 | 244.050289
1.95 | 80.170956 | 30.335457 | 3.804355 | 131.511663 | 80.009264 | 7.474686 | 213.014064 | 121.214189 | 14.735043 | 340.937576 | 162.261017 | 29.349814 | 527.217423 | 203.170622 | 59.853436 | 798.070693 | 244.099771
1.95 | 79.655776 | 30.384469 | 3.791451 | 131.719421 | 80.059632 | 7.448199 | 212.87281 | 121.263585 | 14.682919 | 340.529704 | 162.310147 | 29.245392 | 527.206061 | 203.219279 | 59.707354 | 798.093219 | 244.149144
1.95 | 80.331908 | 30.432669 | 3.778284 | 131.674439 | 80.108561 | 7.422216 | 212.484234 | 121.312845 | 14.630805 | 340.581627 | 162.360313 | 29.141093 | 527.369393 | 203.26837 | 59.561266 | 797.748784 | 244.197927
1.95 | 80.195545 | 30.481487 | 3.765381 | 132.199195 | 80.158054 | 7.396243 | 212.629694 | 121.361633 | 14.577646 | 340.386181 | 162.409501 | 29.036704 | 526.487758 | 203.317542 | 59.414504 | 797.121023 | 244.247107
1.95 | 80.009458 | 30.530487 | 3.752212 | 131.777143 | 80.207501 | 7.370275 | 212.076936 | 121.411056 | 14.524473 | 340.144185 | 162.459495 | 28.932274 | 526.344947 | 203.366864 | 59.268887 | 796.72759 | 244.295833
1.95 | 79.488823 | 30.579469 | 3.73931 | 131.69656 | 80.257104 | 7.344273 | 212.505917 | 121.459931 | 14.472378 | 339.82856 | 162.508255 | 28.825827 | 526.099621 | 203.416198 | 59.122799 | 796.284657 | 244.345078
1.95 | 80.207546 | 30.628483 | 3.726142 | 131.131902 | 80.309859 | 7.318334 | 212.464242 | 121.508978 | 14.420271 | 339.490904 | 162.557192 | 28.721453 | 525.511105 | 203.465567 | 58.976779 | 796.401222 | 244.397069
1.95 | 80.054229 | 30.677474 | 3.712184 | 131.697152 | 80.359653 | 7.292365 | 211.734634 | 121.55785 | 14.368163 | 339.321674 | 162.606509 | 28.617072 | 524.941157 | 203.514342 | 58.818709 | 795.198135 | 244.447383
1.95 | 80.105972 | 30.727488 | 3.699284 | 131.469233 | 80.40938 | 7.266388 | 211.827084 | 121.607156 | 14.315972 | 339.329397 | 162.655172 | 28.512681 | 524.963928 | 203.563443 | 58.669612 | 795.166955 | 244.49717
1.95 | 80.451455 | 30.776511 | 3.686116 | 131.500171 | 80.458562 | 7.24041 | 211.578163 | 121.655704 | 14.263912 | 339.101117 | 162.704114 | 28.40833 | 524.326092 | 203.612312 | 58.523494 | 795.175997 | 244.546322
1.95 | 80.646385 | 30.825486 | 3.673152 | 131.218804 | 80.508078 | 7.214451 | 211.746293 | 121.704606 | 14.211847 | 338.743775 | 162.753287 | 28.303964 | 523.939165 | 203.661587 | 58.374343 | 794.610766 | 244.596092
1.95 | 80.870286 | 30.874478 | 3.660043 | 131.179091 | 80.557296 | 7.188475 | 211.242195 | 121.753891 | 14.159734 | 338.20369 | 162.802496 | 28.199573 | 523.862634 | 203.710821 | 58.228187 | 794.667145 | 244.64508
1.95 | 79.988083 | 30.923483 | 3.647143 | 130.723853 | 80.606598 | 7.16251 | 211.108335 | 121.803208 | 14.106572 | 337.654106 | 162.852283 | 28.095184 | 523.718087 | 203.759554 | 58.082143 | 793.708385 | 244.694168
1.95 | 80.525996 | 30.972486 | 3.634236 | 130.722292 | 80.655935 | 7.136007 | 211.285175 | 121.852857 | 14.054442 | 337.687058 | 162.901267 | 27.990816 | 523.612817 | 203.808243 | 57.935975 | 794.220562 | 244.742627
1.95 | 80.047036 | 31.021491 | 3.621068 | 130.432501 | 80.70565 | 7.110024 | 211.032215 | 121.902199 | 14.002364 | 337.795723 | 162.950521 | 27.886433 | 523.245258 | 203.857379 | 57.789752 | 793.427662 | 244.792031
1.95 | 80.02483 | 31.070462 | 3.608165 | 129.916943 | 80.7541 | 7.083507 | 211.093848 | 121.951736 | 13.949167 | 337.478999 | 163.001098 | 27.78195 | 523.142598 | 203.906583 | 57.643664 | 793.315032 | 244.841198
1.95 | 79.939296 | 31.119524 | 3.595256 | 130.228666 | 80.803474 | 7.057568 | 210.623882 | 122.000625 | 13.895997 | 336.983147 | 163.051018 | 27.677717 | 522.326701 | 203.95554 | 57.497635 | 792.249821 | 244.889941
1.95 | 80.453128 | 31.168814 | 3.582362 | 129.979986 | 80.852733 | 7.031589 | 210.772171 | 122.049824 | 13.842832 | 337.058488 | 163.10029 | 27.573349 | 522.145126 | 204.005036 | 57.351538 | 792.11063 | 244.939271
1.95 | 80.599362 | 31.217491 | 3.569452 | 130.350086 | 80.901355 | 7.005624 | 210.977572 | 122.098698 | 13.790756 | 336.629966 | 163.149081 | 27.466847 | 522.122282 | 204.055031 | 57.20237 | 791.508767 | 244.989296
1.95 | 80.914949 | 31.266484 | 3.55655 | 130.157748 | 80.950446 | 6.979643 | 210.595563 | 122.148166 | 13.738648 | 336.376825 | 163.198486 | 27.36034 | 521.629323 | 204.104638 | 57.053341 | 791.429596 | 245.038721
1.95 | 81.118632 | 31.315504 | 3.543646 | 129.899328 | 80.999572 | 6.953148 | 209.845679 | 122.197674 | 13.686547 | 336.07207 | 163.247137 | 27.255957 | 521.032022 | 204.153417 | 56.907217 | 790.982935 | 245.087732
1.95 | 81.675809 | 31.364496 | 3.530744 | 130.348186 | 81.048555 | 6.92717 | 210.110325 | 122.246865 | 13.634438 | 335.547522 | 163.296042 | 27.151534 | 520.629915 | 204.202708 | 56.761064 | 790.829283 | 245.138196
1.95 | 81.861502 | 31.414485 | 3.517839 | 129.89932 | 81.097508 | 6.901209 | 209.425606 | 122.296072 | 13.582323 | 335.5807 | 163.345114 | 27.047211 | 520.222846 | 204.251505 | 56.608973 | 790.798241 | 245.188066
1.95 | 81.747222 | 31.463499 | 3.50493 | 129.285894 | 81.146779 | 6.875213 | 209.152514 | 122.344644 | 13.530186 | 335.469821 | 163.394085 | 26.942794 | 520.240112 | 204.300747 | 56.462807 | 790.329343 | 245.237288
1.95 | 81.57814 | 31.51251 | 3.49176 | 129.101853 | 81.196748 | 6.849258 | 209.475708 | 122.394462 | 13.478121 | 335.261439 | 163.444284 | 26.838463 | 519.518343 | 204.349543 | 56.313746 | 790.364148 | 245.287305
1.95 | 81.75756 | 31.561508 | 3.478864 | 129.16909 | 81.245333 | 6.822768 | 209.80411 | 122.444158 | 13.424941 | 334.976095 | 163.493293 | 26.734097 | 519.423608 | 204.39884 | 56.164604 | 789.563192 | 245.336908
1.95 | 81.644365 | 31.610497 | 3.465957 | 129.096539 | 81.294351 | 6.796794 | 210.306954 | 122.492878 | 13.372809 | 334.907081 | 163.542943 | 26.627582 | 519.547792 | 204.44871 | 56.018501 | 789.344587 | 245.385976
1.95 | 81.906832 | 31.660509 | 3.453052 | 129.004405 | 81.343409 | 6.770821 | 209.992628 | 122.541885 | 13.31968 | 335.239929 | 163.59275 | 26.521073 | 519.465085 | 204.498592 | 55.87246 | 788.925455 | 245.434759
1.95 | 81.589316 | 31.709519 | 3.440149 | 128.428285 | 81.392461 | 6.744848 | 209.057364 | 122.590807 | 13.266504 | 334.631662 | 163.642042 | 26.416701 | 519.037115 | 204.547534 | 55.726315 | 788.562 | 245.484033
1.95 | 82.040478 | 31.758497 | 3.42725 | 128.791682 | 81.441658 | 6.718884 | 209.037393 | 122.641445 | 13.214371 | 334.099054 | 163.691264 | 26.312342 | 518.009067 | 204.596618 | 55.580126 | 788.026727 | 245.532982
1.95 | 82.112284 | 31.80771 | 3.414334 | 128.874862 | 81.490397 | 6.691849 | 208.526711 | 122.691396 | 13.162299 | 334.415353 | 163.740717 | 26.207942 | 518.413605 | 204.645965 | 55.434002 | 788.19611 | 245.581982
1.95 | 81.954989 | 31.856527 | 3.401436 | 128.422128 | 81.539604 | 6.665352 | 208.625878 | 122.741751 | 13.109132 | 334.178048 | 163.791635 | 26.101476 | 516.944766 | 204.696276 | 55.287908 | 788.199968 | 245.630986
1.95 | 82.344992 | 31.905518 | 3.388539 | 128.314426 | 81.590236 | 6.638861 | 208.204037 | 122.7907 | 13.054882 | 333.270998 | 163.841199 | 25.994966 | 517.481743 | 204.745398 | 55.141793 | 787.43337 | 245.679807
1.95 | 82.096994 | 31.954503 | 3.375098 | 128.261497 | 81.639349 | 6.612886 | 208.048371 | 122.840078 | 13.002792 | 333.144764 | 163.890279 | 25.890538 | 517.222252 | 204.794358 | 54.995719 | 787.037864 | 245.728868
1.95 | 82.578711 | 32.003525 | 3.362204 | 127.881271 | 81.688925 | 6.58691 | 208.477439 | 122.889199 | 12.950672 | 332.900877 | 163.939432 | 25.786202 | 516.954922 | 204.843369 | 54.849545 | 787.004089 | 245.779158
1.95 | 82.22397 | 32.054529 | 3.349036 | 127.853733 | 81.738502 | 6.560284 | 207.869704 | 122.940035 | 12.898582 | 333.242969 | 163.988066 | 25.681834 | 516.616495 | 204.892514 | 54.700436 | 786.892809 | 245.82803
1.95 | 81.902679 | 32.103515 | 3.336076 | 127.697801 | 81.787949 | 6.533903 | 208.000531 | 122.988722 | 12.846477 | 332.472353 | 164.037149 | 25.577471 | 516.468389 | 204.941555 | 54.554309 | 786.399093 | 245.876903
1.95 | 81.67878 | 32.152524 | 3.322958 | 127.155312 | 81.837949 | 6.507933 | 207.657595 | 123.037944 | 12.79436 | 331.997534 | 164.086663 | 25.473092 | 515.797323 | 204.9908 | 54.408176 | 785.981166 | 245.925912
1.95 | 81.733057 | 32.201525 | 3.309803 | 126.994883 | 81.887317 | 6.481967 | 207.262166 | 123.087505 | 12.741206 | 331.699589 | 164.136457 | 25.368724 | 515.686289 | 205.039847 | 54.261497 | 785.721956 | 245.974996
1.95 | 82.466077 | 32.250532 | 3.29689 | 127.64944 | 81.936488 | 6.45547 | 207.833846 | 123.136707 | 12.688905 | 331.876845 | 164.185686 | 25.262184 | 515.101143 | 205.089632 | 54.115952 | 785.748052 | 246.023932
1.95 | 82.50454 | 32.299524 | 3.28373 | 127.46228 | 81.986947 | 6.429492 | 207.469158 | 123.185952 | 12.635933 | 331.773736 | 164.23536 | 25.155686 | 515.127683 | 205.139535 | 53.969765 | 785.293287 | 246.073418
1.95 | 82.464037 | 32.34853 | 3.270561 | 127.485268 | 82.040756 | 6.403524 | 206.860603 | 123.235066 | 12.583829 | 331.720588 | 164.284669 | 25.051335 | 514.985025 | 205.188856 | 53.82065 | 784.258207 | 246.123296
1.95 | 82.714377 | 32.397541 | 3.256601 | 127.939107 | 82.089418 | 6.377552 | 206.171746 | 123.283772 | 12.530656 | 331.469328 | 164.335026 | 24.946971 | 514.313542 | 205.237689 | 53.67161 | 784.268737 | 246.172924
1.95 | 82.645402 | 32.446511 | 3.2437 | 127.489908 | 82.13875 | 6.351581 | 206.461306 | 123.332911 | 12.477496 | 330.935777 | 164.384076 | 24.842599 | 513.986347 | 205.286645 | 53.525492 | 784.595594 | 246.221982
1.95 | 83.040827 | 32.495542 | 3.230533 | 126.917077 | 82.1888 | 6.325618 | 206.371548 | 123.383023 | 12.425374 | 330.383768 | 164.433129 | 24.738221 | 513.936923 | 205.335685 | 53.379362 | 783.93451 | 246.271095
1.95 | 82.591755 | 32.544553 | 3.217626 | 126.812383 | 82.23738 | 6.299111 | 206.019184 | 123.431918 | 12.373285 | 330.145665 | 164.482295 | 24.633855 | 513.082679 | 205.384836 | 53.233247 | 783.044526 | 246.319853
1.95 | 82.542334 | 32.593552 | 3.204725 | 126.369119 | 82.286522 | 6.273152 | 205.818818 | 123.48146 | 12.321167 | 329.974451 | 164.531417 | 24.527332 | 512.925366 | 205.434772 | 53.08712 | 783.128124 | 246.369082
1.95 | 82.551676 | 32.642581 | 3.191557 | 126.371996 | 82.336857 | 6.246641 | 205.328149 | 123.530919 | 12.267999 | 329.462929 | 164.580991 | 24.422942 | 512.865673 | 205.483565 | 52.940939 | 782.969577 | 246.418027
1.95 | 82.907135 | 32.691549 | 3.178392 | 126.166056 | 82.386521 | 6.220668 | 205.358895 | 123.57998 | 12.215878 | 329.85976 | 164.630517 | 24.318598 | 512.439609 | 205.532577 | 52.794851 | 782.698368 | 246.467227
1.95 | 82.22395 | 32.740546 | 3.165485 | 125.810683 | 82.435352 | 6.194689 | 205.978642 | 123.630591 | 12.163795 | 329.200059 | 164.679307 | 24.21416 | 511.819191 | 205.581504 | 52.648751 | 782.021347 | 246.51608
1.95 | 82.075263 | 32.789547 | 3.152583 | 126.164305 | 82.484527 | 6.167668 | 205.909927 | 123.679923 | 12.110418 | 329.137421 | 164.729415 | 24.109862 | 511.102515 | 205.630794 | 52.502559 | 782.244727 | 246.565006
1.95 | 82.498492 | 32.838553 | 3.139678 | 126.328313 | 82.533837 | 6.141699 | 205.180648 | 123.72895 | 12.058468 | 328.605375 | 164.778059 | 24.005471 | 511.003746 | 205.680032 | 52.356426 | 781.63523 | 246.614044
1.95 | 82.712493 | 32.887541 | 3.126513 | 126.049483 | 82.583405 | 6.115724 | 204.999581 | 123.777934 | 12.006417 | 328.73904 | 164.827306 | 23.898879 | 511.027938 | 205.729497 | 52.210212 | 781.634571 | 246.662739
1.95 | 82.829766 | 32.935538 | 3.113609 | 125.280853 | 82.633047 | 6.089753 | 205.110317 | 123.827024 | 11.954296 | 328.707825 | 164.87665 | 23.794597 | 510.218207 | 205.778792 | 52.063889 | 781.339302 | 246.712062
1.95 | 82.930755 | 32.984549 | 3.100439 | 126.089998 | 82.682706 | 6.063783 | 205.30708 | 123.8758 | 11.901143 | 328.145697 | 164.927094 | 23.690235 | 509.774362 | 205.827519 | 51.918134 | 780.405129 | 246.761179
1.95 | 82.929645 | 33.033557 | 3.087538 | 125.898182 | 82.731511 | 6.037817 | 204.544911 | 123.924964 | 11.847952 | 327.999931 | 164.976369 | 23.585846 | 509.365749 | 205.876764 | 51.772016 | 780.55737 | 246.810129
1.95 | 82.941583 | 33.082556 | 3.074631 | 125.59352 | 82.780444 | 6.011837 | 204.085018 | 123.973976 | 11.795875 | 327.65505 | 165.025213 | 23.481468 | 509.552268 | 205.925619 | 51.625788 | 780.122226 | 246.85971
1.95 | 82.754061 | 33.131552 | 3.061723 | 124.534547 | 82.829453 | 5.985584 | 204.530422 | 124.023693 | 11.743766 | 327.465535 | 165.074367 | 23.376957 | 509.622423 | 205.974737 | 51.476807 | 780.168599 | 246.909406
1.95 | 82.581045 | 33.180554 | 3.048826 | 125.363664 | 82.878427 | 5.959358 | 204.392017 | 124.072704 | 11.691634 | 326.880589 | 165.123301 | 23.272642 | 509.047133 | 206.023491 | 51.327704 | 779.40914 | 246.958952
1.95 | 83.178863 | 33.229542 | 3.035926 | 125.165432 | 82.929903 | 5.933405 | 203.642893 | 124.122155 | 11.639558 | 326.686329 | 165.172398 | 23.16836 | 508.276633 | 206.072335 | 51.181521 | 778.698799 | 247.008029
1.95 | 83.011435 | 33.278565 | 3.02222 | 125.48482 | 82.979467 | 5.907415 | 204.113968 | 124.17127 | 11.587448 | 326.795528 | 165.221557 | 23.063994 | 507.943698 | 206.121506 | 51.035468 | 779.105244 | 247.059221
1.95 | 82.292922 | 33.327578 | 3.009324 | 124.572505 | 83.02854 | 5.880906 | 204.011092 | 124.22083 | 11.534232 | 326.284396 | 165.272135 | 22.959588 | 507.623009 | 206.1707 | 50.883303 | 778.359468 | 247.107988
1.95 | 82.540365 | 33.376576 | 2.996422 | 125.067403 | 83.077422 | 5.854943 | 203.492046 | 124.269678 | 11.481114 | 326.553524 | 165.32105 | 22.855237 | 507.45048 | 206.219939 | 50.737149 | 777.735066 | 247.156966
1.95 | 82.794664 | 33.425565 | 2.983513 | 124.644366 | 83.126494 | 5.828984 | 202.8976 | 124.319241 | 11.429009 | 326.451284 | 165.370248 | 22.748754 | 507.121485 | 206.269796 | 50.591111 | 777.575089 | 247.205861
1.95 | 82.908483 | 33.474556 | 2.970608 | 125.174173 | 83.175325 | 5.803009 | 203.03628 | 124.368198 | 11.376895 | 326.067838 | 165.41967 | 22.644363 | 507.237283 | 206.318523 | 50.444976 | 777.482602 | 247.255298
1.95 | 82.678043 | 33.523579 | 2.957705 | 124.663815 | 83.2244 | 5.777049 | 203.003637 | 124.41693 | 11.323705 | 325.2957 | 165.469393 | 22.539978 | 506.352837 | 206.367572 | 50.29587 | 777.562254 | 247.305163
1.95 | 82.928881 | 33.572571 | 2.944806 | 124.60585 | 83.273374 | 5.751066 | 202.885802 | 124.465688 | 11.27163 | 325.58203 | 165.518123 | 22.435593 | 506.536183 | 206.416566 | 50.146808 | 776.820501 | 247.355331
1.95 | 82.921698 | 33.621583 | 2.931885 | 124.105615 | 83.323093 | 5.725096 | 202.718803 | 124.515208 | 11.219517 | 324.588466 | 165.568321 | 22.331187 | 506.050042 | 206.465635 | 49.997682 | 776.419209 | 247.405141
1.95 | 83.105302 | 33.670577 | 2.918733 | 124.23155 | 83.372332 | 5.699127 | 202.187909 | 124.564313 | 11.166358 | 324.510194 | 165.617455 | 22.226889 | 505.756982 | 206.514591 | 49.848558 | 776.370607 | 247.454976
1.95 | 82.866593 | 33.719575 | 2.905832 | 124.042708 | 83.421623 | 5.672628 | 202.508859 | 124.614316 | 11.114235 | 324.660619 | 165.666328 | 22.122481 | 505.582071 | 206.563818 | 49.702419 | 775.896625 | 247.504025
1.95 | 82.764699 | 33.768587 | 2.892927 | 123.607024 | 83.47071 | 5.646132 | 202.573217 | 124.663967 | 11.062144 | 324.763218 | 165.715102 | 22.018158 | 505.125649 | 206.612432 | 49.556328 | 775.399691 | 247.553333
1.95 | 82.384623 | 33.81759 | 2.880012 | 123.150787 | 83.519352 | 5.620153 | 202.565941 | 124.71302 | 11.010035 | 324.201929 | 165.764336 | 21.913747 | 504.92197 | 206.661518 | 49.407195 | 775.650881 | 247.603115
1.95 | 82.56576 | 33.86659 | 2.867118 | 123.245112 | 83.568431 | 5.594194 | 202.025802 | 124.762088 | 10.957938 | 324.343921 | 165.813399 | 21.809381 | 504.477587 | 206.71099 | 49.261071 | 774.959895 | 247.651789
1.95 | 82.37414 | 33.915583 | 2.854214 | 123.689698 | 83.617559 | 5.568215 | 201.627811 | 124.810734 | 10.905832 | 323.755754 | 165.862584 | 21.702901 | 503.803034 | 206.760332 | 49.114971 | 774.471865 | 247.701113
1.95 | 82.161765 | 33.964584 | 2.841309 | 124.207842 | 83.666706 | 5.542246 | 201.481063 | 124.859957 | 10.853714 | 323.878869 | 165.911213 | 21.598501 | 503.775655 | 206.8097 | 48.96879 | 773.773151 | 247.75009
1.95 | 82.925652 | 34.013585 | 2.828408 | 123.825614 | 83.715637 | 5.516266 | 201.117343 | 124.90925 | 10.801623 | 323.693312 | 165.960298 | 21.494131 | 503.289347 | 206.858783 | 48.822079 | 773.759634 | 247.79951
1.95 | 83.229554 | 34.062595 | 2.815505 | 124.106037 | 83.764455 | 5.489766 | 200.724877 | 124.959487 | 10.749506 | 323.434757 | 166.009648 | 21.389737 | 502.732907 | 206.90768 | 48.673593 | 773.796561 | 247.848812
1.95 | 83.005544 | 34.111612 | 2.802601 | 123.476419 | 83.813944 | 5.463271 | 200.615806 | 125.008639 | 10.696344 | 322.507627 | 166.059201 | 21.285323 | 503.095553 | 206.956522 | 48.527535 | 773.497177 | 247.898004
1.95 | 83.126358 | 34.160591 | 2.789436 | 123.09209 | 83.864297 | 5.437298 | 200.844339 | 125.058089 | 10.644244 | 322.98547 | 166.108364 | 21.181038 | 502.665007 | 207.005594 | 48.381366 | 773.310831 | 247.947115
1.95 | 83.658972 | 34.209602 | 2.776267 | 122.801708 | 83.914261 | 5.411341 | 200.696311 | 125.106967 | 10.592135 | 322.320302 | 166.157724 | 21.076632 | 502.2141 | 207.054942 | 48.235248 | 772.713859 | 247.996289
1.95 | 82.926913 | 34.258631 | 2.763049 | 123.054745 | 83.96355 | 5.385361 | 200.471342 | 125.156232 | 10.538967 | 322.497843 | 166.207502 | 20.972242 | 501.843427 | 207.103636 | 48.086154 | 772.712746 | 248.046014
1.95 | 82.951466 | 34.307585 | 2.750195 | 122.695029 | 84.012427 | 5.359391 | 200.417708 | 125.205137 | 10.486854 | 321.728662 | 166.256188 | 20.867881 | 501.323687 | 207.152437 | 47.940033 | 772.112077 | 248.094955
1.95 | 83.123999 | 34.356594 | 2.737296 | 122.209023 | 84.061126 | 5.333417 | 200.104798 | 125.254269 | 10.434757 | 322.073584 | 166.305032 | 20.763513 | 501.013028 | 207.201672 | 47.7939 | 771.256067 | 248.144354
1.95 | 82.712119 | 34.405607 | 2.724388 | 122.081168 | 84.110542 | 5.3069 | 199.875759 | 125.304042 | 10.381462 | 321.793236 | 166.355427 | 20.659134 | 500.470819 | 207.250984 | 47.644785 | 770.858561 | 248.193891
1.95 | 82.712883 | 34.454621 | 2.711484 | 122.28117 | 84.15956 | 5.280958 | 199.666374 | 125.352942 | 10.329476 | 321.46499 | 166.404319 | 20.552586 | 500.235256 | 207.300385 | 47.498688 | 770.65115 | 248.242972
1.95 | 83.376268 | 34.503627 | 2.698581 | 122.660315 | 84.208792 | 5.254914 | 199.060287 | 125.402002 | 10.277382 | 320.796341 | 166.453348 | 20.448169 | 499.526931 | 207.349849 | 47.352546 | 771.116465 | 248.291924
1.95 | 82.993223 | 34.552613 | 2.685413 | 121.982945 | 84.259005 | 5.229005 | 199.125875 | 125.451369 | 10.225277 | 320.822395 | 166.502214 | 20.34389 | 499.829334 | 207.398618 | 47.206467 | 770.856818 | 248.341248
1.95 | 83.173507 | 34.60161 | 2.672246 | 121.54217 | 84.309742 | 5.2025 | 199.053563 | 125.502165 | 10.173173 | 320.240722 | 166.551728 | 20.239507 | 499.244993 | 207.447635 | 47.060253 | 770.106767 | 248.390349
1.95 | 83.294453 | 34.650612 | 2.659081 | 121.760491 | 84.35858 | 5.175997 | 199.481911 | 125.552406 | 10.119922 | 320.145792 | 166.602639 | 20.135131 | 498.675873 | 207.49657 | 46.911135 | 770.176772 | 248.440113
1.95 | 83.500504 | 34.699663 | 2.646174 | 121.987767 | 84.407874 | 5.148956 | 198.945279 | 125.602639 | 10.066832 | 319.891908 | 166.651154 | 20.030767 | 498.516158 | 207.545541 | 46.765026 | 769.924943 | 248.48933
1.95 | 83.640063 | 34.748613 | 2.633271 | 121.091326 | 84.456494 | 5.122468 | 198.341213 | 125.652183 | 10.014715 | 319.513119 | 166.70036 | 19.926391 | 498.029859 | 207.594444 | 46.615992 | 769.534195 | 248.538909
1.95 | 83.562006 | 34.797606 | 2.62037 | 121.302174 | 84.505711 | 5.096489 | 198.705178 | 125.701085 | 9.962626 | 319.139845 | 166.749336 | 19.822042 | 497.235062 | 207.64376 | 46.469811 | 769.804 | 248.587819
1.95 | 83.334845 | 34.846613 | 2.607465 | 121.008946 | 84.554974 | 5.070531 | 198.657525 | 125.74995 | 9.910521 | 319.23398 | 166.798619 | 19.717604 | 497.021154 | 207.692909 | 46.323684 | 769.431016 | 248.637028
1.95 | 83.548951 | 34.895605 | 2.594237 | 121.096232 | 84.605339 | 5.044558 | 197.848862 | 125.799034 | 9.858394 | 318.843985 | 166.84731 | 19.613241 | 496.828976 | 207.741625 | 46.17759 | 768.861033 | 248.685938
1.95 | 83.423146 | 34.944635 | 2.581131 | 120.523707 | 84.654816 | 5.018587 | 198.044521 | 125.847916 | 9.80629 | 318.573679 | 166.896227 | 19.508909 | 497.067077 | 207.790533 | 46.031302 | 767.769981 | 248.735018
1.95 | 82.536104 | 34.993622 | 2.568228 | 120.602311 | 84.703682 | 4.992606 | 197.653673 | 125.896883 | 9.754196 | 317.999495 | 166.945168 | 19.404328 | 496.602038 | 207.840024 | 45.885339 | 767.552743 | 248.783937
1.95 | 82.828837 | 35.04262 | 2.555321 | 120.630191 | 84.753017 | 4.966533 | 197.282208 | 125.946558 | 9.70209 | 318.201456 | 166.994308 | 19.298013 | 496.3748 | 207.889833 | 45.739209 | 767.797675 | 248.833452
1.95 | 83.215151 | 35.091625 | 2.542152 | 120.627467 | 84.803175 | 4.940138 | 197.617602 | 125.996472 | 9.649991 | 318.214596 | 167.043399 | 19.193588 | 496.566925 | 207.938387 | 45.590115 | 766.886002 | 248.883618
1.95 | 83.085642 | 35.140632 | 2.528981 | 120.405644 | 84.85314 | 4.913639 | 197.031465 | 126.046374 | 9.597901 | 317.929505 | 167.092455 | 19.08925 | 495.717501 | 207.987859 | 45.440962 | 766.676207 | 248.9336
1.95 | 83.185351 | 35.189615 | 2.515817 | 120.942227 | 84.902381 | 4.88715 | 196.660449 | 126.095907 | 9.54574 | 317.342546 | 167.141481 | 18.984859 | 495.24802 | 208.036694 | 45.288859 | 766.763151 | 248.984628
1.95 | 82.920451 | 35.238629 | 2.502917 | 119.858439 | 84.951517 | 4.861166 | 197.10575 | 126.145137 | 9.493663 | 316.721021 | 167.191292 | 18.880501 | 494.935973 | 208.085885 | 45.139809 | 766.175845 | 249.033889
1.95 | 82.903126 | 35.287626 | 2.490015 | 120.330153 | 85.000653 | 4.835188 | 197.098514 | 126.194044 | 9.440517 | 317.255228 | 167.240216 | 18.776144 | 494.911639 | 208.134519 | 44.993694 | 765.658137 | 249.083091
1.95 | 83.512552 | 35.336633 | 2.47711 | 120.348994 | 85.050094 | 4.809231 | 196.50218 | 126.242815 | 9.388165 | 316.65424 | 167.289632 | 18.67174 | 494.217345 | 208.183778 | 44.847582 | 765.646569 | 249.132464
1.95 | 82.924589 | 35.384648 | 2.463938 | 120.631366 | 85.099678 | 4.783262 | 196.043634 | 126.292377 | 9.336278 | 317.072422 | 167.33837 | 18.567413 | 493.395593 | 208.232372 | 44.698485 | 765.115314 | 249.182137
1.95 | 82.983079 | 35.43364 | 2.45103 | 119.340704 | 85.148632 | 4.756737 | 196.513173 | 126.341958 | 9.284195 | 316.233522 | 167.38722 | 18.463013 | 494.24484 | 208.281602 | 44.552338 | 764.848874 | 249.231155
1.95 | 82.491977 | 35.482653 | 2.438124 | 119.210462 | 85.197598 | 4.730781 | 196.271533 | 126.391345 | 9.23209 | 316.432065 | 167.436285 | 18.358649 | 493.793638 | 208.330628 | 44.406178 | 764.614161 | 249.280245
1.95 | 83.272687 | 35.531639 | 2.424967 | 119.987591 | 85.247751 | 4.70429 | 195.812359 | 126.441504 | 9.179983 | 315.775373 | 167.485221 | 18.254284 | 492.688004 | 208.379615 | 44.260096 | 763.889832 | 249.329004
1.95 | 83.083473 | 35.580638 | 2.412062 | 120.140396 | 85.296431 | 4.677711 | 194.894886 | 126.49159 | 9.127856 | 315.50775 | 167.534632 | 18.14992 | 492.616074 | 208.428627 | 44.113987 | 763.965875 | 249.378164
1.95 | 82.549827 | 35.630653 | 2.399162 | 119.42804 | 85.345881 | 4.651293 | 195.238372 | 126.541699 | 9.074714 | 315.340826 | 167.584495 | 18.045486 | 492.575949 | 208.477427 | 43.967851 | 763.373842 | 249.427236
1.95 | 83.38503 | 35.679833 | 2.385996 | 119.165845 | 85.395516 | 4.624791 | 195.326464 | 126.590815 | 9.022609 | 314.743059 | 167.633472 | 17.941157 | 492.070772 | 208.526671 | 43.820435 | 763.021417 | 249.47677
1.95 | 83.59582 | 35.728644 | 2.373091 | 119.023957 | 85.444575 | 4.598816 | 195.220731 | 126.639925 | 8.970479 | 314.693279 | 167.68239 | 17.836765 | 491.693141 | 208.576099 | 43.672648 | 762.459576 | 249.526459
1.95 | 83.346927 | 35.777643 | 2.360178 | 118.931915 | 85.493515 | 4.572847 | 194.706997 | 126.689386 | 8.918379 | 314.537535 | 167.731326 | 17.730295 | 491.321629 | 208.626585 | 43.523527 | 762.515066 | 249.575957
1.95 | 83.326864 | 35.827647 | 2.347281 | 119.164195 | 85.542646 | 4.54634 | 194.971747 | 126.739079 | 8.86628 | 314.670364 | 167.780466 | 17.623782 | 490.687191 | 208.675699 | 43.377382 | 762.439086 | 249.625408
1.95 | 82.721652 | 35.877658 | 2.334378 | 118.617199 | 85.591956 | 4.520372 | 194.628085 | 126.788655 | 8.814176 | 314.10023 | 167.829799 | 17.519406 | 490.088917 | 208.724664 | 43.228303 | 762.200484 | 249.675432
1.95 | 83.439541 | 35.926646 | 2.321202 | 118.742796 | 85.641607 | 4.493864 | 194.046814 | 126.837764 | 8.761005 | 313.980062 | 167.879241 | 17.415042 | 490.329769 | 208.773665 | 43.079218 | 761.330268 | 249.725095
1.95 | 83.789141 | 35.975649 | 2.308304 | 118.744225 | 85.690854 | 4.467896 | 194.114978 | 126.887254 | 8.708914 | 314.095764 | 167.928635 | 17.310689 | 489.683106 | 208.822492 | 42.933064 | 761.481701 | 249.77408
1.95 | 82.918321 | 36.024648 | 2.295405 | 118.437761 | 85.740051 | 4.441394 | 193.991578 | 126.937581 | 8.656808 | 313.399113 | 167.977429 | 17.206294 | 488.97881 | 208.872307 | 42.786949 | 760.854463 | 249.823128
1.95 | 83.145983 | 36.073666 | 2.282237 | 118.472463 | 85.790008 | 4.414896 | 193.641367 | 126.987898 | 8.6047 | 313.259968 | 168.026716 | 17.099777 | 489.021156 | 208.921671 | 42.640819 | 760.18947 | 249.871935
1.95 | 83.656757 | 36.122657 | 2.269069 | 118.144066 | 85.840408 | 4.388397 | 193.087325 | 127.037033 | 8.55153 | 312.840426 | 168.076661 | 16.995426 | 488.814017 | 208.970658 | 42.494707 | 760.134814 | 249.921036
1.95 | 83.722555 | 36.171657 | 2.255907 | 118.055745 | 85.889825 | 4.362426 | 193.154349 | 127.085797 | 8.498366 | 312.456246 | 168.126127 | 16.891003 | 488.864406 | 209.019727 | 42.348583 | 759.984793 | 249.971207
1.95 | 83.268836 | 36.220661 | 2.243 | 117.823308 | 85.940355 | 4.336448 | 192.809524 | 127.135408 | 8.446274 | 312.255761 | 168.175351 | 16.786654 | 488.241689 | 209.0687 | 42.199483 | 758.915092 | 250.020172
1.95 | 83.103289 | 36.269652 | 2.22956 | 117.754542 | 85.989559 | 4.309953 | 192.879622 | 127.184803 | 8.394138 | 312.00711 | 168.224229 | 16.682297 | 488.074231 | 209.11775 | 42.053421 | 758.979074 | 250.069278
1.95 | 83.483252 | 36.318672 | 2.216669 | 117.924484 | 86.038792 | 4.283975 | 192.94592 | 127.2344 | 8.342053 | 311.478862 | 168.273938 | 16.577927 | 487.798355 | 209.168333 | 41.907148 | 759.034354 | 250.118087
1.95 | 83.853014 | 36.367663 | 2.203761 | 118.050955 | 86.087696 | 4.257479 | 192.701895 | 127.284362 | 8.288874 | 310.974522 | 168.323357 | 16.469299 | 487.561351 | 209.217653 | 41.761087 | 758.921183 | 250.166912
1.95 | 83.049299 | 36.416684 | 2.190858 | 117.557839 | 86.136449 | 4.230982 | 192.55815 | 127.334038 | 8.236769 | 311.258705 | 168.37244 | 16.364937 | 486.14165 | 209.267428 | 41.615035 | 758.255847 | 250.215624
1.95 | 83.354077 | 36.465695 | 2.177951 | 117.933021 | 86.185365 | 4.205002 | 192.18918 | 127.383239 | 8.184672 | 311.127073 | 168.421631 | 16.258427 | 486.416698 | 209.316604 | 41.468896 | 758.407419 | 250.26508
1.95 | 82.947498 | 36.514682 | 2.165045 | 117.653119 | 86.234902 | 4.179039 | 192.213371 | 127.431845 | 8.132564 | 310.961376 | 168.470507 | 16.154042 | 485.856337 | 209.365697 | 41.322667 | 757.244655 | 250.314394
1.95 | 83.59 | 36.563686 | 2.152147 | 117.712246 | 86.283905 | 4.153072 | 192.251085 | 127.481697 | 8.080488 | 310.843209 | 168.519478 | 16.049548 | 485.902193 | 209.414701 | 41.173609 | 757.281093 | 250.36412
1.95 | 83.824984 | 36.61407 | 2.139246 | 117.340158 | 86.332679 | 4.126567 | 191.534128 | 127.531237 | 8.028335 | 310.02379 | 168.568608 | 15.945266 | 485.204052 | 209.463528 | 41.0275 | 757.054957 | 250.413131
1.95 | 83.792126 | 36.662667 | 2.126339 | 116.50981 | 86.381504 | 4.100068 | 191.209818 | 127.580987 | 7.976251 | 309.710347 | 168.617778 | 15.840906 | 485.178012 | 209.512604 | 40.881343 | 756.362178 | 250.462201
1.95 | 83.149092 | 36.711684 | 2.113433 | 116.528313 | 86.430705 | 4.074098 | 191.242012 | 127.630425 | 7.923082 | 309.889521 | 168.667252 | 15.736532 | 484.602982 | 209.561551 | 40.735201 | 755.822121 | 250.511
1.95 | 82.958424 | 36.760723 | 2.10053 | 116.902853 | 86.481777 | 4.047596 | 190.963674 | 127.680411 | 7.870958 | 309.657546 | 168.716346 | 15.632198 | 484.806499 | 209.610748 | 40.589104 | 755.97315 | 250.560073
1.95 | 83.108152 | 36.809673 | 2.08709 | 116.793195 | 86.53058 | 4.021095 | 190.303312 | 127.730388 | 7.818843 | 309.490382 | 168.766281 | 15.527852 | 484.294725 | 209.659663 | 40.443046 | 755.167602 | 250.611149
1.95 | 83.214972 | 36.858674 | 2.074198 | 116.561291 | 86.579796 | 3.994594 | 190.85864 | 127.780282 | 7.765691 | 308.185302 | 168.815698 | 15.423407 | 483.785961 | 209.709134 | 40.290937 | 755.379802 | 250.659956
1.95 | 82.499613 | 36.907681 | 2.061294 | 115.932067 | 86.628739 | 3.968623 | 190.746902 | 127.828866 | 7.712498 | 308.084885 | 168.865619 | 15.316918 | 483.319447 | 209.758652 | 40.144783 | 754.999203 | 250.708952
1.95 | 82.969888 | 36.957726 | 2.048391 | 116.06374 | 86.67801 | 3.942637 | 190.635149 | 127.878294 | 7.660431 | 308.202017 | 168.915013 | 15.212537 | 483.456064 | 209.808491 | 39.998692 | 754.726019 | 250.758306
1.95 | 83.664172 | 37.006689 | 2.035223 | 115.915509 | 86.728167 | 3.916139 | 190.366539 | 127.928725 | 7.607258 | 308.263189 | 168.96441 | 15.106039 | 482.371359 | 209.857623 | 39.85244 | 753.448362 | 250.80748
1.95 | 83.517546 | 37.055887 | 2.022055 | 116.025506 | 86.777648 | 3.889644 | 190.117018 | 127.977791 | 7.555149 | 308.013356 | 169.013859 | 15.00168 | 481.756409 | 209.906944 | 39.703418 | 753.531767 | 250.85704
1.95 | 83.094559 | 37.104693 | 2.009152 | 115.765602 | 86.826571 | 3.863675 | 189.913969 | 128.026901 | 7.501968 | 307.656075 | 169.06318 | 14.897276 | 481.40368 | 209.955553 | 39.557308 | 753.203075 | 250.906069
1.95 | 83.048153 | 37.153703 | 1.996169 | 115.721344 | 86.875926 | 3.837679 | 189.681399 | 128.076091 | 7.449892 | 307.11329 | 169.112464 | 14.792899 | 481.492237 | 210.004854 | 39.411217 | 753.353755 | 250.955428
1.95 | 83.67088 | 37.203711 | 1.983344 | 115.641247 | 86.924638 | 3.811735 | 189.271988 | 128.125383 | 7.397772 | 307.034838 | 169.161299 | 14.688512 | 481.280909 | 210.054063 | 39.262162 | 752.484863 | 251.005107
1.95 | 83.333902 | 37.252697 | 1.970435 | 115.625316 | 86.973716 | 3.78524 | 188.917135 | 128.175431 | 7.345554 | 307.087687 | 169.21051 | 14.582019 | 481.007704 | 210.103753 | 39.115969 | 752.161564 | 251.054045
1.95 | 82.927929 | 37.302712 | 1.95754 | 115.023055 | 87.022542 | 3.758733 | 188.576585 | 128.224812 | 7.293577 | 306.508755 | 169.259271 | 14.477672 | 480.154237 | 210.152625 | 38.969878 | 751.875953 | 251.102972
1.95 | 83.126235 | 37.35172 | 1.944622 | 114.501506 | 87.07195 | 3.732694 | 188.208938 | 128.274582 | 7.241454 | 306.160771 | 169.308513 | 14.37326 | 479.420667 | 210.201698 | 38.82373 | 751.39211 | 251.152018
1.95 | 83.186319 | 37.400706 | 1.93146 | 114.971995 | 87.121601 | 3.706252 | 188.404424 | 128.324499 | 7.189349 | 305.523404 | 169.357826 | 14.268926 | 480.011567 | 210.250789 | 38.677529 | 751.508287 | 251.201214
1.95 | 83.114231 | 37.449703 | 1.91856 | 115.119207 | 87.17074 | 3.679774 | 188.047256 | 128.373742 | 7.136151 | 305.517911 | 169.408306 | 14.164498 | 479.786715 | 210.299687 | 38.531509 | 751.493624 | 251.249966
1.95 | 83.444745 | 37.498709 | 1.905659 | 114.804282 | 87.220698 | 3.653789 | 188.50091 | 128.423154 | 7.083012 | 305.458758 | 169.45734 | 14.060179 | 478.758425 | 210.348498 | 38.385379 | 750.360296 | 251.299146
1.95 | 83.288613 | 37.547702 | 1.892482 | 114.129359 | 87.269947 | 3.627819 | 188.30699 | 128.472545 | 7.030912 | 305.246906 | 169.506286 | 13.955782 | 478.494531 | 210.397583 | 38.239217 | 750.213267 | 251.348226
1.95 | 83.236866 | 37.596695 | 1.879589 | 114.24359 | 87.318658 | 3.601309 | 188.032061 | 128.522746 | 6.97881 | 305.189299 | 169.556156 | 13.851422 | 478.552085 | 210.44656 | 38.093129 | 749.949563 | 251.397218
1.95 | 83.300596 | 37.645706 | 1.866684 | 113.844399 | 87.367829 | 3.574826 | 187.448008 | 128.572311 | 6.925628 | 305.101686 | 169.605759 | 13.747076 | 478.810346 | 210.495769 | 37.946372 | 749.977614 | 251.446211
1.95 | 83.700468 | 37.694712 | 1.853783 | 114.095644 | 87.416627 | 3.548852 | 187.540422 | 128.62244 | 6.872484 | 304.872881 | 169.655608 | 13.64268 | 477.626015 | 210.544556 | 37.800884 | 749.200096 | 251.494901
1.95 | 83.202355 | 37.743712 | 1.840867 | 113.635712 | 87.465658 | 3.521816 | 187.0694 | 128.672141 | 6.820368 | 304.501924 | 169.704432 | 13.53831 | 477.404644 | 210.593736 | 37.654733 | 749.274792 | 251.544141
1.95 | 83.476522 | 37.792719 | 1.827965 | 113.634599 | 87.51486 | 3.49584 | 186.476541 | 128.72105 | 6.768051 | 304.482893 | 169.753469 | 13.43393 | 476.893486 | 210.642698 | 37.508642 | 749.124789 | 251.593135
1.95 | 83.836625 | 37.841727 | 1.815069 | 113.921242 | 87.563758 | 3.469885 | 186.217586 | 128.770142 | 6.71615 | 304.001758 | 169.802323 | 13.329566 | 475.661408 | 210.691674 | 37.362461 | 748.180029 | 251.64225
1.95 | 83.831275 | 37.890708 | 1.802163 | 113.742613 | 87.613089 | 3.443902 | 186.41723 | 128.820162 | 6.664046 | 303.742223 | 169.851228 | 13.225192 | 476.259812 | 210.740725 | 37.216426 | 747.748685 | 251.691537
1.95 | 83.845725 | 37.939715 | 1.788997 | 113.824829 | 87.663243 | 3.417402 | 185.931811 | 128.869594 | 6.611955 | 303.524473 | 169.900457 | 13.120811 | 475.764075 | 210.789658 | 37.067285 | 747.126467 | 251.741556
2 | 83.450551 | 38.097125 | 1.775829 | 113.343502 | 87.712574 | 3.390375 | 185.853814 | 128.921437 | 6.559845 | 302.826969 | 169.949488 | 13.016418 | 475.494812 | 210.838744 | 36.918164 | 747.331442 | 251.791076
1.993283 | 83.799701 | 38.149045 | 1.762927 | 113.225979 | 87.762019 | 3.363342 | 185.427755 | 128.971226 | 6.50773 | 302.592616 | 169.998666 | 12.912067 | 475.046664 | 210.887619 | 36.772064 | 747.002498 | 251.840199
1.986528 | 84.132592 | 38.201038 | 1.749755 | 113.521524 | 87.81161 | 3.337371 | 185.557627 | 129.020517 | 6.455635 | 302.617104 | 170.047209 | 12.807703 | 474.648933 | 210.936764 | 36.625937 | 746.726424 | 251.889364
1.979756 | 83.076765 | 38.253098 | 1.736859 | 113.43697 | 87.861624 | 3.31087 | 185.494068 | 129.070604 | 6.403529 | 302.515524 | 170.096288 | 12.703323 | 474.321124 | 210.985843 | 36.479816 | 745.972938 | 251.938058
1.973398 | 82.99627 | 38.302026 | 1.723686 | 112.82784 | 87.910704 | 3.284365 | 185.469176 | 129.120364 | 6.351433 | 301.90871 | 170.14545 | 12.598908 | 474.276346 | 211.035476 | 36.333593 | 746.276138 | 251.987103
1.967025 | 82.71979 | 38.351154 | 1.710781 | 112.715903 | 87.959729 | 3.258394 | 185.2395 | 129.169149 | 6.299321 | 301.010781 | 170.194509 | 12.492446 | 473.52079 | 211.084627 | 36.187565 | 746.181821 | 252.036178
1.960655 | 82.807294 | 38.399858 | 1.697886 | 112.622382 | 88.008882 | 3.232428 | 184.443838 | 129.218259 | 6.247141 | 301.405376 | 170.243448 | 12.385929 | 473.483647 | 211.134729 | 36.041462 | 745.215034 | 252.085323
1.954285 | 83.294913 | 38.448956 | 1.684975 | 112.265227 | 88.057674 | 3.205921 | 184.548928 | 129.268483 | 6.19511 | 301.305241 | 170.292364 | 12.28157 | 473.092916 | 211.183791 | 35.895335 | 744.862896 | 252.134261
1.947916 | 82.877127 | 38.497962 | 1.672078 | 112.731166 | 88.106545 | 3.179429 | 183.682751 | 129.318152 | 6.142999 | 300.561532 | 170.34167 | 12.1772 | 472.403102 | 211.232772 | 35.749142 | 744.399607 | 252.183564
1.941545 | 82.508929 | 38.546933 | 1.65917 | 112.185174 | 88.155994 | 3.153456 | 183.860603 | 129.367109 | 6.090893 | 300.311732 | 170.390323 | 12.072823 | 471.997395 | 211.28164 | 35.600153 | 743.975208 | 252.233034
1.935173 | 82.727458 | 38.596411 | 1.645995 | 112.153036 | 88.205725 | 3.127482 | 183.704796 | 129.416264 | 6.038757 | 299.944972 | 170.439452 | 11.968447 | 471.833824 | 211.330776 | 35.453966 | 743.354742 | 252.282277
1.928676 | 82.309893 | 38.646346 | 1.633099 | 112.128135 | 88.254596 | 3.101513 | 183.490716 | 129.465628 | 5.985397 | 300.508506 | 170.489951 | 11.864036 | 471.2799 | 211.379884 | 35.307854 | 742.906043 | 252.331369
1.922303 | 82.16615 | 38.695077 | 1.620196 | 112.050156 | 88.303676 | 3.075014 | 183.452742 | 129.515069 | 5.932457 | 299.734971 | 170.539721 | 11.759692 | 471.380018 | 211.428588 | 35.161718 | 742.898239 | 252.380309
1.915936 | 82.381575 | 38.74386 | 1.607291 | 111.597969 | 88.353127 | 3.049041 | 183.249788 | 129.564152 | 5.879283 | 299.42222 | 170.589419 | 11.65529 | 470.59508 | 211.477687 | 35.015561 | 742.493322 | 252.429381
1.909564 | 83.27787 | 38.793156 | 1.594124 | 111.691379 | 88.402488 | 3.023063 | 183.316145 | 129.613327 | 5.827136 | 299.257661 | 170.638858 | 11.550903 | 470.396779 | 211.526692 | 34.866509 | 742.247553 | 252.479749
1.903195 | 82.800807 | 38.842569 | 1.581221 | 111.485994 | 88.451738 | 2.997099 | 182.643397 | 129.662152 | 5.773998 | 298.947923 | 170.688427 | 11.44655 | 469.960313 | 211.575779 | 34.717373 | 742.400752 | 252.529055
1.896695 | 82.915369 | 38.892459 | 1.568317 | 111.208356 | 88.501186 | 2.97113 | 182.542098 | 129.710974 | 5.721903 | 298.890374 | 170.737537 | 11.342197 | 469.467387 | 211.62479 | 34.571178 | 741.766861 | 252.578237
1.89032 | 82.412368 | 38.941089 | 1.55515 | 111.314209 | 88.55077 | 2.945158 | 182.455844 | 129.760054 | 5.669793 | 299.687916 | 170.786208 | 11.237836 | 468.399973 | 211.67364 | 34.425119 | 741.516556 | 252.6276
1.883956 | 82.271356 | 38.990418 | 1.542245 | 110.916077 | 88.59998 | 2.919161 | 182.367444 | 129.808918 | 5.617703 | 298.250698 | 170.835315 | 11.133455 | 467.938726 | 211.722682 | 34.276031 | 741.378465 | 252.677619
1.877455 | 82.481655 | 39.0407 | 1.529343 | 110.5764 | 88.64871 | 2.893224 | 182.196651 | 129.857956 | 5.565591 | 297.629326 | 170.884462 | 11.029042 | 468.461207 | 211.771748 | 34.126851 | 740.868506 | 252.727081
1.870954 | 82.334468 | 39.090911 | 1.516437 | 110.774208 | 88.698068 | 2.867236 | 181.635952 | 129.907023 | 5.513467 | 298.003778 | 170.933802 | 10.924713 | 468.02512 | 211.820769 | 33.98081 | 740.127386 | 252.776302
1.864452 | 82.034202 | 39.139914 | 1.503272 | 109.855519 | 88.747998 | 2.84127 | 181.447215 | 129.956249 | 5.460302 | 297.660972 | 170.983578 | 10.820334 | 467.006087 | 211.869849 | 33.831701 | 739.811826 | 252.826521
1.858083 | 81.944896 | 39.188993 | 1.490104 | 110.207629 | 88.798298 | 2.815298 | 180.7661 | 130.005159 | 5.408214 | 297.157897 | 171.033157 | 10.715969 | 466.724195 | 211.918913 | 33.682583 | 739.752484 | 252.87655
1.851714 | 81.938196 | 39.238403 | 1.476938 | 109.979224 | 88.847662 | 2.789329 | 180.958907 | 130.054188 | 5.355008 | 296.979499 | 171.082325 | 10.611547 | 466.665717 | 211.967649 | 33.533427 | 739.311294 | 252.926283
1.845343 | 81.649826 | 39.287051 | 1.464033 | 109.876368 | 88.896823 | 2.763364 | 180.436016 | 130.103169 | 5.302927 | 296.874959 | 171.131653 | 10.507207 | 466.879517 | 212.016674 | 33.387365 | 738.875073 | 252.975531
1.838971 | 81.653508 | 39.336061 | 1.451121 | 109.386299 | 88.945999 | 2.737393 | 180.286423 | 130.152542 | 5.250831 | 296.174959 | 171.180473 | 10.402822 | 466.352509 | 212.066494 | 33.238244 | 738.250442 | 253.025131
1.832603 | 81.838245 | 39.385474 | 1.437953 | 110.125531 | 88.995627 | 2.710746 | 180.490161 | 130.2028 | 5.198748 | 296.069654 | 171.229519 | 10.296246 | 465.98362 | 212.115869 | 33.092147 | 738.507789 | 253.074251
1.826103 | 81.589967 | 39.435739 | 1.425056 | 109.92535 | 89.045252 | 2.68439 | 180.24995 | 130.251951 | 5.14662 | 296.039533 | 171.278673 | 10.191948 | 465.404928 | 212.164681 | 32.946023 | 738.168422 | 253.123273
1.819575 | 81.186076 | 39.485946 | 1.411895 | 109.509026 | 89.094399 | 2.65842 | 180.183513 | 130.301109 | 5.093442 | 295.569352 | 171.328415 | 10.087589 | 464.934961 | 212.213987 | 32.799911 | 737.716938 | 253.17417
1.813101 | 80.7008 | 39.535163 | 1.398987 | 108.857104 | 89.143825 | 2.632445 | 179.347312 | 130.350539 | 5.041348 | 295.099758 | 171.377415 | 9.983225 | 464.569789 | 212.262784 | 32.647767 | 737.559502 | 253.223546
1.806732 | 81.372833 | 39.584216 | 1.386084 | 108.964118 | 89.192548 | 2.605924 | 179.551703 | 130.400301 | 4.989248 | 294.728666 | 171.426845 | 9.878845 | 463.528455 | 212.312054 | 32.498714 | 737.568501 | 253.273639
1.800362 | 81.087433 | 39.632997 | 1.373182 | 108.543258 | 89.241841 | 2.579976 | 179.141647 | 130.449026 | 4.936078 | 294.384768 | 171.476691 | 9.77231 | 463.241033 | 212.362191 | 32.349602 | 736.442215 | 253.323292
1.793992 | 81.216685 | 39.681796 | 1.360278 | 108.233292 | 89.290976 | 2.554006 | 179.041984 | 130.498045 | 4.883969 | 294.344858 | 171.525304 | 9.665802 | 463.431813 | 212.411721 | 32.203455 | 736.224063 | 253.372668
1.787624 | 80.947911 | 39.730877 | 1.347307 | 108.927083 | 89.339841 | 2.527504 | 178.823772 | 130.548493 | 4.83189 | 293.842037 | 171.574648 | 9.585 | 463.238695 | 212.460959 | 32.054376 | 735.8957 | 253.422861
1.781251 | 80.506263 | 39.781697 | 1.334472 | 108.706608 | 89.388461 | 2.501007 | 178.473732 | 130.597971 | 4.785 | 294.290693 | 171.62478 |  |  |  | 31.905228 | 735.550032 | 253.472822
1.774621 | 80.994624 | 39.831688 | 1.321564 | 108.762385 | 89.437814 | 2.475037 | 178.430621 | 130.64723 | [6 empty] | 31.753211 | 735.354331 | 253.523322
1.768121 | 80.860223 | 39.882476 | 1.308661 | 108.499802 | 89.48649 | 2.449061 | 178.508146 | 130.696195 | [6 empty] | 31.604016 | 734.939279 | 253.573224
1.761491 | 80.937877 | 39.93241 | 1.295757 | 108.213868 | 89.535936 | 2.42309 | 178.693882 | 130.745547 | [6 empty] | 31.457349 | 734.460944 | 253.622303
1.755115 | 80.649929 | 39.98152 | 1.282853 | 107.85466 | 89.584739 | 2.396587 | 177.649124 | 130.795409 | [6 empty] | 31.31184 | 734.409776 | 253.671041
1.748742 | 80.463692 | 40.030546 | 1.26995 | 107.484172 | 89.634075 | 2.385 | 178.080651 | 130.845024 | [6 empty] | 31.165713 | 734.033794 | 253.720254
1.742247 | 80.427122 | 40.080177 | 1.256785 | 107.370079 | 89.684501 | [9 empty] | 31.019568 | 733.683665 | 253.772004
1.735878 | 80.646954 | 40.129386 | 1.243621 | 106.872832 | 89.733618 | [9 empty] | 30.864537 | 733.442394 | 253.820843
1.729379 | 80.515256 | 40.180148 | 1.230718 | 106.970099 | 89.78274 | [9 empty] | 30.718386 | 733.261567 | 253.87146
1.722879 | 80.075666 | 40.229668 | 1.217806 | 107.24342 | 89.831726 | [9 empty] | 30.569348 | 732.435374 | 253.920312
1.716379 | 80.93188 | 40.279134 | 1.204902 | 107.049335 | 89.881039 | [9 empty] | 30.423156 | 733.151087 | 253.969502
1.710005 | 80.829377 | 40.328548 | 1.191738 | 106.672858 | 89.93065 | [9 empty] | 30.274104 | 731.769969 | 254.01908
1.703507 | 80.173112 | 40.378188 | 1.185 | 106.75083 | 89.980042 | [9 empty] | 30.127944 | 731.301821 | 254.068506
1.697137 | 80.109716 | 40.426953 | [12 empty] | 29.97888 | 730.866347 | 254.118381
1.690768 | 80.018073 | 40.475923 | [12 empty] | 29.82972 | 731.236794 | 254.16815
1.684399 | 79.91264 | 40.525134 | [12 empty] | 29.683563 | 730.303608 | 254.217032
1.678022 | 79.575577 | 40.574524 | [12 empty] | 29.537499 | 729.552201 | 254.266212
1.671658 | 79.455704 | 40.622957 | [12 empty] | 29.391268 | 729.112492 | 254.315585
1.665287 | 80.045355 | 40.67211 | [12 empty] | 29.242212 | 729.050902 | 254.365664
1.658915 | 79.777888 | 40.720933 | [12 empty] | 29.093157 | 728.681589 | 254.415193
1.652545 | 79.474385 | 40.769972 | [12 empty] | 28.947003 | 728.335719 | 254.464172
1.646177 | 79.245655 | 40.819059 | [12 empty] | 28.800909 | 727.945963 | 254.513218
1.639805 | 79.228929 | 40.86828 | [12 empty] | 28.654779 | 727.448267 | 254.562198
1.633435 | 78.856246 | 40.917186 | [12 empty] | 28.508664 | 726.761203 | 254.611114
1.627067 | 78.772716 | 40.966429 | [12 empty] | 28.36251 | 726.768178 | 254.660235
1.620695 | 78.405316 | 41.014965 | [12 empty] | 28.216306 | 726.689542 | 254.709749
1.614326 | 78.399665 | 41.064473 | [12 empty] | 28.067316 | 725.759694 | 254.759821
1.607958 | 78.117005 | 41.112928 | [12 empty] | 27.918153 | 725.709864 | 254.809308
1.601585 | 78.675833 | 41.162062 | [12 empty] | 27.772128 | 725.489938 | 254.858634
1.595212 | 78.559025 | 41.211448 | [12 empty] | 27.62298 | 725.371775 | 254.908355
1.588842 | 78.385046 | 41.260505 | [12 empty] | 27.476779 | 724.689163 | 254.957501
1.582344 | 78.47428 | 41.310659 | [12 empty] | 27.330726 | 724.518165 | 255.006307
1.575844 | 78.338247 | 41.360249 | [12 empty] | 27.184599 | 723.673678 | 255.055447
1.569475 | 78.121367 | 41.40899 | [12 empty] | 27.038428 | 723.336561 | 255.104536
1.563102 | 78.480103 | 41.458202 | [12 empty] | 26.892384 | 723.244985 | 255.153087
1.556734 | 78.231725 | 41.507261 | [12 empty] | 26.746263 | 722.953319 | 255.202307
1.550364 | 78.169338 | 41.556068 | [12 empty] | 26.600184 | 722.105729 | 255.251257
1.543995 | 78.05321 | 41.605193 | [12 empty] | 26.454024 | 721.92318 | 255.300274
1.537623 | 78.098501 | 41.654594 | [12 empty] | 26.307867 | 721.857057 | 255.349476
1.531125 | 77.712997 | 41.704636 | [12 empty] | 26.161696 | 721.727877 | 255.39895
1.524623 | 78.016537 | 41.754019 | [12 empty] | 26.012623 | 720.541535 | 255.448521
1.518252 | 77.899706 | 41.803312 | [12 empty] | 25.863538 | 720.182047 | 255.498591
1.511882 | 77.784565 | 41.852391 | [12 empty] | 25.714432 | 720.276344 | 255.548192
1.505512 | 77.489567 | 41.901559 | [12 empty] | 25.568314 | 720.00682 | 255.597396
1.49914 | 77.088047 | 41.950083 | [12 empty] | 25.422187 | 719.531269 | 255.646546
1.492772 | 77.369738 | 41.999263 | [12 empty] | 25.276042 | 718.217269 | 255.695228
1.486401 | 76.832824 | 42.048194 | [12 empty] | 25.12998 | 718.245789 | 255.744215
1.480029 | 76.734084 | 42.097546 | [12 empty] | 24.983791 | 718.802208 | 255.793519
1.473658 | 76.926844 | 42.146137 | [12 empty] | 24.837652 | 718.065168 | 255.842469
1.467288 | 77.077626 | 42.195176 | [12 empty] | 24.691549 | 717.281163 | 255.891909
1.460921 | 76.760825 | 42.24397 | [12 empty] | 24.542419 | 716.829542 | 255.941362
1.454548 | 77.159847 | 42.293453 | [12 empty] | 24.395749 | 716.572715 | 255.991115
1.448175 | 76.319143 | 42.342036 | [12 empty] | 24.247219 | 716.614746 | 256.040348
1.441678 | 76.648113 | 42.392244 | [12 empty] | 24.098122 | 716.066128 | 256.090481
1.435304 | 76.11557 | 42.441998 | [12 empty] | 23.952022 | 715.567843 | 256.139513
1.428807 | 76.73894 | 42.491232 | [12 empty] | 23.805889 | 715.167458 | 256.188366
1.422438 | 76.139782 | 42.54027 | [12 empty] | 23.659771 | 714.766051 | 256.237426
1.41604 | 75.835153 | 42.589823 | [12 empty] | 23.510611 | 714.491583 | 256.28724
1.409565 | 76.239618 | 42.639138 | [12 empty] | 23.364457 | 713.418455 | 256.336356
1.4032 | 76.21847 | 42.688105 | [12 empty] | 23.218417 | 713.966632 | 256.385365
1.396827 | 76.106196 | 42.737419 | [12 empty] | 23.072272 | 713.216652 | 256.434427
1.390457 | 76.084323 | 42.786154 | [12 empty] | 22.926154 | 712.298735 | 256.483215
1.384087 | 75.597306 | 42.835152 | [12 empty] | 22.779973 | 712.051089 | 256.532646
1.377719 | 75.320003 | 42.884207 | [12 empty] | 22.63085 | 711.745163 | 256.582617
1.371347 | 75.615911 | 42.93354 | [12 empty] | 22.484744 | 711.039361 | 256.631071
1.364845 | 75.362342 | 42.983567 | [12 empty] | 22.338679 | 711.118061 | 256.68041
1.358349 | 75.917876 | 43.034568 | [12 empty] | 22.189552 | 710.715984 | 256.730451
1.351719 | 75.226722 | 43.084207 | [12 empty] | 22.043473 | 710.723272 | 256.779417
1.345331 | 75.568257 | 43.133786 | [12 empty] | 21.894331 | 709.914996 | 256.829371
1.338844 | 75.065172 | 43.18336 | [12 empty] | 21.748237 | 709.524524 | 256.878438
1.332475 | 75.571449 | 43.232659 | [12 empty] | 21.602086 | 708.964507 | 256.928007
1.325975 | 75.54581 | 43.282291 | [12 empty] | 21.452936 | 708.180475 | 256.977726
1.319606 | 75.530174 | 43.33141 | [12 empty] | 21.303913 | 708.499712 | 257.027085
1.313105 | 75.166691 | 43.381788 | [12 empty] | 21.157753 | 707.465487 | 257.076565
1.306607 | 75.554226 | 43.430994 | [12 empty] | 21.011606 | 706.875143 | 257.125378
1.300235 | 74.465147 | 43.480299 | [12 empty] | 20.864882 | 706.941705 | 257.174615
1.293865 | 74.022461 | 43.529338 | [12 empty] | 20.716385 | 706.797262 | 257.224148
1.287495 | 74.841794 | 43.578787 | [12 empty] | 20.570249 | 706.29733 | 257.273581
1.280995 | 74.545702 | 43.628201 | [12 empty] | 20.421205 | 705.507892 | 257.323728
1.274598 | 73.945771 | 43.6772 | [12 empty] | 20.272105 | 705.521569 | 257.373955
1.268222 | 74.767178 | 43.726504 | [12 empty] | 20.122996 | 704.955843 | 257.424256
1.261884 | 74.407519 | 43.774966 | [12 empty] | 19.973864 | 704.589105 | 257.473601
1.255513 | 74.25272 | 43.824208 | [12 empty] | 19.827755 | 703.71964 | 257.522464
1.249142 | 74.070005 | 43.873482 | [12 empty] | 19.681649 | 703.605272 | 257.571685
1.242776 | 73.954204 | 43.922709 | [12 empty] | 19.53251 | 703.152785 | 257.621448
1.236276 | 74.028225 | 43.973301 | [12 empty] | 19.386383 | 702.425712 | 257.67033
1.229775 | 73.58757 | 44.022101 | [12 empty] | 19.237301 | 702.316581 | 257.720565
1.223404 | 73.20318 | 44.071726 | [12 empty] | 19.091186 | 701.727339 | 257.769219
1.216902 | 73.328877 | 44.121442 | [12 empty] | 18.944999 | 700.960012 | 257.818424
1.210532 | 74.000687 | 44.170195 | [12 empty] | 18.798941 | 701.142462 | 257.86782
1.20416 | 74.21994 | 44.219399 | [12 empty] | 18.649781 | 700.980155 | 257.918269
1.197789 | 73.233549 | 44.26822 | [12 empty] | 18.500636 | 700.216586 | 257.967375
1.191396 | 72.998018 | 44.317366 | [12 empty] | 18.354614 | 699.094593 | 258.016459
1.184899 | 73.668879 | 44.367211 | [12 empty] | 18.20846 | 699.142038 | 258.065445
1.178551 | 73.09627 | 44.416269 | [12 empty] | 18.062345 | 699.221025 | 258.114323
1.17218 | 72.948155 | 44.465326 | [12 empty] | 17.916164 | 697.982565 | 258.163658
1.165806 | 72.566536 | 44.514448 | [12 empty] | 17.767091 | 697.716637 | 258.213715
1.15944 | 72.923385 | 44.563149 | [12 empty] | 17.617937 | 697.314578 | 258.263197
1.15307 | 72.751847 | 44.612087 | [12 empty] | 17.471909 | 696.868266 | 258.312372
1.146698 | 72.570845 | 44.661604 | [12 empty] | 17.32574 | 696.912858 | 258.361256
1.14033 | 72.044828 | 44.710558 | [12 empty] | 17.179685 | 696.173086 | 258.410603
1.133958 | 72.230849 | 44.759326 | [12 empty] | 17.033477 | 695.924934 | 258.459508
1.127591 | 71.817722 | 44.808309 | [12 empty] | 16.887347 | 695.246528 | 258.508689
1.121219 | 72.153918 | 44.857491 | [12 empty] | 16.738247 | 695.071168 | 258.558325
1.114849 | 71.857621 | 44.906319 | [12 empty] | 16.59215 | 694.656071 | 258.608066
1.108482 | 71.954076 | 44.955353 | [12 empty] | 16.443041 | 693.982902 | 258.6575
1.102109 | 71.477624 | 45.0042 | [12 empty] | 16.293932 | 693.099088 | 258.708129
1.095731 | 72.178627 | 45.053253 | [12 empty] | 16.144871 | 692.869695 | 258.757835
1.089367 | 71.526568 | 45.102287 | [12 empty] | 15.995714 | 691.917739 | 258.807567
1.083 | 71.317987 | 45.151033 | [12 empty] | 15.84962 | 691.921283 | 258.856894
1.076627 | 71.443353 | 45.200185 | [12 empty] | 15.700514 | 691.513392 | 258.906727
1.070258 | 70.876733 | 45.249126 | [12 empty] | 15.551435 | 690.796734 | 258.956378
1.063887 | 71.200015 | 45.298233 | [12 empty] | 15.405317 | 690.675392 | 259.00556
1.057514 | 71.110854 | 45.347403 | [12 empty] | 15.259199 | 689.83052 | 259.055693
1.051146 | 70.574624 | 45.39676 | [12 empty] | 15.106989 | 689.580869 | 259.105429
1.044646 | 70.653038 | 45.446822 | [12 empty] | 14.960984 | 688.626175 | 259.154501
1.038148 | 70.88156 | 45.49616 | [12 empty] | 14.814828 | 688.131643 | 259.203714
1.031776 | 70.751832 | 45.546712 | [12 empty] | 14.665772 | 687.810356 | 259.25444
1.025147 | 70.918813 | 45.596779 | [12 empty] | 14.51669 | 687.144998 | 259.303241
1.018645 | 70.693267 | 45.64821 | [12 empty] | 14.370512 | 686.889687 | 259.352443
1.012013 | 71.163302 | 45.697389 | [12 empty] | 14.224409 | 686.373524 | 259.401353
1.005639 | 70.725814 | 45.746667 | [12 empty] | 14.078241 | 686.27178 | 259.450736
0.999275 | 71.124274 | 45.79507 | [12 empty] | 13.929176 | 685.826956 | 259.500464
0.992905 | 69.967077 | 45.844151 | [12 empty] | 13.783061 | 685.277775 | 259.549782
0.986535 | 70.697401 | 45.892985 | [12 empty] | 13.633944 | 684.211958 | 259.599168
0.980159 | 69.833167 | 45.942216 | [12 empty] | 13.487832 | 684.031671 | 259.648174
0.973795 | 69.712623 | 45.991555 | [12 empty] | 13.341675 | 683.197802 | 259.697485
0.967424 | 70.66223 | 46.04014 | [12 empty] | 13.195587 | 682.841159 | 259.746496
0.961054 | 69.77976 | 46.08925 | [12 empty] | 13.049454 | 682.418335 | 259.79588
0.954681 | 69.678684 | 46.138879 | [12 empty] | 12.90024 | 681.969131 | 259.845409
0.948183 | 69.792711 | 46.188979 | [12 empty] | 12.7536 | 681.426292 | 259.894727
0.941651 | 69.964246 | 46.239783 | [12 empty] | 12.6051 | 680.932708 | 259.944872
0.935051 | 69.104746 | 46.2893 | [12 empty] | 12.456018 | 679.763075 | 259.994295
0.928684 | 68.622627 | 46.338629 | [12 empty] | 12.308042 | 678.978607 | 260.043799
0.922309 | 69.489839 | 46.387195 | [12 empty] | 12.160746 | 678.615573 | 260.093798
0.915941 | 69.477322 | 46.436074 | [12 empty] | 12.011628 | 678.442236 | 260.143488
0.90957 | 68.448474 | 46.485214 | [12 empty] | 11.865519 | 677.944587 | 260.192691
0.903202 | 68.286593 | 46.534372 | [12 empty] | 11.719401 | 676.941087 | 260.241302
0.896701 | 68.232182 | 46.584972 | [12 empty] | 11.57331 | 676.247087 | 260.290287
0.890205 | 68.904255 | 46.634035 | [12 empty] | 11.424219 | 675.808585 | 260.340516
0.883835 | 68.073186 | 46.683357 | [12 empty] | 11.278074 | 674.957816 | 260.389647
0.877461 | 67.74012 | 46.732642 | [12 empty] | 11.131369 | 674.069651 | 260.438565
0.871064 | 67.97031 | 46.784308 | [12 empty] | 10.982808 | 673.438079 | 260.488468
0.864331 | 67.806248 | 46.833276 | [12 empty] | 10.836663 | 672.726908 | 260.537785
0.85796 | 67.990519 | 46.88227 | [12 empty] | 10.687614 | 672.355872 | 260.587392
0.851585 | 67.732074 | 46.931766 | [12 empty] | 10.541511 | 671.92084 | 260.636482
0.845091 | 67.564515 | 46.982111 | [12 empty] | 10.39536 | 671.622086 | 260.685731
0.838592 | 67.339487 | 47.031362 | [12 empty] | 10.246242 | 670.524919 | 260.735418
0.832218 | 66.966498 | 47.080618 | [12 empty] | 10.10013 | 669.543645 | 260.784329
0.825843 | 67.584911 | 47.129438 | [12 empty] | 9.954042 | 669.524016 | 260.833442
0.819479 | 67.267243 | 47.178259 | [12 empty] | 9.807906 | 669.112496 | 260.882507
0.813111 | 67.271187 | 47.227533 | [12 empty] | 9.661672 | 668.331569 | 260.931555
0.806738 | 66.823073 | 47.27625 | [12 empty] | 9.515715 | 667.598363 | 260.980382
0.80034 | 67.004225 | 47.325822 | [12 empty] | 9.369564 | 666.798321 | 261.029311
0.793868 | 66.497797 | 47.375139 | [12 empty] | 9.222757 | 665.815733 | 261.078755
0.787498 | 66.502973 | 47.424353 | [12 empty] | 9.074331 | 665.598255 | 261.128755
0.781126 | 66.520284 | 47.473216 | [12 empty] | 8.925204 | 664.913932 | 261.178333
0.774758 | 66.297379 | 47.522206 | [12 empty] | 8.779134 | 664.16574 | 261.227534
0.768386 | 66.207887 | 47.571243 | [12 empty] | 8.632897 | 663.800588 | 261.27675
0.762015 | 66.496306 | 47.620415 | [12 empty] | 8.483889 | 662.810828 | 261.326814
0.755647 | 66.755713 | 47.669401 | [12 empty] | 8.334721 | 663.024706 | 261.376517
0.749277 | 66.372993 | 47.718695 | [12 empty] | 8.188609 | 661.768304 | 261.425505
0.742906 | 65.710968 | 47.767147 | [12 empty] | 8.042562 | 660.663192 | 261.474504
0.736535 | 65.657335 | 47.81612 | [12 empty] | 7.896414 | 660.112677 | 261.523923
0.730159 | 65.96599 | 47.86561 | [12 empty] | 7.747323 | 659.704403 | 261.573336
0.723796 | 66.002197 | 47.914051 | [12 empty] | 7.600579 | 658.538179 | 261.622608
0.717423 | 65.114834 | 47.963588 | [12 empty] | 7.455048 | 657.275624 | 261.671708
0.711056 | 65.383961 | 48.012483 | [12 empty] | 7.308904 | 656.845304 | 261.720757
0.704684 | 65.919982 | 48.061379 | [12 empty] | 7.159786 | 656.257943 | 261.77087
0.698312 | 65.174428 | 48.110154 | [12 empty] | 7.010722 | 655.485733 | 261.821619
0.691944 | 65.154451 | 48.159404 | [12 empty] | 6.861598 | 654.013407 | 261.871099
0.685575 | 65.088568 | 48.209232 | [12 empty] | 6.712483 | 653.357185 | 261.920251
0.679069 | 64.524184 | 48.258389 | [12 empty] | 6.560332 | 652.541716 | 261.971761
0.672704 | 64.961398 | 48.307181 | [12 empty] | 6.411298 | 651.501608 | 262.021914
0.666329 | 64.326014 | 48.356461 | [12 empty] | 6.395 | 651.163952 | 262.072218
0.659961 | 64.239099 | 48.405678 | [12 empty] | 6.394997 | 656.883825 | 462.18173
0.653594 | 63.806853 | 48.454831 | [12 empty] | 6.245864 | 656.544247 | 462.232306
0.647093 | 64.026172 | 48.504385 | [12 empty] | 6.099716 | 656.36956 | 462.28117
0.640724 | 63.118497 | 48.553668 | [12 empty] | 5.953509 | 655.379498 | 462.33032
0.634352 | 63.361434 | 48.602599 | [12 empty] | 5.807501 | 654.967266 | 462.379404
0.627982 | 63.717212 | 48.65154 | [12 empty] | 5.661374 | 654.850987 | 462.428384
0.621587 | 63.344099 | 48.70043 | [12 empty] | 5.515203 | 653.450535 | 462.477744
0.615242 | 63.354057 | 48.749394 | [12 empty] | 5.366025 | 652.821868 | 462.528106
0.608875 | 63.113798 | 48.798273 | [12 empty] | 5.216973 | 652.342805 | 462.577183
0.602502 | 62.487355 | 48.848836 | [12 empty] | 5.070897 | 651.41669 | 462.626175
0.59587 | 62.627236 | 48.898424 | [12 empty] | 4.924728 | 651.415309 | 462.675025
0.589502 | 61.022085 | 48.947387 | [12 empty] | 4.778559 | 650.517451 | 462.72444
0.585 | 61.019997 | 48.996649 | [12 empty] | 4.63259 | 649.657813 | 462.77308
[15 empty] | 4.486368 | 648.432292 | 462.822268
[15 empty] | 4.34033 | 647.740811 | 462.87175
[15 empty] | 4.191227 | 645.913043 | 462.921105
[15 empty] | 4.04508 | 643.396305 | 462.970054
[15 empty] | 3.898935 | 641.573493 | 463.019301
[15 empty] | 3.752841 | 640.618639 | 463.0683
[15 empty] | 3.606699 | 639.032411 | 463.117789
[15 empty] | 3.457608 | 636.932596 | 463.167143
[15 empty] | 3.310941 | 634.724823 | 463.216455
[15 empty] | 3.162396 | 632.655148 | 463.26658
[15 empty] | 3.01331 | 631.060678 | 463.317772
[15 empty] | 2.861133 | 628.847493 | 463.367372
[15 empty] | 2.715057 | 626.458989 | 463.416208
[15 empty] | 2.568942 | 624.148524 | 463.465428
[15 empty] | 2.419824 | 622.134204 | 463.515234
[15 empty] | 2.273649 | 619.501257 | 463.564366
[15 empty] | 2.12463 | 617.613558 | 463.614599
[15 empty] | 1.975103 | 615.190248 | 463.664201
[15 empty] | 1.829418 | 612.453793 | 463.71309
[15 empty] | 1.683258 | 609.340205 | 463.762277
[15 empty] | 1.537134 | 606.609396 | 463.811308
[15 empty] | 1.390968 | 603.783582 | 463.860128
[15 empty] | 1.244928 | 600.769015 | 463.909241
[15 empty] | 1.098774 | 599.041732 | 463.959811
[15 empty] | 0.946674 | 596.282017 | 464.009233
[15 empty] | 0.80052 | 592.544405 | 464.058414
[15 empty] | 0.65448 | 590.724247 | 464.107207
[15 empty] | 0.508308 | 588.7575 | 464.156436
[15 empty] | 0.362095 | 584.239858 | 464.205746
[15 empty] | 0.213072 | 579.545108 | 464.255105
[15 empty] | 0.066349 | 570.906975 | 464.304353
[15 empty] | 0 | 569.848201 | 464.353247

## TiZrNb
2mN |  |  | 4mN |  |  | 8mN |  |  | 16mN |  |  | 32mN |  |  | 64mN
Load [mN] | depth [nm] | time [s] | Load [mN] | depth [nm] | time [s] | Load [mN] | depth [nm] | time [s] | Load [mN] | depth [nm] | time [s] | Load [mN] | depth [nm] | time [s] | Load [mN] | depth [nm] | time [s]
-0.013407 | -433.862989 | 0 | 0.597024 | 62.49275 | 49.464061 | 1.197024 | 108.070559 | 90.270086 | 2.397025 | 175.000896 | 131.08395 | 4.797025 | 280.693628 | 171.938845 | 9.597027 | 439.386754 | 212.800156
-0.012712 | -401.875763 | 0 | 0.605703 | 63.200762 | 49.514556 | 1.214229 | 108.32309 | 90.325711 | 2.430512 | 174.771199 | 131.13353 | 4.864656 | 281.801543 | 171.988759 | 9.734957 | 440.582246 | 212.85045
-0.012004 | -384.088047 | 0 | 0.614041 | 63.248302 | 49.563857 | 1.232951 | 108.625857 | 90.375442 | 2.463848 | 174.824528 | 131.182247 | 4.931313 | 282.413048 | 172.037803 | 9.868264 | 439.944556 | 212.899514
-0.011309 | -369.458888 | 0 | 0.622393 | 62.89974 | 49.614992 | 1.249607 | 108.685619 | 90.423751 | 2.497187 | 175.461785 | 131.231921 | 4.997957 | 282.389964 | 172.08763 | 10.001477 | 439.8736 | 212.948447
-0.010615 | -343.23242 | 0 | 0.631231 | 62.888837 | 49.665164 | 1.266274 | 108.749443 | 90.473387 | 2.53118 | 175.810573 | 131.282337 | 5.065963 | 282.300818 | 172.136975 | 10.134806 | 440.753965 | 212.997883
-0.009906 | -310.658881 | 0 | 0.639736 | 63.527082 | 49.715645 | 1.282945 | 108.990684 | 90.521758 | 2.565195 | 176.095971 | 131.33134 | 5.133997 | 282.848244 | 172.191411 | 10.270816 | 442.202471 | 213.047573
-0.009212 | -279.45558 | 0 | 0.648242 | 64.190244 | 49.764907 | 1.29961 | 109.989401 | 90.571999 | 2.598517 | 176.347812 | 131.389607 | 5.207448 | 284.098305 | 172.245297 | 10.404106 | 443.180879 | 213.096373
-0.008504 | -257.513641 | 0 | 0.656751 | 64.328025 | 49.815277 | 1.316965 | 110.580281 | 90.622058 | 2.637976 | 177.477035 | 131.438359 | 5.279535 | 284.263598 | 172.293723 | 10.537447 | 442.874058 | 213.147335
-0.007795 | -229.867013 | 0 | 0.66526 | 64.067324 | 49.86472 | 1.333632 | 110.612491 | 90.670794 | 2.671299 | 176.83176 | 131.487666 | 5.346156 | 284.760506 | 172.342848 | 10.676153 | 443.168579 | 213.19687
-0.0071 | -197.65765 | 0 | 0.673595 | 63.892002 | 49.91349 | 1.350297 | 110.298579 | 90.724804 | 2.704625 | 176.909279 | 131.536517 | 5.412823 | 285.229774 | 172.391719 | 10.809462 | 443.638311 | 213.248383
-0.006377 | -160.036396 | 0 | 0.681932 | 64.170037 | 49.962306 | 1.369009 | 110.739332 | 90.774937 | 2.737976 | 177.884993 | 131.586512 | 5.479475 | 285.308827 | 172.440757 | 10.950883 | 445.279024 | 213.297698
-0.005594 | -134.738148 | 0 | 0.690274 | 64.642232 | 50.015987 | 1.385674 | 110.75335 | 90.824673 | 2.771959 | 178.683821 | 131.636952 | 5.546108 | 285.338914 | 172.489839 | 11.084135 | 445.689783 | 213.346793
-0.004904 | -122.854426 | 0 | 0.699459 | 64.937779 | 50.066319 | 1.40268 | 111.20714 | 90.873941 | 2.806648 | 178.59833 | 131.686493 | 5.61276 | 285.838934 | 172.539081 | 11.217509 | 446.549252 | 213.396416
-0.004181 | -97.686128 | 0 | 0.707966 | 64.918845 | 50.115753 | 1.419349 | 111.435091 | 90.922763 | 2.839976 | 178.503434 | 131.735546 | 5.679414 | 286.823055 | 172.587747 | 11.353484 | 447.217238 | 213.445405
-0.0035 | -63.262371 | 0 | 0.716305 | 65.105296 | 50.164325 | 1.436014 | 111.690198 | 90.972649 | 2.873303 | 178.872378 | 131.784565 | 5.746083 | 286.89998 | 172.63741 | 11.48676 | 447.190552 | 213.494257
-0.002807 | -30.906154 | 0 | 0.724642 | 65.905412 | 50.213707 | 1.453028 | 111.927855 | 91.022218 | 2.90666 | 179.689643 | 131.833615 | 5.815461 | 286.964084 | 172.688394 | 11.620078 | 447.469132 | 213.544335
-0.002098 | -8.018092 | 0 | 0.733151 | 66.269752 | 50.263695 | 1.469692 | 112.1128 | 91.072448 | 2.939968 | 179.749628 | 131.88246 | 5.882077 | 287.813208 | 172.738883 | 11.756101 | 447.888318 | 213.593999
-0.001389 | -3.191761 | 0 | 0.741488 | 66.441051 | 50.313005 | 1.487384 | 112.460746 | 91.122848 | 2.973294 | 180.349684 | 131.9318 | 5.952842 | 288.891675 | 172.788803 | 11.892098 | 448.764515 | 213.643578
-0.000695 | -1.482906 | 0 | 0.749829 | 66.333103 | 50.363986 | 1.504044 | 112.723756 | 91.171794 | 3.006626 | 180.603002 | 131.980494 | 6.019481 | 288.683143 | 172.842105 | 12.028135 | 449.373129 | 213.694471
0 | 0 | 0 | 0.758674 | 65.53898 | 50.414032 | 1.52072 | 112.770747 | 91.220743 | 3.039956 | 180.609317 | 132.030224 | 6.092919 | 288.827047 | 172.892053 | 12.16408 | 450.358601 | 213.743716
0.000694 | 0.49999 | 0 | 0.76701 | 65.785341 | 50.462719 | 1.537384 | 112.395167 | 91.270083 | 3.07396 | 181.093361 | 132.080141 | 6.159579 | 288.969054 | 172.940817 | 12.297392 | 451.143351 | 213.792892
0.001403 | -0.294969 | 0 | 0.775353 | 67.355798 | 50.512247 | 1.55405 | 113.066251 | 91.319373 | 3.107972 | 182.032909 | 132.130166 | 6.226232 | 290.057725 | 172.991647 | 12.430679 | 451.309557 | 213.842622
0.002097 | -0.272605 | 0 | 0.783866 | 67.119861 | 50.563683 | 1.571065 | 113.913869 | 91.372811 | 3.141975 | 182.918355 | 132.180581 | 6.295596 | 290.674023 | 173.041653 | 12.569475 | 452.192553 | 213.892601
0.00282 | 0.919983 | 0 | 0.792535 | 66.970472 | 50.614498 | 1.589434 | 113.829174 | 91.422927 | 3.175987 | 182.621442 | 132.22942 | 6.36362 | 291.269814 | 173.091821 | 12.702708 | 452.484352 | 213.943614
0.003557 | 1.493613 | 0 | 0.801211 | 66.966547 | 50.669482 | 1.606095 | 113.215837 | 91.471865 | 3.20932 | 182.226988 | 132.280567 | 6.43164 | 291.356388 | 173.141019 | 12.841449 | 453.053066 | 213.995652
0.004251 | 2.316688 | 0 | 0.810571 | 67.634022 | 50.718492 | 1.62277 | 113.743539 | 91.522031 | 3.244004 | 182.968549 | 132.329756 | 6.498253 | 291.489777 | 173.190218 | 12.982943 | 453.782219 | 214.052765
0.004974 | 2.18443 | 0 | 0.818907 | 68.516596 | 50.768388 | 1.640112 | 114.574657 | 91.572297 | 3.278018 | 183.771309 | 132.380498 | 6.566312 | 291.813581 | 173.240903 | 13.13794 | 454.906564 | 214.101454
0.005682 | 1.522442 | 0 | 0.827415 | 67.946942 | 50.817733 | 1.656782 | 115.291228 | 91.621399 | 3.312018 | 184.009497 | 132.430002 | 6.634287 | 292.862182 | 173.290212 | 13.271221 | 455.570682 | 214.151048
0.006391 | 1.392459 | 0 | 0.835753 | 67.689664 | 50.866335 | 1.674825 | 115.24905 | 91.673955 | 3.345362 | 183.627131 | 132.480666 | 6.700919 | 293.017198 | 173.339468 | 13.40724 | 455.853978 | 214.200357
0.007113 | 2.075097 | 0 | 0.84409 | 67.87942 | 50.918724 | 1.69148 | 114.748381 | 91.726638 | 3.380045 | 183.627429 | 132.529818 | 6.768949 | 292.924448 | 173.389542 | 13.540565 | 456.346137 | 214.249282
0.007808 | 2.40867 | 0 | 0.852939 | 67.901507 | 50.968753 | 1.709508 | 115.462066 | 91.776286 | 3.414044 | 184.779889 | 132.579917 | 6.835584 | 293.691059 | 173.437929 | 13.673801 | 456.902117 | 214.299355
0.008531 | 1.980178 | 0 | 0.861448 | 68.511516 | 51.020871 | 1.726175 | 116.022492 | 91.824802 | 3.447385 | 185.120789 | 132.628482 | 6.902234 | 294.046997 | 173.488828 | 13.809838 | 457.671201 | 214.348702
0.009225 | 2.482749 | 0 | 0.870292 | 69.605473 | 51.069418 | 1.74285 | 116.581431 | 91.877191 | 3.4807 | 184.99399 | 132.678106 | 6.971612 | 294.284266 | 173.538529 | 13.945859 | 458.041027 | 214.398482
0.00992 | 2.570874 | 0 | 0.878632 | 69.359368 | 51.118344 | 1.76053 | 116.243829 | 91.926168 | 3.514714 | 185.294813 | 132.7292 | 7.038255 | 294.974684 | 173.586926 | 14.079171 | 458.039463 | 214.452259
0.00992 | 3.324736 | 0 | 0.886969 | 68.969219 | 51.167698 | 1.777201 | 116.602951 | 91.975323 | 3.549421 | 185.822424 | 132.7811 | 7.106276 | 295.874339 | 173.636852 | 14.226021 | 458.044947 | 214.501913
0.00992 | 2.087089 | 0.202977 | 0.895317 | 68.885131 | 51.216447 | 1.793866 | 116.722426 | 92.02419 | 3.584771 | 186.236513 | 132.83079 | 7.172966 | 296.156627 | 173.686184 | 14.359325 | 459.297884 | 214.550299
0.013914 | 2.958753 | 0.255713 | 0.903646 | 69.607553 | 51.270282 | 1.810531 | 116.801785 | 92.072795 | 3.618094 | 186.465348 | 132.879709 | 7.240979 | 295.87938 | 173.738479 | 14.492623 | 460.597483 | 214.599268
0.017484 | 4.745283 | 0.30655 | 0.912834 | 70.118927 | 51.319352 | 1.827211 | 117.371624 | 92.125685 | 3.651776 | 186.699233 | 132.93031 | 7.311658 | 296.266709 | 173.788511 | 14.625907 | 461.253107 | 214.648949
0.020984 | 5.489332 | 0.356735 | 0.921171 | 69.538236 | 51.368323 | 1.845229 | 117.516758 | 92.174922 | 3.686536 | 186.751104 | 132.984827 | 7.379668 | 296.920261 | 173.837957 | 14.761909 | 460.937022 | 214.698608
0.024555 | 4.761574 | 0.40779 | 0.929509 | 69.024356 | 51.417578 | 1.861908 | 117.117572 | 92.226943 | 3.722855 | 186.861058 | 133.033495 | 7.446314 | 297.904115 | 173.886872 | 14.89524 | 461.310418 | 214.747613
0.028195 | 3.793073 | 0.460785 | 0.937848 | 69.429528 | 51.466432 | 1.879586 | 116.676966 | 92.276006 | 3.756171 | 188.20723 | 133.082873 | 7.512991 | 297.694671 | 173.936979 | 15.028533 | 461.748796 | 214.79655
0.032471 | 5.147383 | 0.523252 | 0.946186 | 70.470883 | 51.515876 | 1.896255 | 117.313135 | 92.324886 | 3.7895 | 188.768937 | 133.132874 | 7.582382 | 298.388603 | 173.987139 | 15.16182 | 463.343158 | 214.846207
0.036318 | 6.906237 | 0.576641 | 0.95452 | 71.366114 | 51.564628 | 1.912922 | 117.976474 | 92.378978 | 3.824199 | 188.831042 | 133.18345 | 7.650351 | 298.775611 | 174.037481 | 15.297939 | 463.7206 | 214.897617
0.040026 | 6.973531 | 0.630368 | 0.96286 | 71.585709 | 51.614021 | 1.931288 | 118.767757 | 92.42791 | 3.858199 | 188.371271 | 133.232384 | 7.718345 | 298.817526 | 174.087056 | 15.436571 | 464.092063 | 214.947786
0.044086 | 6.602228 | 0.688122 | 0.971197 | 70.846107 | 51.662622 | 1.947962 | 118.949617 | 92.477017 | 3.891525 | 188.76428 | 133.281355 | 7.785041 | 299.596943 | 174.145345 | 15.575307 | 464.061399 | 214.998022
0.047728 | 6.854872 | 0.739841 | 0.979541 | 70.206691 | 51.720511 | 1.964625 | 119.541102 | 92.526111 | 3.924854 | 189.329747 | 133.330442 | 7.863898 | 300.554469 | 174.194211 | 15.711306 | 464.800298 | 215.04735
0.051296 | 7.268264 | 0.790976 | 0.989406 | 70.253149 | 51.770528 | 1.981299 | 119.635612 | 92.574896 | 3.958177 | 189.298164 | 133.380091 | 7.930557 | 300.687221 | 174.243845 | 15.84461 | 466.467774 | 215.096892
0.055147 | 8.086967 | 0.844665 | 0.99791 | 71.337804 | 51.82015 | 1.99796 | 119.300256 | 92.628308 | 3.992885 | 189.52826 | 133.430985 | 7.998559 | 300.582058 | 174.292904 | 15.980598 | 467.869037 | 215.147015
0.058718 | 8.201633 | 0.897202 | 1.00642 | 71.842785 | 51.870993 | 2.015991 | 119.765781 | 92.676907 | 4.027566 | 190.100679 | 133.481475 | 8.065204 | 300.810303 | 174.341827 | 16.113888 | 467.165261 | 215.196599
0.062426 | 8.091657 | 0.951033 | 1.014926 | 71.25687 | 51.919535 | 2.03266 | 119.924824 | 92.726418 | 4.062266 | 190.245661 | 133.532524 | 8.131846 | 301.576047 | 174.390998 | 16.252622 | 466.123635 | 215.246978
0.066136 | 8.315281 | 1.006776 | 1.023264 | 71.299348 | 51.970455 | 2.049325 | 120.038081 | 92.778365 | 4.095573 | 190.168323 | 133.58315 | 8.19851 | 301.858855 | 174.440047 | 16.388629 | 467.502911 | 215.296654
0.070127 | 8.827372 | 1.058913 | 1.031941 | 71.961743 | 52.019469 | 2.067012 | 120.102731 | 92.827188 | 4.130271 | 190.49525 | 133.632373 | 8.265157 | 302.59336 | 174.489231 | 16.521971 | 469.259406 | 215.347844
0.073697 | 9.54804 | 1.110953 | 1.04028 | 72.073771 | 52.071588 | 2.083683 | 119.799234 | 92.876384 | 4.164323 | 191.254672 | 133.682426 | 8.333185 | 303.044907 | 174.539133 | 16.66338 | 469.986229 | 215.397852
0.077339 | 10.266791 | 1.163321 | 1.049127 | 72.379781 | 52.120386 | 2.100351 | 120.41507 | 92.925106 | 4.197615 | 191.870828 | 133.731673 | 8.399809 | 303.624571 | 174.588055 | 16.796651 | 469.667511 | 215.454229
0.081413 | 11.256637 | 1.222123 | 1.057464 | 72.776953 | 52.169383 | 2.11702 | 120.886158 | 92.973889 | 4.230932 | 191.727578 | 133.780636 | 8.466457 | 304.001585 | 174.63716 | 16.951776 | 469.96066 | 215.503433
0.085389 | 10.491969 | 1.280516 | 1.065804 | 72.349694 | 52.219008 | 2.133686 | 121.043707 | 93.026534 | 4.264269 | 192.310445 | 133.830291 | 8.534484 | 303.592319 | 174.68801 | 17.085033 | 470.568786 | 215.552377
0.089307 | 10.906676 | 1.333492 | 1.074311 | 72.018434 | 52.268488 | 2.151375 | 120.965134 | 93.076803 | 4.298313 | 192.654948 | 133.880594 | 8.602505 | 304.613446 | 174.737796 | 17.218288 | 471.632574 | 215.601336
0.093158 | 11.297128 | 1.388304 | 1.082648 | 72.663315 | 52.317723 | 2.168733 | 121.301769 | 93.135204 | 4.332278 | 193.099491 | 133.92943 | 8.670567 | 304.744908 | 174.787221 | 17.351605 | 472.655213 | 215.650364
0.096868 | 11.357482 | 1.441321 | 1.090986 | 73.192698 | 52.366611 | 2.188452 | 121.598525 | 93.184972 | 4.365622 | 193.168351 | 133.9791 | 8.737186 | 304.603349 | 174.836498 | 17.484895 | 472.783937 | 215.699337
0.100648 | 11.487889 | 1.49515 | 1.099323 | 72.859577 | 52.416515 | 2.205461 | 121.843774 | 93.234746 | 4.399617 | 193.216227 | 134.029097 | 8.805151 | 305.277557 | 174.886208 | 17.618193 | 472.826988 | 215.748829
0.104358 | 12.432267 | 1.548735 | 1.107831 | 73.243218 | 52.474559 | 2.222474 | 122.069339 | 93.284904 | 4.432943 | 193.284592 | 134.078007 | 8.8732 | 306.161485 | 174.936703 | 17.751519 | 472.910933 | 215.799061
0.108071 | 13.287576 | 1.600908 | 1.1177 | 73.394436 | 52.523884 | 2.239816 | 123.012926 | 93.336101 | 4.466288 | 194.693522 | 134.127972 | 8.941257 | 306.924967 | 174.987272 | 17.890244 | 473.657421 | 215.848606
0.111638 | 13.250742 | 1.654664 | 1.126039 | 73.608923 | 52.572525 | 2.256838 | 123.564629 | 93.386859 | 4.500956 | 194.726796 | 134.178184 | 9.009202 | 306.882561 | 175.037835 | 18.023476 | 474.598825 | 215.897916
0.11542 | 13.435879 | 1.705614 | 1.134378 | 73.681137 | 52.621832 | 2.274198 | 123.515096 | 93.437892 | 4.536357 | 194.666006 | 134.230138 | 9.078572 | 306.95268 | 175.087795 | 18.156788 | 474.793657 | 215.946386
0.118988 | 13.024819 | 1.756585 | 1.14273 | 73.891714 | 52.670683 | 2.291531 | 123.331129 | 93.488966 | 4.571027 | 194.568724 | 134.280441 | 9.146573 | 306.963962 | 175.138256 | 18.290146 | 475.766749 | 215.995751
0.122488 | 13.285555 | 1.80672 | 1.15105 | 73.963667 | 52.719621 | 2.308883 | 123.057058 | 93.54054 | 4.604346 | 194.973054 | 134.329417 | 9.215938 | 307.492256 | 175.193752 | 18.426121 | 476.381462 | 216.046681
0.126059 | 12.839962 | 1.858057 | 1.159387 | 74.088182 | 52.768478 | 2.327939 | 123.440616 | 93.596153 | 4.637678 | 196.009205 | 134.380721 | 9.290757 | 308.282443 | 175.243062 | 18.562235 | 476.648232 | 216.098751
0.129559 | 13.284857 | 1.909293 | 1.167724 | 73.688413 | 52.817454 | 2.345612 | 123.998567 | 93.648041 | 4.67374 | 196.602026 | 134.431477 | 9.357384 | 308.962291 | 175.29459 | 18.703606 | 476.701769 | 216.148238
0.133201 | 14.332191 | 1.960943 | 1.176063 | 74.135363 | 52.868882 | 2.363312 | 124.194796 | 93.699578 | 4.707056 | 196.454125 | 134.480364 | 9.428125 | 309.360534 | 175.344093 | 18.839576 | 477.780532 | 216.197331
0.13684 | 15.232397 | 2.012313 | 1.184741 | 74.666344 | 52.917888 | 2.380654 | 123.836016 | 93.75305 | 4.740392 | 196.395416 | 134.530828 | 9.494773 | 309.391038 | 175.392815 | 18.972871 | 479.07893 | 216.247236
0.140412 | 14.804381 | 2.063386 | 1.193083 | 75.338268 | 52.969058 | 2.39869 | 124.372449 | 93.8161 | 4.775077 | 196.976514 | 134.580766 | 9.561428 | 309.49525 | 175.442228 | 19.108903 | 479.456297 | 216.296963
0.144403 | 14.6473 | 2.120613 | 1.201756 | 75.269576 | 53.017462 | 2.420103 | 125.335075 | 93.869997 | 4.808408 | 197.132894 | 134.634389 | 9.628202 | 310.573335 | 175.491248 | 19.242185 | 479.347168 | 216.347813
0.14811 | 15.539074 | 2.173959 | 1.210095 | 74.694358 | 53.066712 | 2.438479 | 125.610148 | 93.926756 | 4.845828 | 197.483548 | 134.684458 | 9.69472 | 311.276717 | 175.540087 | 19.380904 | 479.647834 | 216.39705
0.151962 | 16.599767 | 2.228707 | 1.218432 | 75.314718 | 53.11827 | 2.458204 | 125.192299 | 93.976926 | 4.879154 | 198.037888 | 134.733516 | 9.761385 | 311.091099 | 175.595573 | 19.517771 | 480.386556 | 216.446864
0.15574 | 15.963675 | 2.282636 | 1.227279 | 75.707004 | 53.167639 | 2.474869 | 125.107723 | 94.026307 | 4.912461 | 197.337375 | 134.783132 | 9.83784 | 310.933925 | 175.645259 | 19.650193 | 481.157056 | 216.495751
0.15945 | 15.337204 | 2.33562 | 1.235634 | 75.476756 | 53.217129 | 2.491537 | 125.16947 | 94.07559 | 4.946484 | 197.62731 | 134.833705 | 9.904195 | 311.346539 | 175.694173 | 19.783549 | 482.635087 | 216.546807
0.163091 | 15.729923 | 2.388004 | 1.244129 | 75.550699 | 53.268104 | 2.508546 | 125.663796 | 94.125275 | 4.981165 | 198.527952 | 134.88406 | 9.970856 | 312.439186 | 175.743871 | 19.92229 | 482.478967 | 216.596564
0.166801 | 16.395479 | 2.441961 | 1.252635 | 75.12104 | 53.317107 | 2.525212 | 126.589288 | 94.176857 | 5.015174 | 199.538832 | 134.933392 | 10.038865 | 313.205993 | 175.792952 | 20.058354 | 482.127831 | 216.648461
0.170582 | 17.524887 | 2.49474 | 1.26097 | 75.399951 | 53.36577 | 2.5429 | 126.886485 | 94.226144 | 5.0485 | 199.956545 | 134.982343 | 10.105505 | 313.303451 | 175.842249 | 20.199707 | 482.95807 | 216.698362
0.17436 | 17.725436 | 2.550574 | 1.269312 | 76.07536 | 53.415466 | 2.559568 | 127.407397 | 94.274974 | 5.081827 | 198.865194 | 135.031435 | 10.172139 | 313.305897 | 175.891436 | 20.335693 | 484.640143 | 216.747379
0.178211 | 17.920609 | 2.602671 | 1.277814 | 76.638844 | 53.466606 | 2.576235 | 127.311104 | 94.324393 | 5.115165 | 199.223186 | 135.081027 | 10.240178 | 313.1884 | 175.941686 | 20.469032 | 485.189151 | 216.796554
0.18178 | 17.632292 | 2.653832 | 1.286493 | 76.551023 | 53.515691 | 2.592907 | 126.996864 | 94.373095 | 5.149176 | 199.852137 | 135.130621 | 10.308171 | 314.174818 | 175.990908 | 20.602294 | 484.911019 | 216.846052
0.185351 | 17.808689 | 2.70537 | 1.294832 | 76.279143 | 53.564505 | 2.609572 | 127.04362 | 94.42209 | 5.182499 | 200.22923 | 135.180065 | 10.374828 | 314.796436 | 176.040571 | 20.738335 | 485.027488 | 216.896443
0.188921 | 17.919177 | 2.755598 | 1.303169 | 76.470298 | 53.616161 | 2.626237 | 127.095222 | 94.471231 | 5.216518 | 200.380651 | 135.230361 | 10.442848 | 314.920642 | 176.094 | 20.87704 | 485.919314 | 216.948555
0.192421 | 18.452761 | 2.805619 | 1.311848 | 76.585673 | 53.666339 | 2.642908 | 127.216732 | 94.529329 | 5.2512 | 201.467236 | 135.280371 | 10.51493 | 314.744259 | 176.14302 | 21.01848 | 486.704366 | 216.998446
0.19592 | 18.148344 | 2.855679 | 1.320525 | 76.87378 | 53.71628 | 2.662636 | 128.012708 | 94.578103 | 5.284534 | 201.565038 | 135.330203 | 10.581575 | 314.9631 | 176.193734 | 21.151784 | 487.53763 | 217.047997
0.199421 | 18.196781 | 2.905637 | 1.329034 | 76.595353 | 53.76663 | 2.679307 | 127.705122 | 94.626941 | 5.318558 | 201.472201 | 135.380014 | 10.650958 | 316.188861 | 176.243849 | 21.285074 | 488.198073 | 217.096397
0.20292 | 18.659888 | 2.955897 | 1.33754 | 77.172592 | 53.816025 | 2.695972 | 127.983473 | 94.6765 | 5.351865 | 201.642573 | 135.429514 | 10.718968 | 316.866164 | 176.292962 | 21.418372 | 488.502546 | 217.145627
0.206492 | 19.324656 | 3.007042 | 1.345879 | 77.263195 | 53.86787 | 2.71264 | 128.100199 | 94.726411 | 5.386568 | 202.563398 | 135.479491 | 10.7856 | 317.362585 | 176.342249 | 21.551651 | 488.865741 | 217.196398
0.210061 | 19.932292 | 3.05781 | 1.354725 | 77.360609 | 53.922896 | 2.729649 | 128.726257 | 94.774955 | 5.419883 | 203.472403 | 135.528463 | 10.852246 | 317.57744 | 176.390992 | 21.704113 | 489.154274 | 217.25057
0.213631 | 19.690261 | 3.11552 | 1.364085 | 77.754822 | 53.971435 | 2.74632 | 128.538211 | 94.824751 | 5.453194 | 203.126605 | 135.578275 | 10.918893 | 317.476838 | 176.439877 | 21.837318 | 490.870094 | 217.299381
0.217763 | 19.972143 | 3.190983 | 1.372423 | 78.398164 | 54.020879 | 2.763325 | 128.962032 | 94.876506 | 5.488583 | 202.379749 | 135.630083 | 10.985553 | 317.74831 | 176.488935 | 21.970589 | 491.487647 | 217.348892
0.223151 | 19.86515 | 3.249598 | 1.380759 | 78.540638 | 54.06964 | 2.781013 | 129.261235 | 94.92615 | 5.522583 | 203.337168 | 135.680252 | 11.052218 | 318.617539 | 176.538332 | 22.106627 | 491.031387 | 217.398561
0.227072 | 19.726805 | 3.300944 | 1.389097 | 77.651271 | 54.118438 | 2.797681 | 128.866398 | 94.975927 | 5.557276 | 204.158611 | 135.730677 | 11.118865 | 319.207979 | 176.587547 | 22.239884 | 490.61017 | 217.448786
0.230572 | 20.464752 | 3.351803 | 1.397435 | 77.576183 | 54.167831 | 2.814695 | 129.052429 | 95.025001 | 5.590616 | 204.586771 | 135.780183 | 11.186877 | 319.294972 | 176.637709 | 22.37865 | 492.065466 | 217.498594
0.234214 | 21.179601 | 3.402652 | 1.405772 | 77.876648 | 54.216886 | 2.831361 | 129.876147 | 95.074542 | 5.623923 | 204.427079 | 135.829155 | 11.254879 | 319.198011 | 176.686941 | 22.511888 | 492.350858 | 217.547373
0.237712 | 20.632998 | 3.452649 | 1.414112 | 78.801606 | 54.265652 | 2.848025 | 130.151022 | 95.123543 | 5.658645 | 204.378296 | 135.88058 | 11.321557 | 319.769289 | 176.739512 | 22.645167 | 492.905926 | 217.597093
0.241212 | 20.588193 | 3.502619 | 1.422448 | 78.541803 | 54.316134 | 2.865045 | 130.262546 | 95.173367 | 5.69262 | 204.90874 | 135.934008 | 11.393623 | 320.648816 | 176.788963 | 22.781232 | 493.578527 | 217.646741
0.244714 | 21.098266 | 3.552711 | 1.431127 | 78.572218 | 54.365555 | 2.882048 | 130.698818 | 95.223571 | 5.729351 | 205.709067 | 135.983493 | 11.460261 | 320.878908 | 176.837966 | 22.914492 | 494.143447 | 217.69636
0.248282 | 22.070093 | 3.60364 | 1.439463 | 78.484965 | 54.416594 | 2.899396 | 130.51179 | 95.27402 | 5.762687 | 206.411594 | 136.033051 | 11.526925 | 321.361383 | 176.891249 | 23.053252 | 494.906279 | 217.746543
0.251852 | 22.421943 | 3.654681 | 1.448143 | 78.737199 | 54.467085 | 2.916057 | 130.599629 | 95.323305 | 5.796027 | 206.823195 | 136.084377 | 11.599004 | 321.90121 | 176.940062 | 23.186561 | 495.713094 | 217.795602
0.255353 | 22.928062 | 3.704654 | 1.45665 | 79.269564 | 54.516735 | 2.933076 | 130.507644 | 95.372995 | 5.83139 | 205.910121 | 136.133561 | 11.665668 | 322.183639 | 176.989869 | 23.319829 | 496.481983 | 217.845036
0.258854 | 22.231774 | 3.754638 | 1.465162 | 79.824489 | 54.570081 | 2.949735 | 130.752789 | 95.425807 | 5.864708 | 205.812502 | 136.182704 | 11.733669 | 322.101414 | 177.03982 | 23.455984 | 496.908263 | 217.896086
0.262353 | 22.226291 | 3.810898 | 1.474346 | 79.514774 | 54.61957 | 2.967763 | 131.525512 | 95.474994 | 5.898039 | 206.426511 | 136.231408 | 11.801662 | 322.693332 | 177.089049 | 23.594572 | 496.613449 | 217.947808
0.266904 | 22.755876 | 3.871986 | 1.482687 | 78.893835 | 54.668931 | 2.98443 | 131.081594 | 95.525218 | 5.931368 | 207.337596 | 136.2806 | 11.868321 | 323.525313 | 177.138333 | 23.738811 | 496.996995 | 217.9994
0.270824 | 23.787248 | 3.928056 | 1.491019 | 79.173323 | 54.717724 | 3.002487 | 131.269948 | 95.577317 | 5.964691 | 208.178564 | 136.330108 | 11.934973 | 323.82892 | 177.187762 | 23.874772 | 498.054989 | 218.048733
0.274676 | 23.748739 | 3.981399 | 1.499357 | 79.706887 | 54.766588 | 3.019126 | 131.675946 | 95.634657 | 5.99871 | 208.016263 | 136.380874 | 12.002988 | 323.390561 | 177.23696 | 24.008068 | 498.374439 | 218.099241
0.278402 | 23.026619 | 4.034813 | 1.507696 | 80.44226 | 54.816423 | 3.038856 | 131.990046 | 95.684127 | 6.033387 | 207.773772 | 136.430455 | 12.069625 | 323.958676 | 177.286455 | 24.146768 | 499.105034 | 218.149075
0.282025 | 23.39932 | 4.086019 | 1.516204 | 80.367832 | 54.86626 | 3.055528 | 132.535663 | 95.733003 | 6.06672 | 208.020637 | 136.486299 | 12.137649 | 324.745015 | 177.336697 | 24.282776 | 499.613859 | 218.198628
0.285595 | 24.530525 | 4.137347 | 1.524711 | 80.002284 | 54.917465 | 3.072194 | 132.853166 | 95.781975 | 6.104816 | 208.461715 | 136.535737 | 12.205672 | 325.402828 | 177.387991 | 24.416082 | 500.267355 | 218.247442
0.289308 | 24.318536 | 4.191941 | 1.53339 | 80.1633 | 54.967711 | 3.08886 | 133.104436 | 95.831399 | 6.138136 | 209.286546 | 136.584619 | 12.275296 | 325.424336 | 177.437493 | 24.549328 | 500.909875 | 218.297037
0.293015 | 24.077173 | 4.245191 | 1.541897 | 80.54259 | 55.016577 | 3.105534 | 131.93376 | 95.880488 | 6.171471 | 209.326193 | 136.633491 | 12.341673 | 325.486526 | 177.486464 | 24.682724 | 501.018971 | 218.346694
0.296726 | 23.987913 | 4.297057 | 1.550234 | 81.025937 | 55.067127 | 3.122194 | 132.084957 | 95.929222 | 6.204794 | 209.286725 | 136.682404 | 12.409716 | 325.952271 | 177.543044 | 24.821384 | 501.895256 | 218.396421
0.300366 | 24.306409 | 4.352227 | 1.558912 | 81.476635 | 55.117841 | 3.138863 | 132.612588 | 95.978806 | 6.238138 | 209.434791 | 136.732456 | 12.485847 | 326.430255 | 177.592151 | 24.954677 | 502.412526 | 218.445435
0.304286 | 25.170839 | 4.403688 | 1.567419 | 80.678346 | 55.166997 | 3.155875 | 134.002227 | 96.030764 | 6.272816 | 209.941801 | 136.782604 | 12.552499 | 326.69613 | 177.641158 | 25.08798 | 502.357045 | 218.494778
0.307855 | 25.701949 | 4.454644 | 1.575927 | 80.420659 | 55.216928 | 3.17356 | 134.298741 | 96.080082 | 6.306141 | 210.542257 | 136.832312 | 12.619157 | 327.280091 | 177.690133 | 25.226749 | 502.801412 | 218.546783
0.311426 | 25.544816 | 4.507266 | 1.584266 | 81.12169 | 55.265643 | 3.190568 | 133.794691 | 96.130598 | 6.340151 | 211.014537 | 136.882232 | 12.685785 | 327.001741 | 177.738991 | 25.362805 | 503.879631 | 218.595629
0.315066 | 25.618347 | 4.557754 | 1.592602 | 82.142143 | 55.317179 | 3.207235 | 133.564429 | 96.179786 | 6.374168 | 211.119495 | 136.931442 | 12.752449 | 327.241993 | 177.788469 | 25.496024 | 504.657384 | 218.645209
0.318566 | 25.39849 | 4.608454 | 1.601451 | 82.318271 | 55.367128 | 3.223902 | 134.05853 | 96.22795 | 6.407489 | 210.882239 | 136.981111 | 12.819116 | 328.52504 | 177.837301 | 25.634866 | 505.134337 | 218.696305
0.322136 | 25.721876 | 4.658911 | 1.609788 | 81.627587 | 55.415572 | 3.240574 | 134.73344 | 96.277754 | 6.441511 | 211.555401 | 137.030722 | 12.885775 | 328.857805 | 177.886897 | 25.770762 | 506.053801 | 218.746555
0.325776 | 26.326484 | 4.711272 | 1.618125 | 81.15443 | 55.466349 | 3.257582 | 135.206258 | 96.327276 | 6.474823 | 211.405782 | 137.079616 | 12.953785 | 329.509987 | 177.936977 | 25.909487 | 506.298494 | 218.796656
0.329346 | 25.87914 | 4.763454 | 1.626804 | 82.109549 | 55.516877 | 3.274248 | 134.829427 | 96.379209 | 6.508149 | 211.561651 | 137.129123 | 13.021783 | 329.222431 | 177.986426 | 26.042897 | 506.50621 | 218.846146
0.33299 | 26.104418 | 4.815079 | 1.635312 | 82.496433 | 55.572535 | 3.291937 | 134.238247 | 96.428087 | 6.544259 | 212.246052 | 137.182623 | 13.088409 | 329.447071 | 178.035528 | 26.17607 | 507.056183 | 218.895693
0.336648 | 26.330595 | 4.87999 | 1.644843 | 82.367893 | 55.621718 | 3.308607 | 134.199722 | 96.47871 | 6.578207 | 212.36695 | 137.23192 | 13.156435 | 330.248349 | 178.086151 | 26.314884 | 507.92707 | 218.94625
0.341248 | 27.043959 | 4.94415 | 1.653178 | 82.167683 | 55.670647 | 3.32595 | 135.262064 | 96.531102 | 6.611536 | 212.642817 | 137.281031 | 13.224458 | 330.687848 | 178.13528 | 26.450865 | 508.420698 | 218.997029
0.345797 | 27.014002 | 5.004868 | 1.66152 | 81.950173 | 55.719773 | 3.343641 | 136.536573 | 96.580136 | 6.645566 | 212.949638 | 137.331215 | 13.292456 | 330.780562 | 178.187872 | 26.59231 | 508.703165 | 219.047535
0.349938 | 27.423294 | 5.056152 | 1.669854 | 82.720155 | 55.768932 | 3.360309 | 136.440896 | 96.629128 | 6.678877 | 213.742047 | 137.380665 | 13.36317 | 331.142588 | 178.237723 | 26.72554 | 509.128433 | 219.096491
0.353497 | 27.612096 | 5.106822 | 1.678189 | 83.20045 | 55.817614 | 3.376974 | 135.874156 | 96.679963 | 6.713575 | 213.91419 | 137.43054 | 13.431209 | 331.864073 | 178.289714 | 26.858852 | 510.095168 | 219.145791
0.357067 | 27.859707 | 5.157858 | 1.686527 | 83.860597 | 55.867245 | 3.394322 | 135.722973 | 96.729772 | 6.746905 | 213.54431 | 137.479535 | 13.501922 | 332.317797 | 178.339245 | 26.994968 | 510.378325 | 219.196666
0.360706 | 28.048161 | 5.20968 | 1.695044 | 83.526433 | 55.927429 | 3.411336 | 136.264824 | 96.782062 | 6.780227 | 213.955951 | 137.529086 | 13.568564 | 332.350626 | 178.388934 | 27.133598 | 510.900969 | 219.246507
0.364278 | 27.855027 | 5.263657 | 1.705246 | 82.825378 | 55.977925 | 3.429021 | 136.949536 | 96.831128 | 6.814242 | 214.481504 | 137.57956 | 13.636586 | 332.479682 | 178.438608 | 27.266975 | 511.727895 | 219.299663
0.36799 | 28.289242 | 5.314998 | 1.713753 | 82.732452 | 56.028199 | 3.445689 | 137.270052 | 96.881184 | 6.848249 | 214.834136 | 137.629019 | 13.703232 | 332.481564 | 178.487337 | 27.413814 | 512.564339 | 219.349759
0.372051 | 28.621119 | 5.375519 | 1.72226 | 83.668336 | 56.077462 | 3.462696 | 136.784535 | 96.932134 | 6.882271 | 215.531429 | 137.678759 | 13.769881 | 333.273959 | 178.5361 | 27.547096 | 512.56716 | 219.399056
0.376109 | 28.544832 | 5.430798 | 1.730777 | 83.775214 | 56.127309 | 3.480047 | 136.545946 | 96.982597 | 6.915582 | 216.049446 | 137.728222 | 13.836547 | 333.769921 | 178.586323 | 27.683087 | 512.670445 | 219.448921
0.379818 | 28.67041 | 5.485129 | 1.739106 | 84.019333 | 56.17721 | 3.497061 | 136.562264 | 97.033449 | 6.949579 | 216.057386 | 137.77907 | 13.904546 | 334.139593 | 178.635054 | 27.816404 | 512.811687 | 219.497484
0.383668 | 29.19408 | 5.538483 | 1.747616 | 83.931628 | 56.225996 | 3.514401 | 138.126284 | 97.082171 | 6.987711 | 215.897758 | 137.833718 | 13.971211 | 333.736118 | 178.685435 | 27.94968 | 514.408123 | 219.547049
0.387308 | 29.676243 | 5.591027 | 1.755951 | 83.717757 | 56.274564 | 3.531068 | 139.013616 | 97.131679 | 7.021009 | 215.934851 | 137.882851 | 14.039217 | 334.808314 | 178.7349 | 28.088438 | 515.409144 | 219.597619
0.391089 | 29.255251 | 5.647493 | 1.76429 | 84.410433 | 56.323827 | 3.547738 | 138.94648 | 97.180496 | 7.055022 | 216.123874 | 137.933318 | 14.107244 | 335.608345 | 178.784259 | 28.221711 | 515.708765 | 219.646853
0.395009 | 29.438421 | 5.700837 | 1.772627 | 84.081086 | 56.372606 | 3.564409 | 138.635222 | 97.229275 | 7.089033 | 216.905335 | 137.984053 | 14.173868 | 335.955809 | 178.833272 | 28.357752 | 515.741205 | 219.697088
0.398649 | 29.628429 | 5.752421 | 1.780966 | 84.870574 | 56.421884 | 3.581074 | 138.003999 | 97.280915 | 7.123708 | 217.363243 | 138.033775 | 14.240519 | 335.784591 | 178.883085 | 28.493764 | 515.944328 | 219.747463
0.402569 | 29.436198 | 5.808339 | 1.789303 | 85.000772 | 56.470705 | 3.598762 | 138.37108 | 97.330052 | 7.157045 | 216.979507 | 138.083797 | 14.308538 | 335.710521 | 178.934336 | 28.629707 | 516.314206 | 219.797401
0.406139 | 30.021116 | 5.858869 | 1.797638 | 84.725565 | 56.519672 | 3.615433 | 138.737249 | 97.379124 | 7.191048 | 217.503811 | 138.134893 | 14.379263 | 336.247766 | 178.984968 | 28.768513 | 517.630403 | 219.848103
0.409708 | 29.770731 | 5.91044 | 1.80598 | 84.850608 | 56.569375 | 3.632095 | 138.811999 | 97.428242 | 7.225741 | 218.028941 | 138.18415 | 14.447274 | 336.700236 | 179.034947 | 28.90448 | 518.566189 | 219.898857
0.41328 | 30.266263 | 5.96134 | 1.814484 | 85.204357 | 56.620683 | 3.648763 | 139.029762 | 97.484766 | 7.259069 | 218.258872 | 138.232896 | 14.51529 | 337.427257 | 179.087516 | 29.043243 | 518.548027 | 219.948646
0.416921 | 30.213234 | 6.01429 | 1.823162 | 85.644028 | 56.669745 | 3.667814 | 138.968108 | 97.533196 | 7.292406 | 218.393074 | 138.282262 | 14.587356 | 337.87645 | 179.137372 | 29.176535 | 518.226527 | 219.997558
0.420561 | 30.832567 | 6.066206 | 1.831499 | 85.344086 | 56.718762 | 3.68449 | 139.485651 | 97.58263 | 7.325722 | 218.785617 | 138.331408 | 14.654084 | 337.796789 | 179.186726 | 29.309798 | 519.111234 | 220.050379
0.424621 | 30.995234 | 6.126645 | 1.839837 | 85.293798 | 56.76786 | 3.701149 | 140.601497 | 97.631219 | 7.359741 | 218.939316 | 138.383275 | 14.72066 | 338.899894 | 179.236219 | 29.456771 | 520.459454 | 220.100533
0.428541 | 31.165746 | 6.194586 | 1.848177 | 85.893148 | 56.817212 | 3.717815 | 140.752205 | 97.680179 | 7.395102 | 219.245959 | 138.433284 | 14.788684 | 339.18087 | 179.286536 | 29.590003 | 521.451718 | 220.149854
0.433303 | 31.003545 | 6.254424 | 1.856513 | 85.705704 | 56.869256 | 3.734488 | 140.47978 | 97.732305 | 7.429109 | 219.570728 | 138.483553 | 14.856682 | 339.429896 | 179.337169 | 29.723277 | 521.71021 | 220.19911
0.437445 | 30.646494 | 6.311336 | 1.865532 | 86.1268 | 56.91863 | 3.752175 | 140.40744 | 97.781278 | 7.463126 | 219.940397 | 138.53993 | 14.926063 | 339.556679 | 179.38714 | 29.859312 | 521.094404 | 220.250377
0.44135 | 30.896099 | 6.363048 | 1.873868 | 86.211497 | 56.967798 | 3.768844 | 139.707592 | 97.83463 | 7.501205 | 220.302883 | 138.588837 | 14.994055 | 339.370039 | 179.43615 | 29.998031 | 521.555936 | 220.300125
0.444921 | 31.87951 | 6.413876 | 1.882208 | 86.293843 | 57.018648 | 3.786869 | 140.83198 | 97.883159 | 7.534536 | 220.250017 | 138.638322 | 15.060716 | 340.202218 | 179.488097 | 30.131324 | 522.769352 | 220.34851
0.448565 | 32.316347 | 6.466679 | 1.890884 | 86.515439 | 57.06805 | 3.803546 | 141.576256 | 97.932064 | 7.568544 | 220.253221 | 138.687781 | 15.131441 | 341.169048 | 179.537701 | 30.264636 | 523.964074 | 220.397703
0.452625 | 32.428255 | 6.530969 | 1.899222 | 86.555734 | 57.117469 | 3.820207 | 141.917352 | 97.981138 | 7.601874 | 220.644762 | 138.736642 | 15.199458 | 341.427824 | 179.589616 | 30.397931 | 524.794028 | 220.447315
0.456821 | 32.36219 | 6.585607 | 1.90773 | 87.360164 | 57.16671 | 3.836874 | 141.31457 | 98.03012 | 7.635204 | 221.28622 | 138.787183 | 15.270179 | 341.20759 | 179.641133 | 30.536645 | 524.874316 | 220.498149
0.460671 | 32.286825 | 6.63883 | 1.916085 | 87.130257 | 57.215671 | 3.85357 | 141.343266 | 98.08111 | 7.669894 | 221.511429 | 138.836697 | 15.33954 | 341.33559 | 179.690022 | 30.669911 | 524.765777 | 220.549567
0.464385 | 32.422484 | 6.692226 | 1.924404 | 86.823913 | 57.2653 | 3.870891 | 142.29966 | 98.130209 | 7.703232 | 221.662334 | 138.886045 | 15.406196 | 341.997068 | 179.740798 | 30.811377 | 525.328326 | 220.59879
0.468021 | 32.662804 | 6.747233 | 1.932913 | 86.75337 | 57.315587 | 3.887562 | 142.761351 | 98.179179 | 7.736548 | 221.861906 | 138.934923 | 15.475582 | 342.504073 | 179.7903 | 30.944662 | 526.281163 | 220.648065
0.472012 | 32.79086 | 6.800071 | 1.941419 | 87.221953 | 57.364665 | 3.904226 | 142.901524 | 98.230567 | 7.769881 | 222.192455 | 138.98366 | 15.542217 | 343.327318 | 179.839436 | 31.083444 | 527.844701 | 220.698989
0.475582 | 32.570484 | 6.853506 | 1.949759 | 87.736508 | 57.422361 | 3.92158 | 142.416231 | 98.279281 | 7.803208 | 223.012799 | 139.034512 | 15.608882 | 343.086132 | 179.8883 | 31.219438 | 527.985613 | 220.749227
0.479432 | 32.902407 | 6.905814 | 1.959629 | 88.072712 | 57.471618 | 3.93824 | 142.06019 | 98.328129 | 7.837904 | 223.377704 | 139.083583 | 15.675517 | 343.625949 | 179.93702 | 31.353587 | 527.669553 | 220.798366
0.483001 | 33.428969 | 6.959833 | 1.967966 | 88.094309 | 57.520836 | 3.954909 | 141.816296 | 98.378082 | 7.871227 | 223.812024 | 139.132756 | 15.742207 | 344.20217 | 179.988382 | 31.488703 | 527.920506 | 220.848792
0.486783 | 33.648152 | 7.011824 | 1.976301 | 87.794094 | 57.569552 | 3.971919 | 142.749751 | 98.427572 | 7.904548 | 223.518212 | 139.184049 | 15.811539 | 344.453215 | 180.03819 | 31.627447 | 529.345414 | 220.898533
0.490424 | 33.405324 | 7.064586 | 1.984644 | 88.06048 | 57.618647 | 3.988586 | 143.70673 | 98.478227 | 7.939922 | 223.627117 | 139.233932 | 15.879534 | 344.819706 | 180.087661 | 31.760731 | 530.761391 | 220.947606
0.494063 | 34.128621 | 7.116344 | 1.992977 | 88.026691 | 57.670955 | 4.007976 | 144.537855 | 98.533466 | 7.97325 | 224.45756 | 139.287371 | 15.947573 | 345.354604 | 180.137251 | 31.907652 | 531.508858 | 221.001568
0.498262 | 34.965142 | 7.175468 | 2.001826 | 88.423615 | 57.719644 | 4.026006 | 144.121907 | 98.587772 | 8.009971 | 225.125897 | 139.337058 | 16.014209 | 345.222207 | 180.186123 | 32.054545 | 531.116441 | 221.055855
0.502047 | 34.767699 | 7.23033 | 2.010674 | 89.016215 | 57.771584 | 4.044379 | 143.9772 | 98.64193 | 8.047394 | 224.977758 | 139.391685 | 16.089032 | 345.727905 | 180.241361 | 32.201422 | 531.176769 | 221.113384
0.505892 | 34.484388 | 7.294708 | 2.019352 | 89.18024 | 57.82551 | 4.065127 | 145.124416 | 98.70369 | 8.083448 | 224.34008 | 139.447663 | 16.165182 | 346.613973 | 180.29731 | 32.367395 | 532.95729 | 221.171437
0.510723 | 35.381466 | 7.353497 | 2.02854 | 89.217489 | 57.877724 | 4.085195 | 145.157307 | 98.76132 | 8.124968 | 224.957131 | 139.506895 | 16.238669 | 347.349231 | 180.359466 | 32.52524 | 533.981597 | 221.231669
0.514573 | 35.643712 | 7.407803 | 2.037735 | 88.681275 | 57.932523 | 4.104592 | 144.958221 | 98.818065 | 8.165065 | 226.218677 | 139.565591 | 16.327094 | 347.884543 | 180.42561 | 32.691095 | 535.436909 | 221.291273
0.518078 | 35.134885 | 7.458828 | 2.048452 | 89.37694 | 57.994473 | 4.125335 | 144.768063 | 98.878637 | 8.205191 | 226.999733 | 139.623689 | 16.419553 | 348.203741 | 180.484475 | 32.851731 | 535.130331 | 221.350272
0.521643 | 35.764898 | 7.508829 | 2.057641 | 89.342818 | 58.049131 | 4.14404 | 145.805556 | 98.933302 | 8.244739 | 227.218364 | 139.684275 | 16.498444 | 349.205057 | 180.542608 | 33.006646 | 535.760005 | 221.405571
0.525213 | 36.399222 | 7.56019 | 2.066997 | 88.967839 | 58.103424 | 4.162747 | 146.157807 | 98.989176 | 8.282739 | 226.641231 | 139.737846 | 16.573241 | 349.576466 | 180.597599 | 33.156276 | 536.601049 | 221.461777
0.528785 | 36.875697 | 7.610895 | 2.076014 | 88.782149 | 58.158342 | 4.182841 | 146.367981 | 99.04889 | 8.31878 | 227.183197 | 139.791198 | 16.646786 | 350.112908 | 180.652708 | 33.322341 | 538.331769 | 221.525493
0.532354 | 37.230272 | 7.663416 | 2.085543 | 89.685774 | 58.214851 | 4.202549 | 146.207711 | 99.111067 | 8.354832 | 228.242351 | 139.844422 | 16.73118 | 350.731703 | 180.715032 | 33.496289 | 538.812957 | 221.586564
0.535994 | 37.603517 | 7.714607 | 2.095242 | 90.444536 | 58.268837 | 4.222959 | 146.435413 | 99.175478 | 8.395667 | 228.380475 | 139.928483 | 16.812653 | 351.492991 | 180.77924 | 33.659531 | 539.085556 | 221.646752
0.539564 | 37.216968 | 7.765491 | 2.103918 | 90.663824 | 58.321641 | 4.245755 | 147.055396 | 99.23361 | 8.450747 | 227.97412 | 139.991286 | 16.898344 | 352.024337 | 180.839867 | 33.819995 | 540.177066 | 221.704782
0.543136 | 37.093627 | 7.817214 | 2.113109 | 90.562119 | 58.373744 | 4.264459 | 147.198627 | 99.288069 | 8.490858 | 228.878693 | 140.045176 | 16.977215 | 352.67552 | 180.895941 | 33.972383 | 542.870646 | 221.761953
0.546777 | 37.827596 | 7.868125 | 2.121785 | 89.889784 | 58.424857 | 4.282497 | 147.350991 | 99.342934 | 8.531705 | 230.488853 | 140.104515 | 17.05343 | 353.813697 | 180.951485 | 34.146522 | 544.530114 | 221.826558
0.550484 | 37.761012 | 7.922209 | 2.130466 | 90.005003 | 58.476759 | 4.304272 | 147.6729 | 99.40565 | 8.571919 | 231.396167 | 140.166246 | 17.137745 | 354.631082 | 181.01361 | 34.309655 | 543.907558 | 221.885212
0.554265 | 37.804868 | 7.975881 | 2.139318 | 90.245357 | 58.528774 | 4.323649 | 148.652656 | 99.462124 | 8.611257 | 230.954529 | 140.221887 | 17.217999 | 354.962129 | 181.072381 | 34.464733 | 544.790541 | 221.942545
0.557904 | 37.88397 | 8.027797 | 2.148164 | 90.77476 | 58.581081 | 4.342362 | 148.526745 | 99.520009 | 8.650041 | 231.25813 | 140.278486 | 17.29417 | 355.106473 | 181.129205 | 34.625333 | 546.868058 | 222.003362
0.561545 | 38.310324 | 8.078918 | 2.15854 | 91.031324 | 58.642301 | 4.362086 | 148.857216 | 99.575977 | 8.689477 | 231.913375 | 140.336217 | 17.374423 | 356.295785 | 181.186221 | 34.780205 | 548.687582 | 222.057796
0.565117 | 38.370715 | 8.131493 | 2.168068 | 91.039783 | 58.697656 | 4.380792 | 148.827532 | 99.629169 | 8.726885 | 232.442092 | 140.390772 | 17.454671 | 357.880232 | 181.245359 | 34.929876 | 549.606268 | 222.114387
0.568825 | 37.839679 | 8.185086 | 2.177456 | 91.245864 | 58.752591 | 4.399499 | 149.239043 | 99.684438 | 8.762928 | 232.529189 | 140.444883 | 17.528112 | 358.326444 | 181.300145 | 35.106688 | 550.688327 | 222.180112
0.572538 | 37.960483 | 8.239188 | 2.186955 | 91.709807 | 58.809272 | 4.417875 | 150.030225 | 99.739393 | 8.805147 | 232.651745 | 140.506766 | 17.611161 | 359.352513 | 181.363167 | 35.275389 | 552.874967 | 222.24247
0.576806 | 37.805629 | 8.297102 | 2.196654 | 91.813649 | 58.869219 | 4.437968 | 149.908904 | 99.800679 | 8.844556 | 233.204226 | 140.564357 | 17.692697 | 360.392104 | 181.420775 | 35.441261 | 555.185361 | 222.300957
0.580586 | 38.110476 | 8.353318 | 2.206521 | 91.130733 | 58.922736 | 4.457676 | 150.159888 | 99.876271 | 8.884021 | 234.022305 | 140.622518 | 17.768892 | 360.379825 | 181.477142 | 35.590858 | 556.467907 | 222.355887
0.584295 | 39.280797 | 8.403824 | 2.215202 | 91.283969 | 58.974409 | 4.483866 | 150.941246 | 99.935114 | 8.922772 | 235.573773 | 140.679964 | 17.850485 | 361.363746 | 181.53806 | 35.740491 | 556.871911 | 222.411577
0.587865 | 39.06498 | 8.457679 | 2.224049 | 92.049499 | 59.026147 | 4.502919 | 151.403764 | 99.989483 | 8.962222 | 235.577623 | 140.736887 | 17.932084 | 363.057781 | 181.596208 | 35.911882 | 558.313542 | 222.47497
0.591645 | 38.838649 | 8.509628 | 2.233242 | 92.677312 | 59.082618 | 4.522999 | 151.652583 | 100.050592 | 9.000316 | 234.801832 | 140.793172 | 18.005539 | 363.730345 | 181.651416 | 36.077822 | 561.160151 | 222.540126
0.595215 | 38.707881 | 8.560554 | 2.243961 | 92.503562 | 59.150041 | 4.543051 | 151.796988 | 100.10785 | 9.037064 | 235.132162 | 140.847902 | 18.087194 | 364.156169 | 181.711061 | 36.251912 | 562.713706 | 222.608054
0.598786 | 39.43386 | 8.611408 | 2.254167 | 92.909217 | 59.210115 | 4.562786 | 151.919984 | 100.167127 | 9.077855 | 236.366583 | 140.909854 | 18.166155 | 365.646325 | 181.770916 | 36.45592 | 563.710658 | 222.674334
0.602356 | 39.791525 | 8.664716 | 2.264376 | 93.713572 | 59.264744 | 4.582514 | 152.670483 | 100.22509 | 9.117302 | 237.318437 | 140.967057 | 18.249036 | 367.383944 | 181.832986 | 36.610974 | 565.171041 | 222.738096
0.606066 | 39.679584 | 8.716178 | 2.273562 | 94.904851 | 59.316763 | 4.602578 | 153.284768 | 100.281202 | 9.155391 | 238.215101 | 141.021698 | 18.330643 | 367.684317 | 181.89268 | 36.793295 | 567.404758 | 222.799942
0.609709 | 39.946473 | 8.767995 | 2.282411 | 95.330346 | 59.369046 | 4.620607 | 153.437667 | 100.334452 | 9.194843 | 238.005883 | 141.079537 | 18.409543 | 368.292136 | 181.947745 | 36.956422 | 569.515298 | 222.857796
0.613417 | 39.448855 | 8.82096 | 2.291429 | 95.217457 | 59.421996 | 4.638635 | 153.409794 | 100.387611 | 9.234293 | 238.981263 | 141.138059 | 18.48437 | 369.633254 | 182.004154 | 37.106259 | 570.631467 | 222.913907
0.617127 | 39.130679 | 8.881139 | 2.300275 | 95.260515 | 59.473921 | 4.656672 | 153.558598 | 100.441739 | 9.2717 | 239.972095 | 141.192252 | 18.568668 | 370.857253 | 182.066147 | 37.271992 | 571.982845 | 222.97464
0.62133 | 40.143942 | 8.934546 | 2.309128 | 95.953327 | 59.526452 | 4.677419 | 154.103633 | 100.504462 | 9.308765 | 240.384427 | 141.248326 | 18.651637 | 371.039155 | 182.128944 | 37.437943 | 574.426573 | 223.035854
0.625179 | 40.1681 | 8.999989 | 2.318151 | 95.931729 | 59.583348 | 4.697485 | 155.439915 | 100.568597 | 9.350612 | 240.053113 | 141.31009 | 18.738782 | 372.218469 | 182.189331 | 37.598592 | 576.33641 | 223.09583
0.629796 | 40.241959 | 9.054766 | 2.328866 | 96.363957 | 59.64359 | 4.719596 | 154.922733 | 100.627182 | 9.388695 | 241.338241 | 141.36628 | 18.81487 | 373.797027 | 182.245353 | 37.758877 | 577.838407 | 223.152981
0.633437 | 40.922217 | 9.106788 | 2.338392 | 96.160862 | 59.69872 | 4.738986 | 154.751121 | 100.683025 | 9.427464 | 241.981743 | 141.426062 | 18.888304 | 374.468841 | 182.301037 | 37.913958 | 579.056766 | 223.210944
0.637078 | 40.768431 | 9.158148 | 2.347413 | 95.577472 | 59.751747 | 4.75701 | 156.276882 | 100.736159 | 9.469639 | 242.71375 | 141.484132 | 18.970047 | 375.688921 | 182.361075 | 38.088064 | 579.356446 | 223.275072
0.640646 | 40.028882 | 9.209293 | 2.35677 | 96.866983 | 59.806593 | 4.775401 | 157.171342 | 100.790674 | 9.507043 | 243.246261 | 141.539731 | 19.051555 | 376.406604 | 182.42144 | 38.251371 | 581.512746 | 223.334723
0.644217 | 40.226866 | 9.260157 | 2.366129 | 97.607647 | 59.865022 | 4.797169 | 157.324577 | 100.854025 | 9.545812 | 243.98018 | 141.59624 | 19.133153 | 376.627679 | 182.48009 | 38.403598 | 584.246578 | 223.390318
0.647788 | 40.513669 | 9.310971 | 2.376168 | 97.901396 | 59.919688 | 4.816541 | 157.114886 | 100.911039 | 9.589349 | 244.43253 | 141.66412 | 19.213418 | 377.575155 | 182.538404 | 38.558647 | 585.470403 | 223.447411
0.651287 | 41.072792 | 9.363414 | 2.385015 | 97.186924 | 59.971667 | 4.838649 | 157.920717 | 100.984812 | 9.632207 | 244.611728 | 141.722524 | 19.290095 | 379.496845 | 182.595023 | 38.719166 | 586.083057 | 223.505739
0.65514 | 41.489077 | 9.418207 | 2.393693 | 97.3649 | 60.024086 | 4.860422 | 158.595787 | 101.040802 | 9.670966 | 245.135086 | 141.779194 | 19.367151 | 380.171064 | 182.654061 | 38.868896 | 588.050859 | 223.562294
0.658918 | 41.544448 | 9.471275 | 2.402714 | 97.524952 | 60.076554 | 4.881855 | 158.965173 | 101.105324 | 9.710413 | 245.535895 | 141.837073 | 19.45416 | 380.469763 | 182.716608 | 39.023966 | 590.478366 | 223.618869
0.662628 | 41.447809 | 9.523629 | 2.411567 | 97.608623 | 60.129817 | 4.900909 | 159.225216 | 101.15876 | 9.747162 | 246.343699 | 141.892277 | 19.534417 | 382.079403 | 182.779766 | 39.189757 | 591.696946 | 223.681591
0.66641 | 40.980286 | 9.580287 | 2.421438 | 97.50158 | 60.186984 | 4.919615 | 158.795132 | 101.214011 | 9.785276 | 246.81797 | 141.948655 | 19.620168 | 383.800475 | 182.840442 | 39.383018 | 592.802904 | 223.750131
0.67026 | 41.580441 | 9.642742 | 2.430963 | 97.912621 | 60.24328 | 4.938674 | 159.702765 | 101.274402 | 9.827417 | 247.975664 | 142.010455 | 19.701717 | 383.948394 | 182.897479 | 39.532517 | 593.832683 | 223.804694
0.67467 | 41.935944 | 9.696474 | 2.440486 | 98.073593 | 60.298147 | 4.958727 | 160.662124 | 101.329232 | 9.866852 | 248.793942 | 142.084555 | 19.779264 | 383.929528 | 182.955552 | 39.682147 | 595.303121 | 223.861741
0.67852 | 42.249888 | 9.75073 | 2.449677 | 98.484883 | 60.352569 | 4.977435 | 160.831088 | 101.383161 | 9.915819 | 248.973109 | 142.140323 | 19.864951 | 385.146897 | 183.020256 | 39.839932 | 597.939165 | 223.920479
0.682089 | 41.88675 | 9.800811 | 2.459032 | 99.106614 | 60.408521 | 4.995121 | 160.450576 | 101.436045 | 9.953236 | 249.27909 | 142.194742 | 19.945186 | 386.442806 | 183.076837 | 40.014062 | 600.123208 | 223.985472
0.68573 | 42.198928 | 9.856371 | 2.468562 | 98.540843 | 60.463869 | 5.013508 | 160.520482 | 101.490446 | 9.999488 | 250.426813 | 142.264687 | 20.025449 | 388.049489 | 183.136027 | 40.179913 | 600.807086 | 224.043704
0.689579 | 43.436456 | 9.9079 | 2.477751 | 98.163334 | 60.517319 | 5.034262 | 161.659679 | 101.551547 | 10.038941 | 251.088325 | 142.320577 | 20.1057 | 388.390771 | 183.194391 | 40.345872 | 601.383462 | 224.103752
0.69322 | 44.002367 | 9.960307 | 2.486939 | 98.193163 | 60.570747 | 5.053645 | 162.397336 | 101.608973 | 10.077742 | 252.1218 | 142.37768 | 20.180507 | 388.338537 | 183.250426 | 40.495499 | 603.498574 | 224.159721
0.69686 | 44.079156 | 10.012843 | 2.495616 | 98.295648 | 60.621836 | 5.073363 | 163.3195 | 101.665755 | 10.11648 | 252.367228 | 142.434161 | 20.262182 | 390.277795 | 183.310193 | 40.647903 | 605.240808 | 224.216895
0.700504 | 43.025013 | 10.065892 | 2.504294 | 99.093525 | 60.672834 | 5.091731 | 163.109088 | 101.719541 | 10.155254 | 252.577538 | 142.490895 | 20.345086 | 392.328796 | 183.373424 | 40.821911 | 606.687384 | 224.280862
0.704562 | 42.828032 | 10.125721 | 2.513142 | 99.390315 | 60.725143 | 5.110124 | 162.940803 | 101.775358 | 10.191317 | 254.079894 | 142.54485 | 20.428093 | 392.404015 | 183.432035 | 40.990604 | 607.903902 | 224.345877
0.70848 | 43.568251 | 10.188257 | 2.522171 | 99.240699 | 60.779726 | 5.128466 | 163.947971 | 101.827796 | 10.234153 | 255.081449 | 142.60913 | 20.504369 | 392.983235 | 183.489616 | 41.167441 | 609.551234 | 224.405663
0.71282 | 43.932496 | 10.241114 | 2.532037 | 99.337462 | 60.837279 | 5.147527 | 165.167685 | 101.883556 | 10.27496 | 254.710305 | 142.667998 | 20.587194 | 394.333321 | 183.548589 | 41.319832 | 611.227361 | 224.462977
0.71653 | 44.68233 | 10.298111 | 2.541564 | 99.934014 | 60.904238 | 5.166246 | 164.444933 | 101.939653 | 10.317136 | 254.844086 | 142.740589 | 20.660722 | 395.551455 | 183.60398 | 41.491101 | 613.623429 | 224.526212
0.720661 | 44.062134 | 10.353515 | 2.552663 | 101.029021 | 60.961487 | 5.186315 | 164.187236 | 102.000036 | 10.361341 | 256.709062 | 142.794901 | 20.746357 | 396.084223 | 183.667169 | 41.648861 | 613.641123 | 224.598096
0.72437 | 43.546888 | 10.404912 | 2.562487 | 100.991849 | 61.014923 | 5.20569 | 165.110817 | 102.054704 | 10.404197 | 257.715031 | 142.857865 | 20.827977 | 397.504552 | 183.725803 | 41.844742 | 614.705814 | 224.654694
0.72787 | 44.301304 | 10.454906 | 2.571333 | 100.774609 | 61.067098 | 5.224791 | 165.755559 | 102.138089 | 10.444319 | 257.237675 | 142.920616 | 20.906882 | 397.411066 | 183.785203 | 41.994317 | 616.408898 | 224.711414
0.73137 | 44.926378 | 10.504929 | 2.580182 | 100.815563 | 61.118959 | 5.251964 | 166.042755 | 102.192166 | 10.485839 | 257.680221 | 142.979731 | 20.985733 | 397.800919 | 183.84156 | 42.173934 | 618.668766 | 224.778873
0.73508 | 45.565496 | 10.558188 | 2.589032 | 101.677289 | 61.170884 | 5.27236 | 166.14865 | 102.252077 | 10.52528 | 258.174255 | 143.035021 | 21.063277 | 399.880372 | 183.898505 | 42.345246 | 620.648131 | 224.839651
0.738651 | 43.975917 | 10.609118 | 2.598219 | 101.911047 | 61.224963 | 5.291745 | 166.591609 | 102.314832 | 10.561993 | 259.707489 | 143.088796 | 21.138094 | 401.68437 | 183.954989 | 42.500534 | 621.089079 | 224.897361
0.742221 | 43.29388 | 10.66026 | 2.607066 | 102.305145 | 61.286954 | 5.313179 | 167.736142 | 102.372537 | 10.598034 | 259.667562 | 143.142081 | 21.222422 | 401.792813 | 184.016649 | 42.660792 | 621.737183 | 224.955506
0.745792 | 44.629056 | 10.711147 | 2.618298 | 101.509591 | 61.350632 | 5.332914 | 168.030338 | 102.42933 | 10.634125 | 259.729467 | 143.196046 | 21.30132 | 401.592638 | 184.073977 | 42.810392 | 623.796105 | 225.010371
0.749294 | 45.879122 | 10.763866 | 2.62868 | 102.182725 | 61.406327 | 5.351272 | 168.004288 | 102.48218 | 10.677627 | 260.414812 | 143.260248 | 21.377481 | 402.533728 | 184.131914 | 42.971079 | 626.434039 | 225.071016
0.753072 | 45.60957 | 10.830139 | 2.638207 | 103.529 | 61.463625 | 5.369301 | 167.604476 | 102.535381 | 10.717078 | 261.661538 | 143.31784 | 21.46182 | 405.180675 | 184.192394 | 43.134149 | 626.804125 | 225.130965
0.757762 | 45.475082 | 10.886548 | 2.647733 | 103.651591 | 61.515929 | 5.386999 | 168.040183 | 102.589141 | 10.756526 | 262.581098 | 143.376814 | 21.539332 | 405.905903 | 184.248473 | 43.302809 | 627.830238 | 225.192293
0.761753 | 45.091048 | 10.952689 | 2.656581 | 103.519545 | 61.570241 | 5.40742 | 169.15381 | 102.648539 | 10.795971 | 262.3103 | 143.432859 | 21.612861 | 405.617786 | 184.304225 | 43.46326 | 630.464832 | 225.25223
0.766442 | 45.97055 | 11.00613 | 2.666113 | 103.666765 | 61.623897 | 5.426793 | 169.858932 | 102.724279 | 10.832016 | 262.176038 | 143.485854 | 21.697131 | 405.391086 | 184.366106 | 43.629219 | 632.481403 | 225.312136
0.770082 | 46.975604 | 11.057897 | 2.674961 | 104.09643 | 61.676594 | 5.452301 | 169.957037 | 102.780956 | 10.870106 | 262.933423 | 143.541923 | 21.778733 | 407.376751 | 184.42635 | 43.800605 | 633.481026 | 225.375849
0.773654 | 47.051616 | 11.111213 | 2.683985 | 105.2229 | 61.730677 | 5.47135 | 170.13199 | 102.835922 | 10.906851 | 264.377684 | 143.596952 | 21.860359 | 409.852878 | 184.485596 | 43.964102 | 634.82547 | 225.434902
0.777362 | 46.239661 | 11.164003 | 2.694528 | 105.011301 | 61.805511 | 5.490075 | 170.570868 | 102.89173 | 10.949027 | 265.227974 | 143.65918 | 21.940591 | 409.544515 | 184.547249 | 44.129879 | 635.835982 | 225.495817
0.781073 | 46.258247 | 11.215786 | 2.706099 | 105.065047 | 61.864063 | 5.511151 | 171.565189 | 102.954027 | 10.989136 | 265.297566 | 143.727087 | 22.030421 | 409.439841 | 184.619505 | 44.295713 | 638.15425 | 225.555796
0.784643 | 46.558319 | 11.273228 | 2.715796 | 105.549007 | 61.916468 | 5.530878 | 171.391002 | 103.017818 | 11.034049 | 265.550828 | 143.78681 | 22.126953 | 411.764056 | 184.68146 | 44.44812 | 640.277355 | 225.613605
0.788773 | 47.217792 | 11.332946 | 2.724984 | 105.775095 | 61.970043 | 5.551971 | 170.682412 | 103.07335 | 11.074167 | 266.947722 | 143.843332 | 22.204543 | 413.166526 | 184.739313 | 44.616668 | 641.310502 | 225.674821
0.792973 | 47.844001 | 11.388382 | 2.733832 | 106.373856 | 62.021793 | 5.570676 | 171.981005 | 103.12753 | 11.111579 | 267.818966 | 143.898345 | 22.280642 | 413.000628 | 184.793503 | 44.78803 | 641.561478 | 225.737668
0.796823 | 47.25204 | 11.440869 | 2.74268 | 106.010219 | 62.074058 | 5.589048 | 173.215602 | 103.181263 | 11.155118 | 267.440905 | 143.962946 | 22.355447 | 413.191944 | 184.848505 | 44.948679 | 644.555652 | 225.799279
0.800533 | 47.372803 | 11.49557 | 2.751699 | 105.890417 | 62.126981 | 5.607411 | 172.733101 | 103.235346 | 11.193195 | 267.804885 | 144.017468 | 22.438472 | 414.249505 | 184.910258 | 45.106352 | 646.705864 | 225.855306
0.804244 | 47.291096 | 11.548587 | 2.760726 | 106.286267 | 62.180573 | 5.625107 | 172.385923 | 103.288185 | 11.232696 | 269.128023 | 144.075828 | 22.518724 | 416.251218 | 184.969525 | 45.261401 | 648.148255 | 225.913033
0.808024 | 47.800979 | 11.6004 | 2.769573 | 107.057476 | 62.234748 | 5.643132 | 172.952643 | 103.350497 | 11.271416 | 270.111707 | 144.132492 | 22.601698 | 417.613896 | 185.029797 | 45.43274 | 648.900097 | 225.975979
0.811734 | 48.577859 | 11.653624 | 2.779098 | 106.684934 | 62.313774 | 5.665241 | 173.625415 | 103.422448 | 11.310871 | 270.16128 | 144.189894 | 22.681942 | 416.998662 | 185.089595 | 45.598672 | 650.686408 | 226.03544
0.815514 | 48.467933 | 11.707678 | 2.793389 | 106.46905 | 62.372072 | 5.69008 | 174.052389 | 103.481041 | 11.346918 | 270.259584 | 144.243529 | 22.758077 | 417.319986 | 185.14431 | 45.756476 | 653.106509 | 226.095093
0.819224 | 47.909499 | 11.759984 | 2.802063 | 107.978884 | 62.423115 | 5.70912 | 174.408736 | 103.53641 | 11.383648 | 271.733702 | 144.298915 | 22.831516 | 418.468693 | 185.198463 | 45.919647 | 654.857149 | 226.152733
0.822795 | 47.716643 | 11.810991 | 2.811085 | 107.912899 | 62.475989 | 5.727844 | 174.325776 | 103.591165 | 11.427859 | 272.68015 | 144.362843 | 22.906361 | 419.477909 | 185.255096 | 46.069285 | 655.175222 | 226.207976
0.826294 | 48.700135 | 11.861169 | 2.819932 | 107.458875 | 62.528784 | 5.749264 | 175.039928 | 103.654263 | 11.467302 | 272.657659 | 144.420707 | 22.990672 | 420.188558 | 185.317665 | 46.218929 | 656.43501 | 226.264895
0.830006 | 48.762071 | 11.915244 | 2.828781 | 106.898687 | 62.582077 | 5.768651 | 175.620099 | 103.710237 | 11.506073 | 273.070494 | 144.478107 | 23.073643 | 420.748387 | 185.377451 | 46.373974 | 658.518751 | 226.322816
0.833648 | 48.937951 | 11.967768 | 2.83933 | 107.427026 | 62.644606 | 5.787361 | 176.034482 | 103.765194 | 11.545529 | 273.67028 | 144.536038 | 23.152587 | 421.759204 | 185.437092 | 46.542594 | 661.626162 | 226.383863
0.837775 | 48.519219 | 12.02638 | 2.848519 | 108.121533 | 62.701653 | 5.80641 | 176.320151 | 103.820633 | 11.582928 | 274.908366 | 144.58976 | 23.23415 | 423.024901 | 185.494982 | 46.71124 | 662.733629 | 226.447824
0.841633 | 48.828044 | 12.080829 | 2.858726 | 109.154937 | 62.756811 | 5.8258 | 175.890127 | 103.878016 | 11.618982 | 275.344261 | 144.64431 | 23.308966 | 424.116924 | 185.549989 | 46.88262 | 662.424203 | 226.506791
0.845196 | 49.70352 | 12.131857 | 2.868088 | 108.7024 | 62.811346 | 5.843828 | 175.744879 | 103.930448 | 11.659813 | 275.576354 | 144.703907 | 23.39062 | 424.392932 | 185.610165 | 47.035041 | 662.775212 | 226.563858
0.848975 | 49.76941 | 12.186174 | 2.877275 | 108.184467 | 62.865319 | 5.861511 | 176.224557 | 103.982563 | 11.699252 | 275.414644 | 144.76199 | 23.470817 | 424.961378 | 185.681612 | 47.211865 | 666.475773 | 226.629571
0.852685 | 50.066605 | 12.239278 | 2.886479 | 108.78555 | 62.919974 | 5.879542 | 176.950014 | 104.03541 | 11.738015 | 277.14069 | 144.835797 | 23.563353 | 426.4151 | 185.747379 | 47.366908 | 668.538151 | 226.690855
0.856396 | 49.937424 | 12.291954 | 2.895309 | 109.346564 | 62.970845 | 5.897581 | 176.926646 | 104.08901 | 11.786991 | 278.101005 | 144.890132 | 23.655865 | 428.286749 | 185.806865 | 47.549152 | 668.840716 | 226.752851
0.860036 | 49.255814 | 12.343395 | 2.904158 | 109.855253 | 63.022808 | 5.917651 | 177.485669 | 104.150731 | 11.825094 | 277.818582 | 144.947581 | 23.742904 | 428.047972 | 185.870179 | 47.709567 | 670.03864 | 226.812707
0.863677 | 49.961374 | 12.400752 | 2.913007 | 109.488144 | 63.07505 | 5.938394 | 178.41853 | 104.208698 | 11.867248 | 278.514348 | 145.00944 | 23.820389 | 428.87849 | 185.93048 | 47.883709 | 672.690901 | 226.87594
0.867666 | 50.969506 | 12.456181 | 2.921856 | 110.083548 | 63.127618 | 5.957443 | 178.966968 | 104.264836 | 11.906697 | 278.850538 | 145.066769 | 23.908837 | 430.201984 | 185.990922 | 48.049624 | 674.538058 | 226.936189
0.871656 | 50.847623 | 12.509528 | 2.930889 | 110.764076 | 63.181512 | 5.976499 | 178.809519 | 104.322626 | 11.946153 | 279.467543 | 145.124396 | 23.987697 | 431.393723 | 186.04851 | 48.204749 | 674.747382 | 226.99422
0.875225 | 49.949858 | 12.560303 | 2.941592 | 111.913924 | 63.244519 | 5.99622 | 179.172685 | 104.378675 | 11.98356 | 280.363287 | 145.180404 | 24.062524 | 431.862102 | 186.105035 | 48.367887 | 675.903355 | 227.052943
0.878866 | 49.544628 | 12.614061 | 2.950782 | 112.717671 | 63.299694 | 6.014247 | 179.813055 | 104.43196 | 12.022331 | 280.86267 | 145.235797 | 24.145494 | 432.420458 | 186.165919 | 48.525645 | 677.295803 | 227.111578
0.882508 | 50.301316 | 12.665622 | 2.960482 | 112.650582 | 63.3546 | 6.032275 | 179.679396 | 104.484661 | 12.058372 | 280.627834 | 145.289119 | 24.228451 | 432.659744 | 186.225872 | 48.697041 | 679.249246 | 227.177509
0.886147 | 51.571178 | 12.717402 | 2.969845 | 112.072292 | 63.413046 | 6.050304 | 179.997409 | 104.538396 | 12.095787 | 281.485423 | 145.344551 | 24.308739 | 434.046034 | 186.287566 | 48.865731 | 681.063519 | 227.239971
0.890141 | 52.118731 | 12.773694 | 2.979537 | 112.286004 | 63.465961 | 6.070395 | 180.268982 | 104.600131 | 12.135961 | 282.928893 | 145.403311 | 24.390332 | 435.560698 | 186.353592 | 49.04525 | 681.738185 | 227.302356
0.893988 | 51.816443 | 12.829014 | 2.988385 | 113.807736 | 63.518124 | 6.090445 | 180.967717 | 104.655887 | 12.175378 | 283.517014 | 145.474309 | 24.485523 | 434.805059 | 186.415479 | 49.20572 | 682.793801 | 227.361796
0.897629 | 51.787984 | 12.884345 | 2.997571 | 115.172051 | 63.57223 | 6.109842 | 181.504296 | 104.714238 | 12.223719 | 283.165702 | 145.535064 | 24.567143 | 436.116049 | 186.475077 | 49.386496 | 684.641124 | 227.429153
0.901687 | 51.924696 | 12.940446 | 3.006591 | 114.668967 | 63.625799 | 6.12958 | 182.552672 | 104.772333 | 12.264473 | 283.189795 | 145.592143 | 24.647415 | 438.600623 | 186.536778 | 49.548595 | 686.239559 | 227.48756
0.905467 | 53.336836 | 12.992956 | 3.015439 | 114.82564 | 63.677666 | 6.148949 | 182.75314 | 104.828273 | 12.300535 | 283.947807 | 145.646592 | 24.727639 | 439.743358 | 186.593192 | 49.713368 | 687.919312 | 227.549246
0.909177 | 52.840055 | 13.050165 | 3.024296 | 115.483287 | 63.730435 | 6.168024 | 182.647345 | 104.883422 | 12.343374 | 285.558982 | 145.709243 | 24.805195 | 439.215841 | 186.649866 | 49.877627 | 689.648618 | 227.607893
0.913098 | 52.093681 | 13.101767 | 3.0345 | 116.320161 | 63.792833 | 6.185688 | 182.111936 | 104.935525 | 12.381473 | 286.060818 | 145.764754 | 24.878697 | 439.910769 | 186.705104 | 50.027338 | 690.001246 | 227.665733
0.916738 | 52.167583 | 13.153118 | 3.044366 | 116.4615 | 63.848534 | 6.203377 | 182.780406 | 104.988301 | 12.421591 | 285.646915 | 145.823896 | 24.96298 | 441.036285 | 186.76688 | 50.20958 | 691.256852 | 227.731863
0.920307 | 52.713439 | 13.204562 | 3.053726 | 116.542994 | 63.902778 | 6.223803 | 183.514425 | 105.053559 | 12.461041 | 286.455097 | 145.881929 | 25.039183 | 442.600226 | 186.821912 | 50.378178 | 694.165682 | 227.79682
0.924019 | 52.735831 | 13.257239 | 3.063087 | 116.83247 | 63.958941 | 6.244878 | 184.218922 | 105.110601 | 12.499126 | 287.611183 | 145.937082 | 25.115411 | 443.728259 | 186.87841 | 50.549517 | 695.422583 | 227.855193
0.927588 | 52.512913 | 13.308147 | 3.072786 | 116.603963 | 64.014388 | 6.263926 | 183.853773 | 105.167226 | 12.5379 | 288.037987 | 145.994805 | 25.198286 | 443.48912 | 186.939013 | 50.699166 | 695.502975 | 227.910616
0.931158 | 52.618623 | 13.359266 | 3.081968 | 117.108098 | 64.069508 | 6.283698 | 184.418852 | 105.224125 | 12.578052 | 288.294595 | 146.054798 | 25.273073 | 443.525088 | 186.993786 | 50.870593 | 696.962288 | 227.975256
0.934798 | 52.414841 | 13.411294 | 3.091502 | 117.283076 | 64.12405 | 6.303048 | 185.204804 | 105.281002 | 12.618157 | 287.82402 | 146.111876 | 25.347879 | 446.003687 | 187.048564 | 51.03644 | 698.825054 | 228.03469
0.938369 | 52.765317 | 13.46262 | 3.100349 | 116.704513 | 64.176848 | 6.321072 | 185.725945 | 105.33338 | 12.655568 | 289.381223 | 146.168073 | 25.421578 | 446.998777 | 187.103748 | 51.199676 | 700.514487 | 228.094838
0.941938 | 53.351557 | 13.514997 | 3.109369 | 117.003016 | 64.231196 | 6.339112 | 185.679143 | 105.386544 | 12.693655 | 290.280297 | 146.223937 | 25.504332 | 446.205 | 187.165871 | 51.360165 | 701.899035 | 228.154185
0.945649 | 53.765717 | 13.572997 | 3.119581 | 117.725282 | 64.294899 | 6.356906 | 185.368629 | 105.442089 | 12.731747 | 291.031153 | 146.27967 | 25.581844 | 447.011368 | 187.22759 | 51.523447 | 701.855022 | 228.213442
0.9502 | 53.068227 | 13.631746 | 3.129785 | 118.281972 | 64.349814 | 6.378219 | 184.867327 | 105.508544 | 12.771878 | 290.513217 | 146.338214 | 25.668899 | 449.218932 | 187.284999 | 51.69476 | 703.803138 | 228.27779
0.953839 | 52.761723 | 13.684272 | 3.139142 | 118.775446 | 64.404114 | 6.399312 | 186.405208 | 105.57447 | 12.809978 | 290.922509 | 146.39405 | 25.746437 | 450.251561 | 187.342355 | 51.860686 | 706.11755 | 228.337739
0.957619 | 53.67642 | 13.738081 | 3.148336 | 118.472469 | 64.462052 | 6.422444 | 186.765695 | 105.632821 | 12.846708 | 292.550532 | 146.450034 | 25.829481 | 450.226588 | 187.40426 | 52.026623 | 706.998831 | 228.399637
0.961264 | 54.122838 | 13.790508 | 3.1582 | 118.08363 | 64.515989 | 6.441148 | 187.03828 | 105.686667 | 12.890911 | 293.685458 | 146.514163 | 25.912385 | 450.758253 | 187.465077 | 52.19253 | 706.815493 | 228.45896
0.96504 | 53.783585 | 13.843812 | 3.167047 | 118.427584 | 64.568038 | 6.459534 | 187.254385 | 105.742481 | 12.930356 | 293.270916 | 146.57267 | 25.99399 | 451.925516 | 187.524915 | 52.342247 | 708.752502 | 228.515272
0.968681 | 54.4923 | 13.908442 | 3.176064 | 118.920568 | 64.621326 | 6.481631 | 187.947942 | 105.806523 | 12.969891 | 292.979259 | 146.633351 | 26.07017 | 453.694291 | 187.580448 | 52.508122 | 711.30369 | 228.578268
0.973299 | 54.338163 | 13.96167 | 3.184913 | 118.765228 | 64.673153 | 6.50136 | 188.564981 | 105.865832 | 13.010617 | 293.922367 | 146.689269 | 26.150419 | 454.539876 | 187.640038 | 52.674043 | 712.22492 | 228.636939
0.976871 | 54.240421 | 14.013369 | 3.19376 | 118.888865 | 64.725194 | 6.521099 | 188.794479 | 105.92378 | 13.049427 | 294.994415 | 146.747835 | 26.23074 | 454.057533 | 187.697694 | 52.829091 | 713.397652 | 228.69495
0.980511 | 54.650844 | 14.065643 | 3.20261 | 118.618686 | 64.77846 | 6.541156 | 188.786056 | 105.981963 | 13.092958 | 295.143686 | 146.811294 | 26.304113 | 454.577036 | 187.752212 | 52.995053 | 714.163647 | 228.754488
0.984572 | 54.884279 | 14.123178 | 3.211631 | 118.949325 | 64.831701 | 6.559525 | 188.560076 | 106.034336 | 13.130335 | 295.686588 | 146.86738 | 26.389816 | 457.439703 | 187.817166 | 53.147354 | 715.313774 | 228.81075
0.988562 | 54.42726 | 14.180969 | 3.222008 | 119.916237 | 64.892485 | 6.577896 | 189.923235 | 106.089032 | 13.171142 | 296.343108 | 146.92988 | 26.467387 | 459.14112 | 187.872662 | 53.316085 | 717.084636 | 228.875055
0.992271 | 54.994046 | 14.26629 | 3.231537 | 120.028708 | 64.948711 | 6.596404 | 191.055117 | 106.144811 | 13.213987 | 296.92238 | 146.990175 | 26.548943 | 458.759042 | 187.932694 | 53.490142 | 718.640022 | 228.936982
0.998782 | 55.708139 | 14.335644 | 3.241065 | 119.54801 | 65.004003 | 6.618377 | 190.895704 | 106.209683 | 13.252078 | 297.765106 | 147.04572 | 26.627838 | 458.331221 | 187.990092 | 53.658789 | 719.399641 | 228.999708
1.003191 | 55.559823 | 14.390191 | 3.250427 | 119.111768 | 65.060417 | 6.638109 | 190.950794 | 106.277539 | 13.294284 | 297.949728 | 147.10754 | 26.702642 | 459.366043 | 188.044719 | 53.821959 | 721.087538 | 229.057979
1.006971 | 55.656331 | 14.451305 | 3.260126 | 119.959623 | 65.115955 | 6.660896 | 190.970912 | 106.338138 | 13.333702 | 297.941998 | 147.164716 | 26.778823 | 462.317972 | 188.101126 | 53.971587 | 722.797845 | 229.115114
1.011312 | 55.735921 | 14.506694 | 3.268969 | 120.460348 | 65.167163 | 6.680625 | 191.63158 | 106.391514 | 13.372468 | 299.17426 | 147.221752 | 26.860543 | 462.939891 | 188.161513 | 54.142989 | 723.507973 | 229.177756
1.015231 | 55.704226 | 14.560161 | 3.277989 | 120.729277 | 65.220183 | 6.700714 | 191.934944 | 106.452942 | 13.411926 | 300.137212 | 147.28187 | 26.939342 | 461.814295 | 188.220227 | 54.308907 | 724.852025 | 229.237567
1.019012 | 55.4569 | 14.614756 | 3.287177 | 120.798448 | 65.27398 | 6.720773 | 192.470534 | 106.511668 | 13.452735 | 300.667143 | 147.3393 | 27.020943 | 462.637537 | 188.280133 | 54.477548 | 726.460976 | 229.300644
1.022655 | 55.501184 | 14.667049 | 3.296365 | 120.662656 | 65.328771 | 6.740832 | 192.349555 | 106.568447 | 13.490812 | 300.977286 | 147.395236 | 27.102568 | 464.802519 | 188.339326 | 54.632585 | 728.29617 | 229.356163
1.026225 | 55.541508 | 14.719173 | 3.305216 | 121.439755 | 65.38134 | 6.7599 | 193.164783 | 106.624167 | 13.527577 | 302.118632 | 147.450608 | 27.17735 | 466.710538 | 188.393374 | 54.78502 | 729.19146 | 229.413769
1.030215 | 55.840501 | 14.774616 | 3.315423 | 122.561029 | 65.443321 | 6.779268 | 194.661283 | 106.680671 | 13.571761 | 302.643954 | 147.51472 | 27.250796 | 466.575254 | 188.447612 | 54.959044 | 730.815117 | 229.477829
1.034134 | 56.913094 | 14.830916 | 3.325291 | 122.079504 | 65.499239 | 6.797985 | 194.93769 | 106.735537 | 13.609853 | 302.545787 | 147.585109 | 27.324295 | 466.10544 | 188.502672 | 55.122269 | 731.808585 | 229.536844
1.038111 | 57.110816 | 14.8885 | 3.334651 | 121.424707 | 65.554979 | 6.816706 | 193.840655 | 106.792251 | 13.658818 | 303.305829 | 147.645651 | 27.405944 | 467.654134 | 188.562113 | 55.282788 | 734.017849 | 229.595702
1.041762 | 56.659548 | 14.947913 | 3.344179 | 121.789492 | 65.610992 | 6.83812 | 194.313461 | 106.854826 | 13.701723 | 304.432747 | 147.706707 | 27.484869 | 470.039375 | 188.620595 | 55.448695 | 734.617536 | 229.656485
1.046034 | 56.542319 | 15.000909 | 3.353712 | 123.098107 | 65.665101 | 6.857169 | 195.154295 | 106.910316 | 13.741133 | 305.135494 | 147.763962 | 27.567731 | 470.360242 | 188.682046 | 55.606478 | 735.035792 | 229.719086
1.049743 | 56.624948 | 15.057666 | 3.362725 | 123.841509 | 65.71821 | 6.876558 | 195.845704 | 106.974278 | 13.780574 | 305.773023 | 147.821762 | 27.649349 | 470.569104 | 188.741507 | 55.794206 | 737.892685 | 229.783207
1.053662 | 56.728951 | 15.109333 | 3.371913 | 124.101868 | 65.771981 | 6.89799 | 195.986627 | 107.02956 | 13.820035 | 306.315754 | 147.880724 | 27.725811 | 471.391025 | 188.79741 | 55.946485 | 738.918891 | 229.841053
1.057232 | 56.348761 | 15.160221 | 3.380798 | 124.242906 | 65.824722 | 6.916011 | 196.342439 | 107.085148 | 13.861772 | 307.282589 | 147.940686 | 27.800315 | 472.544814 | 188.852753 | 56.106969 | 740.847401 | 229.8979
1.060872 | 56.59916 | 15.212309 | 3.38978 | 124.231087 | 65.878709 | 6.935062 | 196.773301 | 107.139932 | 13.898248 | 307.994759 | 147.994575 | 27.88603 | 473.048039 | 188.916071 | 56.270199 | 741.795616 | 229.958096
1.064442 | 57.571574 | 15.263336 | 3.398975 | 125.216362 | 65.93424 | 6.955478 | 198.137946 | 107.202253 | 13.934995 | 308.136336 | 148.049969 | 27.967639 | 474.409038 | 188.975728 | 56.41993 | 742.679125 | 230.01371
1.068013 | 57.51937 | 15.315138 | 3.409857 | 125.50904 | 66.002021 | 6.975885 | 198.118229 | 107.260575 | 13.977844 | 308.587057 | 148.113179 | 28.047938 | 475.003006 | 189.03421 | 56.588489 | 744.900321 | 230.076931
1.071794 | 57.901139 | 15.369537 | 3.420238 | 124.876089 | 66.057186 | 6.994935 | 198.057464 | 107.314917 | 14.015918 | 309.6069 | 148.180394 | 28.125404 | 475.469091 | 189.090744 | 56.751696 | 746.463276 | 230.135965
1.076064 | 57.557283 | 15.431712 | 3.429598 | 125.00129 | 66.111555 | 7.013638 | 198.25022 | 107.370471 | 14.063524 | 310.239495 | 148.237146 | 28.202956 | 476.342214 | 189.147708 | 56.906782 | 747.508067 | 230.195542
1.079916 | 57.334824 | 15.488181 | 3.438786 | 125.566191 | 66.165846 | 7.032357 | 199.179327 | 107.425638 | 14.10025 | 310.491435 | 148.291483 | 28.277821 | 477.499199 | 189.204197 | 57.07266 | 748.350342 | 230.252976
1.083834 | 57.357964 | 15.552558 | 3.447803 | 127.091798 | 66.218306 | 7.052422 | 199.896498 | 107.48363 | 14.138376 | 311.424648 | 148.348725 | 28.362126 | 478.573925 | 189.265802 | 57.222314 | 749.457237 | 230.308228
1.088315 | 57.737545 | 15.611865 | 3.45665 | 127.21432 | 66.270274 | 7.070451 | 199.927066 | 107.536994 | 14.181198 | 311.892366 | 148.413637 | 28.44098 | 479.554877 | 189.323367 | 57.39111 | 751.764133 | 230.372222
1.092374 | 57.941151 | 15.662214 | 3.465672 | 126.504092 | 66.323208 | 7.088481 | 199.895104 | 107.590662 | 14.222694 | 312.475475 | 148.47172 | 28.521245 | 480.477656 | 189.3901 | 57.551509 | 753.524523 | 230.429392
1.096016 | 58.36773 | 15.715491 | 3.474861 | 126.677883 | 66.377778 | 7.106512 | 200.731035 | 107.657511 | 14.262148 | 314.352861 | 148.532346 | 28.608299 | 481.922142 | 189.445476 | 57.706501 | 754.829892 | 230.49454
1.099654 | 58.474333 | 15.769292 | 3.483712 | 127.205577 | 66.430187 | 7.131012 | 201.685777 | 107.735148 | 14.304314 | 314.803559 | 148.59102 | 28.681733 | 481.909149 | 189.500481 | 57.888805 | 755.786101 | 230.554032
1.103788 | 58.511466 | 15.830116 | 3.493582 | 127.084236 | 66.508244 | 7.156167 | 201.273227 | 107.790641 | 14.341721 | 314.566842 | 148.647463 | 28.764776 | 483.067187 | 189.563337 | 58.04925 | 757.879732 | 230.613452
1.107777 | 58.635977 | 15.889446 | 3.506341 | 127.293859 | 66.569144 | 7.174892 | 201.378984 | 107.844788 | 14.382563 | 315.493035 | 148.707358 | 28.847696 | 484.039018 | 189.624412 | 58.223503 | 759.656372 | 230.678497
1.111905 | 58.227946 | 15.94218 | 3.516373 | 127.646674 | 66.621254 | 7.193589 | 202.425013 | 107.900058 | 14.421325 | 315.64028 | 148.784769 | 28.930658 | 485.193484 | 189.685924 | 58.389277 | 761.100429 | 230.738016
1.115545 | 58.500614 | 15.993373 | 3.525222 | 128.085718 | 66.673167 | 7.212637 | 202.962799 | 107.95646 | 14.47503 | 316.870888 | 148.842825 | 29.010895 | 485.684128 | 189.742077 | 58.557951 | 761.996897 | 230.801669
1.119124 | 58.366038 | 16.045531 | 3.534246 | 128.277498 | 66.7266 | 7.232371 | 203.563095 | 108.012795 | 14.511776 | 316.921979 | 148.897259 | 29.089816 | 486.217819 | 189.799563 | 58.721149 | 763.026682 | 230.859201
1.12283 | 59.060356 | 16.098578 | 3.543094 | 128.58424 | 66.779275 | 7.252112 | 203.377745 | 108.072297 | 14.551921 | 317.362416 | 148.955531 | 29.1633 | 486.691704 | 189.855734 | 58.876369 | 764.959735 | 230.916974
1.126609 | 59.303172 | 16.153217 | 3.552967 | 128.616294 | 66.840159 | 7.271485 | 203.568028 | 108.127607 | 14.590684 | 318.333676 | 149.012831 | 29.248956 | 488.398687 | 189.917577 | 59.055751 | 766.890373 | 230.983214
1.130526 | 59.149768 | 16.21742 | 3.563679 | 128.661282 | 66.899996 | 7.290532 | 203.248044 | 108.184113 | 14.628071 | 319.60856 | 149.067849 | 29.327842 | 489.878626 | 189.975216 | 59.210794 | 768.215862 | 231.043819
1.134796 | 58.823226 | 16.270823 | 3.573037 | 128.789477 | 66.954917 | 7.30856 | 203.808754 | 108.236665 | 14.666836 | 320.106561 | 149.124273 | 29.408155 | 489.799829 | 190.034978 | 59.382148 | 768.769504 | 231.104361
1.138929 | 60.103326 | 16.335728 | 3.58257 | 128.743903 | 67.011222 | 7.326589 | 204.821779 | 108.296545 | 14.706308 | 319.976448 | 149.183522 | 29.4856 | 489.373874 | 190.090812 | 59.545484 | 770.712351 | 231.163258
1.143341 | 60.13347 | 16.392286 | 3.592095 | 129.171302 | 67.066654 | 7.34906 | 205.054859 | 108.360241 | 14.746424 | 320.892948 | 149.241622 | 29.560419 | 491.366022 | 190.145542 | 59.719473 | 772.407789 | 231.227383
1.147116 | 60.136532 | 16.455413 | 3.601112 | 130.060834 | 67.119004 | 7.36979 | 205.537144 | 108.420018 | 14.784523 | 321.951793 | 149.299819 | 29.635236 | 492.865729 | 190.202446 | 59.882704 | 773.803543 | 231.294626
1.151457 | 59.602994 | 16.506526 | 3.609958 | 130.037925 | 67.17116 | 7.3902 | 205.540845 | 108.479366 | 14.828738 | 322.522059 | 149.370685 | 29.722293 | 492.696774 | 190.265801 | 60.06765 | 774.537443 | 231.3544
1.155307 | 60.060299 | 16.561114 | 3.618978 | 130.254246 | 67.224965 | 7.409926 | 206.041815 | 108.534656 | 14.872254 | 322.909389 | 149.437279 | 29.799864 | 493.308781 | 190.322843 | 60.22556 | 776.637126 | 231.41288
1.158806 | 59.965701 | 16.61142 | 3.627997 | 130.146144 | 67.278102 | 7.427966 | 207.047634 | 108.58921 | 14.919858 | 323.886763 | 149.496933 | 29.880094 | 494.725669 | 190.381719 | 60.396831 | 778.732429 | 231.476697
1.162446 | 60.118754 | 16.663347 | 3.637018 | 130.307947 | 67.331325 | 7.446673 | 207.037189 | 108.644093 | 14.957287 | 324.249783 | 149.551801 | 29.960332 | 496.107341 | 190.440627 | 60.560043 | 780.269729 | 231.535689
1.166017 | 60.274323 | 16.715126 | 3.64758 | 130.216819 | 67.400308 | 7.467763 | 207.716051 | 108.706258 | 14.996723 | 324.435562 | 149.61017 | 30.035129 | 496.620362 | 190.495323 | 60.725985 | 780.59752 | 231.596757
1.169799 | 60.212413 | 16.769676 | 3.657948 | 130.647732 | 67.453695 | 7.486834 | 207.78266 | 108.760861 | 15.034825 | 324.883259 | 149.668892 | 30.111303 | 496.057081 | 190.551295 | 60.889178 | 782.285297 | 231.656314
1.173511 | 60.6597 | 16.822826 | 3.667138 | 131.104404 | 67.508313 | 7.505177 | 208.343461 | 108.832037 | 15.075791 | 324.547796 | 149.726048 | 30.191645 | 497.275267 | 190.611885 | 61.04164 | 783.82571 | 231.714553
1.177637 | 61.19672 | 16.881411 | 3.676322 | 131.340815 | 67.562057 | 7.528987 | 208.610499 | 108.884834 | 15.113715 | 324.940878 | 149.782183 | 30.275918 | 498.821718 | 190.672489 | 61.215615 | 785.43356 | 231.777069
1.181466 | 61.141648 | 16.936203 | 3.685851 | 131.358392 | 67.616991 | 7.547358 | 208.635783 | 108.939564 | 15.154537 | 325.584894 | 149.842022 | 30.357513 | 499.988648 | 190.73318 | 61.381647 | 786.500661 | 231.838257
1.185197 | 60.639336 | 16.99339 | 3.694697 | 131.716685 | 67.669277 | 7.565743 | 209.726957 | 109.000554 | 15.19332 | 326.735537 | 149.899333 | 30.43774 | 499.92286 | 190.792338 | 61.542052 | 787.3135 | 231.897668
1.189187 | 61.108568 | 17.047098 | 3.703887 | 131.790137 | 67.72311 | 7.587841 | 209.854906 | 109.059387 | 15.236827 | 327.584253 | 149.963304 | 30.519383 | 500.319046 | 190.851388 | 61.697068 | 788.98216 | 231.952949
1.193039 | 61.252749 | 17.101993 | 3.712734 | 131.908277 | 67.775276 | 7.607571 | 210.106873 | 109.123719 | 15.27696 | 328.007843 | 150.021634 | 30.601 | 501.432964 | 190.913207 | 61.846662 | 790.925742 | 232.008187
1.196888 | 61.926656 | 17.156135 | 3.721755 | 132.2981 | 67.829694 | 7.629673 | 210.134944 | 109.180822 | 15.316433 | 328.305888 | 150.081065 | 30.679897 | 502.899566 | 190.971163 | 61.999069 | 791.775863 | 232.065563
1.200597 | 61.887401 | 17.208477 | 3.731806 | 132.537302 | 67.888396 | 7.647701 | 211.490995 | 109.233735 | 15.356537 | 328.871819 | 150.138738 | 30.760129 | 503.451116 | 191.027847 | 62.170537 | 792.709351 | 232.128415
1.204168 | 61.377279 | 17.259263 | 3.741834 | 132.186269 | 67.949034 | 7.666077 | 211.94555 | 109.288011 | 15.393263 | 329.570344 | 150.192013 | 30.837659 | 503.513069 | 191.085074 | 62.330889 | 794.139519 | 232.194317
1.207738 | 61.259318 | 17.310304 | 3.751533 | 133.248536 | 68.009162 | 7.684116 | 212.105215 | 109.342709 | 15.429999 | 329.4238 | 150.246572 | 30.913835 | 504.824654 | 191.140903 | 62.510438 | 795.757077 | 232.252311
1.211308 | 61.993542 | 17.361201 | 3.76208 | 134.030873 | 68.075452 | 7.705191 | 211.742779 | 109.404518 | 15.466733 | 329.899033 | 150.301458 | 30.995428 | 506.110489 | 191.204939 | 62.670949 | 797.101651 | 232.311603
1.214948 | 61.788725 | 17.413666 | 3.772844 | 134.465704 | 68.12944 | 7.723909 | 212.525955 | 109.476119 | 15.508212 | 330.841405 | 150.363544 | 31.08524 | 507.175584 | 191.278712 | 62.837017 | 798.086725 | 232.372998
1.218589 | 62.177826 | 17.466629 | 3.78284 | 134.239929 | 68.191922 | 7.748745 | 212.947629 | 109.536196 | 15.546998 | 331.443644 | 150.432852 | 31.183142 | 507.491438 | 191.340165 | 63.008256 | 799.772702 | 232.44026
1.22223 | 61.525075 | 17.518193 | 3.793049 | 134.088075 | 68.249774 | 7.769144 | 213.491149 | 109.592722 | 15.59527 | 331.854995 | 150.489423 | 31.263399 | 507.954885 | 191.397585 | 63.18512 | 801.432548 | 232.500924
1.225799 | 61.713004 | 17.575295 | 3.802579 | 134.840378 | 68.309859 | 7.78989 | 213.475539 | 109.654201 | 15.634055 | 332.023842 | 150.547757 | 31.340968 | 508.589404 | 191.456754 | 63.34829 | 802.786756 | 232.560132
1.230139 | 62.332596 | 17.63196 | 3.813126 | 135.329169 | 68.366229 | 7.80928 | 213.901614 | 109.710113 | 15.67623 | 332.526628 | 150.608366 | 31.430708 | 510.768703 | 191.521413 | 63.517095 | 803.404606 | 232.625698
1.233919 | 62.506053 | 17.69673 | 3.822485 | 135.167714 | 68.420061 | 7.828688 | 214.815818 | 109.766127 | 15.714377 | 333.062112 | 150.666479 | 31.508246 | 512.150898 | 191.577784 | 63.69107 | 804.958195 | 232.687734
1.238534 | 63.113945 | 17.752677 | 3.831332 | 135.252464 | 68.472109 | 7.847733 | 214.759088 | 109.825194 | 15.754436 | 334.115169 | 150.723694 | 31.587158 | 512.680031 | 191.637336 | 63.859741 | 806.654084 | 232.749128
1.242391 | 62.611814 | 17.806918 | 3.840351 | 135.432601 | 68.525187 | 7.867445 | 215.336596 | 109.879747 | 15.791853 | 334.382409 | 150.779509 | 31.667362 | 513.029633 | 191.694593 | 64 | 807.868094 | 232.810069
1.24617 | 62.671548 | 17.859421 | 3.849199 | 135.395081 | 68.577863 | 7.885815 | 215.226515 | 109.933884 | 15.832664 | 334.532365 | 150.838068 | 31.743544 | 513.963544 | 191.751563 | 63.99008 | 808.643338 | 232.81007
1.249809 | 63.440412 | 17.9112 | 3.858056 | 136.118853 | 68.630404 | 7.904867 | 215.134674 | 109.991572 | 15.871429 | 335.327193 | 150.896981 | 31.825221 | 515.147934 | 191.81247 | 63.99008 | 809.155878 | 232.865659
1.253379 | 63.318507 | 17.962256 | 3.867756 | 135.99319 | 68.689636 | 7.926314 | 215.659764 | 110.056567 | 15.90955 | 336.00295 | 150.952713 | 31.905434 | 515.619354 | 191.878136 | 63.99008 | 810.66793 | 232.915722
1.256949 | 62.882572 | 18.013343 | 3.878809 | 136.097698 | 68.751088 | 7.947388 | 216.875983 | 110.122941 | 15.952397 | 336.210272 | 151.015554 | 31.996583 | 515.885252 | 191.941322 | 63.99008 | 811.116763 | 232.96567
1.26052 | 63.41823 | 18.064358 | 3.887997 | 136.450769 | 68.816401 | 7.969499 | 217.227598 | 110.184301 | 15.991138 | 336.849756 | 151.071758 | 32 | 516.761426 | 191.998538 | 63.99008 | 810.920081 | 233.014655
1.26402 | 63.547157 | 18.114322 | 3.898712 | 136.922525 | 68.868146 | 7.989918 | 216.819763 | 110.241277 | 16 | 336.817663 | 151.130912 | 31.99008 | 518.747883 | 191.998539 | 63.99008 | 810.953366 | 233.063666
1.267591 | 64.27718 | 18.165897 | 3.90756 | 137.425652 | 68.920153 | 8 | 217.466574 | 110.304827 | 15.99008 | 337.254528 | 151.130913 | 31.99008 | 518.983359 | 192.049106 | 63.99008 | 810.949502 | 233.112663
1.271232 | 65.739649 | 18.218079 | 3.916408 | 137.391389 | 68.971992 | 7.99008 | 219.563265 | 110.304828 | 15.99008 | 337.179517 | 151.180389 | 31.99008 | 517.9319 | 192.09814 | 63.99008 | 811.670099 | 233.161658
1.274871 | 65.153623 | 18.274491 | 3.925088 | 137.383764 | 69.023193 | 7.99008 | 219.043693 | 110.355415 | 15.99008 | 337.900964 | 151.230388 | 31.99008 | 517.510979 | 192.147219 | 63.99008 | 812.524018 | 233.220668
1.279141 | 64.354048 | 18.331991 | 3.933935 | 137.223194 | 69.075141 | 7.99008 | 217.282549 | 110.408418 | 15.99008 | 338.259215 | 151.27938 | 31.99008 | 518.238468 | 192.197117 | 63.99008 | 813.509982 | 233.270686
1.282853 | 64.671014 | 18.383808 | 3.942784 | 137.486675 | 69.129906 | 7.99008 | 217.4132 | 110.465413 | 15.99008 | 338.347413 | 151.32738 | 31.99008 | 518.932792 | 192.246119 | 63.99008 | 813.200906 | 233.327656
1.286491 | 65.584369 | 18.435998 | 3.952172 | 138.398413 | 69.19222 | 7.99008 | 218.652338 | 110.51441 | 15.99008 | 338.372147 | 151.375391 | 31.99008 | 519.466129 | 192.297149 | 63.99008 | 813.02554 | 233.376663
1.290063 | 65.627129 | 18.494135 | 3.963047 | 138.146447 | 69.25221 | 7.99008 | 219.584861 | 110.571425 | 15.99008 | 338.705681 | 151.425417 | 31.99008 | 518.822134 | 192.346162 | 63.99008 | 813.104944 | 233.42567
1.294191 | 65.394683 | 18.552985 | 3.973242 | 138.39535 | 69.312884 | 7.99008 | 219.30432 | 110.615403 | 15.99008 | 339.016957 | 151.476393 | 31.99008 | 518.629589 | 192.406116 | 63.99008 | 813.940843 | 233.47468
1.298321 | 65.286487 | 18.613252 | 3.98311 | 138.328662 | 69.364929 | 7.99008 | 218.74518 | 110.664412 | 15.99008 | 338.804784 | 151.524391 | 31.99008 | 519.752654 | 192.461125 | 63.99008 | 814.657929 | 233.526679
1.302593 | 65.5701 | 18.665622 | 3.99247 | 138.543414 | 69.419274 | 7.99008 | 218.82798 | 110.712411 | 15.99008 | 338.568392 | 151.573426 | 31.99008 | 520.679639 | 192.52012 | 63.99008 | 814.324874 | 233.575684
1.306163 | 66.745523 | 18.717356 | 4 | 138.923454 | 69.471897 | 7.99008 | 218.897425 | 110.765412 | 15.99008 | 338.823898 | 151.6244 | 31.99008 | 521.02727 | 192.569119 | 63.99008 | 813.956329 | 233.624691
1.309873 | 66.906657 | 18.771496 | 3.99008 | 138.519209 | 69.471898 | 7.99008 | 219.638732 | 110.814432 | 15.99008 | 339.302912 | 151.673431 | 31.99008 | 520.672517 | 192.618122 | 63.99008 | 814.114138 | 233.673683
1.313936 | 65.945992 | 18.831489 | 3.99008 | 139.029169 | 69.52738 | 7.99008 | 219.95539 | 110.864418 | 15.99008 | 339.094183 | 151.722389 | 31.99008 | 519.59644 | 192.667147 | 63.99008 | 815.063561 | 233.723693
1.317853 | 65.957049 | 18.884596 | 3.99008 | 138.946252 | 69.578388 | 7.99008 | 219.2218 | 110.913441 | 15.99008 | 338.882398 | 151.771416 | 31.99008 | 519.947989 | 192.716132 | 63.99008 | 816.232881 | 233.77168
1.321562 | 66.779458 | 18.938934 | 3.99008 | 139.100006 | 69.628384 | 7.99008 | 218.172708 | 110.962427 | 15.99008 | 339.028736 | 151.819399 | 31.99008 | 521.045877 | 192.766132 | 63.99008 | 816.186347 | 233.820726
1.325413 | 66.733643 | 19.013438 | 3.99008 | 139.236911 | 69.690604 | 7.99008 | 218.599846 | 111.01243 | 15.99008 | 339.784579 | 151.86843 | 31.99008 | 521.595365 | 192.818133 | 63.99008 | 815.945269 | 233.869695
1.330522 | 66.460304 | 19.066412 | 3.99008 | 139.858797 | 69.741387 | 7.99008 | 220.050484 | 111.063448 | 15.99008 | 339.616355 | 151.917412 | 31.99008 | 520.573338 | 192.86713 | 63.99008 | 815.532881 | 233.918687
1.334303 | 66.460364 | 19.119717 | 3.99008 | 139.64123 | 69.794394 | 7.99008 | 219.939929 | 111.112431 | 15.99008 | 339.310885 | 151.972456 | 31.99008 | 520.620209 | 192.91614 | 63.99008 | 816.162129 | 233.969694
1.338442 | 67.459918 | 19.180627 | 3.99008 | 138.898529 | 69.843397 | 7.99008 | 218.955333 | 111.161478 | 15.99008 | 339.118775 | 152.029408 | 31.99008 | 521.144369 | 192.965162 | 63.99008 | 816.471628 | 234.018687
1.342425 | 67.42802 | 19.237813 | 3.99008 | 139.312738 | 69.893406 | 7.99008 | 218.714089 | 111.211436 | 15.99008 | 338.893059 | 152.078437 | 31.99008 | 521.758236 | 193.02115 | 63.99008 | 816.413859 | 234.069699
1.346343 | 67.482034 | 19.291218 | 3.99008 | 139.702443 | 69.942402 | 7.99008 | 219.83934 | 111.263453 | 15.99008 | 339.890636 | 152.126414 | 31.99008 | 522.390451 | 193.070153 | 63.99008 | 816.227896 | 234.122698
1.350123 | 67.112386 | 19.344845 | 3.99008 | 139.201087 | 69.991396 | 7.99008 | 220.296148 | 111.314445 | 15.99008 | 340.148731 | 152.177417 | 31.99008 | 522.578976 | 193.121145 | 63.99008 | 816.313717 | 234.176691
1.353764 | 67.359107 | 19.397221 | 3.99008 | 139.126911 | 70.040612 | 7.99008 | 219.840772 | 111.363446 | 15.99008 | 340.200907 | 152.226473 | 31.99008 | 522.025208 | 193.16913 | 63.99008 | 816.320537 | 234.227698
1.357405 | 67.861807 | 19.449694 | 3.99008 | 139.557561 | 70.090402 | 7.99008 | 219.650945 | 111.412468 | 15.99008 | 339.635984 | 152.275427 | 31.99008 | 520.396617 | 193.220159 | 63.99008 | 816.872113 | 234.276704
1.361258 | 68.072093 | 19.505283 | 3.99008 | 139.957972 | 70.140451 | 7.99008 | 219.296151 | 111.470448 | 15.99008 | 340.086413 | 152.323421 | 31.99008 | 520.592309 | 193.269156 | 63.99008 | 817.083561 | 234.325701
1.365174 | 67.803294 | 19.55998 | 3.99008 | 139.840637 | 70.189414 | 7.99008 | 219.342718 | 111.51844 | 15.99008 | 340.218598 | 152.372419 | 31.99008 | 522.802083 | 193.320147 | 63.99008 | 817.15579 | 234.374714
1.368885 | 67.727621 | 19.612384 | 3.99008 | 139.828573 | 70.238422 | 7.99008 | 220.168309 | 111.569446 | 15.99008 | 340.564197 | 152.421435 | 31.99008 | 523.558228 | 193.36915 | 63.99008 | 817.034493 | 234.422704
1.372455 | 67.815873 | 19.663303 | 3.99008 | 139.306318 | 70.290409 | 7.99008 | 220.933738 | 111.61846 | 15.99008 | 340.713971 | 152.470421 | 31.99008 | 522.192592 | 193.417153 | 63.99008 | 817.038503 | 234.473714
1.376024 | 68.815959 | 19.716551 | 3.99008 | 139.862689 | 70.343416 | 7.99008 | 220.78453 | 111.666452 | 15.99008 | 340.398739 | 152.51845 | 31.99008 | 521.55079 | 193.465156 | 63.99008 | 817.685418 | 234.523708
1.379809 | 68.629715 | 19.772864 | 3.99008 | 139.448449 | 70.391411 | 7.99008 | 219.762475 | 111.717446 | 15.99008 | 340.199187 | 152.570487 | 31.99008 | 521.813766 | 193.514154 | 63.99008 | 817.941667 | 234.573698
1.384145 | 68.126984 | 19.831478 | 3.99008 | 139.806835 | 70.445425 | 7.99008 | 219.065734 | 111.765459 | 15.99008 | 339.903795 | 152.619428 | 31.99008 | 522.951094 | 193.565173 | 63.99008 | 817.551622 | 234.623704
1.387786 | 68.063108 | 19.883185 | 3.99008 | 139.595316 | 70.49443 | 7.99008 | 220.525648 | 111.813465 | 15.99008 | 340.374284 | 152.667433 | 31.99008 | 523.71636 | 193.613155 | 63.99008 | 817.021967 | 234.671712
1.391495 | 68.791954 | 19.937896 | 3.99008 | 139.351361 | 70.542414 | 7.99008 | 220.822925 | 111.865466 | 15.99008 | 340.964497 | 152.725436 | 31.99008 | 522.986695 | 193.66817 | 63.99008 | 817.451149 | 234.725714
1.395345 | 68.651434 | 19.990894 | 3.99008 | 138.98351 | 70.601438 | 7.99008 | 220.59928 | 111.914473 | 15.99008 | 340.575735 | 152.773444 | 31.99008 | 521.575284 | 193.717178 | 63.99008 | 818.49309 | 234.774732
1.398915 | 68.845155 | 20.041473 | 3.99008 | 139.505367 | 70.653438 | 7.99008 | 219.664911 | 111.973467 | 15.99008 | 340.565622 | 152.822433 | 31.99008 | 521.118389 | 193.767181 | 63.99008 | 818.012488 | 234.823735
1.402625 | 68.648405 | 20.094825 | 3.99008 | 139.943595 | 70.701421 | 7.99008 | 219.140469 | 112.021472 | 15.99008 | 340.456874 | 152.872448 | 31.99008 | 522.133926 | 193.818197 | 63.99008 | 818.102061 | 234.873733
1.406336 | 68.607504 | 20.155352 | 3.99008 | 139.636582 | 70.749417 | 7.99008 | 219.736581 | 112.069471 | 15.99008 | 340.43691 | 152.920444 | 31.99008 | 523.391358 | 193.868168 | 63.99008 | 818.261674 | 234.923737
1.410535 | 68.858265 | 20.210824 | 3.99008 | 139.519487 | 70.798426 | 7.99008 | 220.979155 | 112.118453 | 15.99008 | 340.870747 | 152.9695 | 31.99008 | 523.370544 | 193.917179 | 63.99008 | 818.094414 | 234.972734
1.414385 | 69.462559 | 20.262872 | 3.99008 | 139.061445 | 70.847455 | 7.99008 | 221.206276 | 112.16646 | 15.99008 | 341.127117 | 153.018525 | 31.99008 | 522.780637 | 193.966178 | 63.99008 | 818.188544 | 235.020728
1.418097 | 69.644831 | 20.315576 | 3.99008 | 139.30007 | 70.897429 | 7.99008 | 220.299921 | 112.214463 | 15.99008 | 341.663134 | 153.069497 | 31.99008 | 521.844805 | 194.014179 | 63.99008 | 818.65451 | 235.069731
1.421665 | 69.503184 | 20.367777 | 3.99008 | 139.555945 | 70.946435 | 7.99008 | 219.414691 | 112.264475 | 15.99008 | 340.974004 | 153.118474 | 31.99008 | 523.392134 | 194.065176 | 63.99008 | 818.746197 | 235.119743
1.425308 | 69.172998 | 20.419923 | 3.99008 | 139.879322 | 70.995449 | 7.99008 | 219.787905 | 112.313477 | 15.99008 | 340.296906 | 153.167459 | 31.99008 | 523.880081 | 194.12517 | 63.99008 | 818.733518 | 235.176734
1.429367 | 69.343839 | 20.479845 | 3.99008 | 139.997824 | 71.04345 | 7.99008 | 220.499416 | 112.362497 | 15.99008 | 341.080511 | 153.219489 | 31.99008 | 523.468027 | 194.174175 | 63.99008 | 819.151473 | 235.227762
1.43336 | 69.907605 | 20.533977 | 3.99008 | 139.454803 | 71.098448 | 7.99008 | 220.840042 | 112.411478 | 15.99008 | 341.61527 | 153.269466 | 31.99008 | 522.898397 | 194.222185 | 63.99008 | 818.88239 | 235.277732
1.437067 | 70.231957 | 20.586991 | 3.99008 | 139.603549 | 71.149436 | 7.99008 | 220.601268 | 112.460496 | 15.99008 | 341.381849 | 153.326456 | 31.99008 | 523.106478 | 194.273178 | 63.99008 | 819.278112 | 235.326736
1.440847 | 69.456182 | 20.640853 | 3.99008 | 139.844589 | 71.198431 | 7.99008 | 220.45218 | 112.508492 | 15.99008 | 340.883211 | 153.374464 | 31.99008 | 523.166842 | 194.322184 | 63.99008 | 819.368382 | 235.375754
1.444487 | 69.626138 | 20.693255 | 3.99008 | 139.985522 | 71.247435 | 7.99008 | 219.921858 | 112.559488 | 15.99008 | 340.659456 | 153.423463 | 31.99008 | 523.598742 | 194.371188 | 63.99008 | 819.557499 | 235.424745
1.448269 | 69.581179 | 20.748829 | 3.99008 | 139.437679 | 71.301439 | 7.99008 | 220.158228 | 112.609024 | 15.99008 | 341.112481 | 153.472468 | 31.99008 | 524.218049 | 194.420185 | 63.99008 | 818.895344 | 235.473752
1.452047 | 70.112975 | 20.801888 | 3.99008 | 138.869306 | 71.349437 | 7.99008 | 220.820321 | 112.668485 | 15.99008 | 341.280509 | 153.521466 | 31.99008 | 524.286307 | 194.468205 | 63.99008 | 819.119013 | 235.523761
1.455757 | 70.646535 | 20.85479 | 3.99008 | 139.2869 | 71.40544 | 7.99008 | 221.006879 | 112.71749 | 15.99008 | 341.535218 | 153.569463 | 31.99008 | 523.678234 | 194.517218 | 63.99008 | 819.62671 | 235.573747
1.459468 | 70.494772 | 20.908098 | 3.99008 | 139.754667 | 71.453439 | 7.99008 | 220.81113 | 112.766501 | 15.99008 | 341.079266 | 153.618469 | 31.99008 | 522.759458 | 194.566187 | 63.99008 | 819.714616 | 235.625762
1.463187 | 70.602449 | 20.959899 | 3.99008 | 140.49194 | 71.501447 | 7.99008 | 219.964932 | 112.815494 | 15.99008 | 340.842198 | 153.667495 | 31.99008 | 523.267057 | 194.615203 | 63.99008 | 820.084452 | 235.67476
1.466819 | 70.719563 | 21.014236 | 3.99008 | 140.194987 | 71.553467 | 7.99008 | 219.960037 | 112.863508 | 15.99008 | 340.953881 | 153.721529 | 31.99008 | 524.375977 | 194.664203 | 63.99008 | 819.663287 | 235.723757
1.470668 | 70.943669 | 21.067871 | 3.99008 | 139.34327 | 71.601469 | 7.99008 | 220.63645 | 112.915499 | 15.99008 | 342.076631 | 153.770477 | 31.99008 | 523.848862 | 194.714208 | 63.99008 | 819.293295 | 235.77375
1.474309 | 71.664494 | 21.128419 | 3.99008 | 140.089075 | 71.649449 | 7.99008 | 220.614861 | 112.967503 | 15.99008 | 341.660938 | 153.819664 | 31.99008 | 522.88259 | 194.762223 | 63.99008 | 819.367417 | 235.821772
1.478932 | 71.153657 | 21.185848 | 3.99008 | 140.211225 | 71.702459 | 7.99008 | 220.715835 | 113.021509 | 15.99008 | 340.931314 | 153.869483 | 31.99008 | 522.899024 | 194.813205 | 63.99008 | 819.660665 | 235.870775
1.482708 | 70.795661 | 21.239027 | 3.99008 | 140.195366 | 71.75147 | 7.99008 | 220.907079 | 113.069493 | 15.99008 | 341.228983 | 153.918498 | 31.99008 | 524.04352 | 194.862243 | 63.99008 | 820.021138 | 235.922761
1.486418 | 71.461024 | 21.291974 | 3.99008 | 139.852643 | 71.801459 | 7.99008 | 220.472814 | 113.117506 | 15.99008 | 341.593919 | 153.967503 | 31.99008 | 524.828689 | 194.911211 | 63.99008 | 820.572593 | 235.971762
1.490067 | 71.595952 | 21.344191 | 3.99008 | 139.570367 | 71.849455 | 7.99008 | 219.800542 | 113.167501 | 15.99008 | 342.060648 | 154.017594 | 31.99008 | 524.57706 | 194.961216 | 63.99008 | 820.287378 | 236.022778
1.493768 | 71.473434 | 21.397052 | 3.99008 | 139.881543 | 71.897662 | 7.99008 | 220.578603 | 113.215517 | 15.99008 | 341.878079 | 154.067508 | 31.99008 | 523.987584 | 195.010217 | 63.99008 | 819.954087 | 236.07177
1.497479 | 71.322855 | 21.450083 | 3.99008 | 140.301431 | 71.952473 | 7.99008 | 221.57401 | 113.266507 | 15.99008 | 341.026112 | 154.119501 | 31.99008 | 523.884799 | 195.062229 | 63.99008 | 819.484164 | 236.120757
1.501189 | 72.071566 | 21.506727 | 3.99008 | 140.255629 | 72.001479 | 7.99008 | 221.254074 | 113.314505 | 15.99008 | 340.839806 | 154.172499 | 31.99008 | 523.567806 | 195.116239 | 63.99008 | 820.574111 | 236.169793
1.505249 | 71.823046 | 21.561253 | 3.99008 | 140.258249 | 72.050462 | 7.99008 | 220.910861 | 113.363527 | 15.99008 | 341.352789 | 154.222516 | 31.99008 | 523.652246 | 195.17225 | 63.99008 | 820.603099 | 236.223788
1.508889 | 71.773373 | 21.612539 | 3.99008 | 139.738683 | 72.098456 | 7.99008 | 220.835766 | 113.41252 | 15.99008 | 341.705373 | 154.270493 | 31.99008 | 523.717633 | 195.220381 | 63.99008 | 820.381111 | 236.272774
1.512461 | 71.920832 | 21.663759 | 3.99008 | 139.7815 | 72.14648 | 7.99008 | 221.227857 | 113.462521 | 15.99008 | 342.1369 | 154.320507 | 31.99008 | 524.126439 | 195.270212 | 63.99008 | 819.77088 | 236.32177
1.516099 | 72.2459 | 21.715467 | 3.99008 | 139.55827 | 72.19549 | 7.99008 | 221.353807 | 113.514524 | 15.99008 | 341.402126 | 154.370505 | 31.99008 | 524.768883 | 195.31922 | 63.99008 | 819.881597 | 236.370772
1.51981 | 71.876602 | 21.769415 | 3.99008 | 140.06757 | 72.245477 | 7.99008 | 221.242818 | 113.563529 | 15.99008 | 340.687185 | 154.420509 | 31.99008 | 524.488016 | 195.36722 | 63.99008 | 820.379745 | 236.420828
1.523451 | 72.448037 | 21.822121 | 3.99008 | 140.228972 | 72.294481 | 7.99008 | 220.935205 | 113.612533 | 15.99008 | 341.269811 | 154.469505 | 31.99008 | 524.404617 | 195.419224 | 63.99008 | 820.93206 | 236.469794
1.52765 | 72.368431 | 21.883601 | 3.99008 | 140.281209 | 72.343496 | 7.99008 | 221.001117 | 113.66166 | 15.99008 | 341.985815 | 154.518507 | 31.99008 | 524.330431 | 195.468219 | 63.99008 | 820.786279 | 236.519815
1.53157 | 72.802015 | 21.954978 | 3.99008 | 140.236711 | 72.392482 | 7.99008 | 221.022025 | 113.713517 | 15.99008 | 342.131834 | 154.568512 | 31.99008 | 524.259843 | 195.517225 | 63.99008 | 820.726486 | 236.574794
1.53661 | 72.842069 | 22.008418 | 3.99008 | 140.206284 | 72.440494 | 7.99008 | 221.365023 | 113.776604 | 15.99008 | 341.961743 | 154.617548 | 31.99008 | 524.551324 | 195.568256 | 63.99008 | 820.876818 | 236.625797
1.540181 | 73.601125 | 22.060342 | 3.99008 | 140.429814 | 72.489492 | 7.99008 | 221.753117 | 113.830558 | 15.99008 | 341.618406 | 154.668513 | 31.99008 | 524.190827 | 195.617222 | 63.99008 | 820.689842 | 236.674795
1.54396 | 73.675592 | 22.113423 | 3.99008 | 140.199686 | 72.545496 | 7.99008 | 221.5255 | 113.88057 | 15.99008 | 341.137791 | 154.716532 | 31.99008 | 524.000876 | 195.666244 | 63.99008 | 820.417605 | 236.722785
1.54753 | 73.43643 | 22.164472 | 3.99008 | 140.025571 | 72.600489 | 7.99008 | 220.992676 | 113.929533 | 15.99008 | 341.190262 | 154.765528 | 31.99008 | 524.612706 | 195.714264 | 63.99008 | 820.042066 | 236.771789
1.5511 | 73.836486 | 22.215423 | 3.99008 | 139.667504 | 72.648499 | 7.99008 | 221.063593 | 113.978553 | 15.99008 | 342.00494 | 154.820518 | 31.99008 | 525.23119 | 195.76524 | 63.99008 | 820.158043 | 236.821796
1.554671 | 74.753939 | 22.267115 | 3.99008 | 139.848056 | 72.696496 | 7.99008 | 221.456989 | 114.027541 | 15.99008 | 342.415205 | 154.870522 | 31.99008 | 525.138628 | 195.814255 | 63.99008 | 821.032127 | 236.870801
1.55831 | 74.670923 | 22.3194 | 3.99008 | 140.262001 | 72.746505 | 7.99008 | 221.064328 | 114.077542 | 15.99008 | 342.04161 | 154.919512 | 31.99008 | 524.497736 | 195.86925 | 63.99008 | 821.155248 | 236.920804
1.561953 | 74.029319 | 22.371995 | 3.99008 | 140.128105 | 72.79652 | 7.99008 | 221.140145 | 114.126548 | 15.99008 | 341.459999 | 154.968534 | 31.99008 | 524.404073 | 195.918242 | 63.99008 | 821.200822 | 236.971812
1.566011 | 74.252924 | 22.430675 | 3.99008 | 139.834107 | 72.845503 | 7.99008 | 221.302611 | 114.175546 | 15.99008 | 341.585803 | 155.01758 | 31.99008 | 524.790091 | 195.971244 | 63.99008 | 821.220629 | 237.020821
1.569934 | 74.286463 | 22.486879 | 3.99008 | 139.663549 | 72.894505 | 7.99008 | 221.832248 | 114.223547 | 15.99008 | 342.084742 | 155.068555 | 31.99008 | 524.131488 | 196.020244 | 63.99008 | 821.331206 | 237.073805
1.573711 | 74.791807 | 22.53966 | 3.99008 | 140.195988 | 72.944539 | 7.99008 | 221.625728 | 114.271551 | 15.99008 | 341.975655 | 155.118535 | 31.99008 | 524.699313 | 196.069253 | 63.99008 | 821.644133 | 237.123879
1.577492 | 74.943604 | 22.592971 | 3.99008 | 140.436473 | 73.006503 | 7.99008 | 221.608711 | 114.320544 | 15.99008 | 341.810611 | 155.167528 | 31.99008 | 524.924906 | 196.118278 | 63.99008 | 820.933871 | 237.172811
1.581202 | 75.919202 | 22.646161 | 3.99008 | 140.233637 | 73.05452 | 7.99008 | 221.375562 | 114.368551 | 15.99008 | 341.157782 | 155.217548 | 31.99008 | 524.428592 | 196.167248 | 63.99008 | 820.886947 | 237.221812
1.584914 | 75.731948 | 22.700781 | 3.99008 | 139.967893 | 73.103506 | 7.99008 | 221.780125 | 114.416544 | 15.99008 | 341.596362 | 155.267597 | 31.99008 | 524.47522 | 196.21525 | 63.99008 | 821.245249 | 237.270847
1.588762 | 75.147851 | 22.756338 | 3.99008 | 140.32303 | 73.151517 | 7.99008 | 221.746563 | 114.464548 | 15.99008 | 342.419444 | 155.316548 | 31.99008 | 525.08877 | 196.264307 | 63.99008 | 822.15307 | 237.323805
1.592612 | 75.632146 | 22.808361 | 3.99008 | 139.926483 | 73.199507 | 7.99008 | 222.131664 | 114.513565 | 15.99008 | 343.172132 | 155.366557 | 31.99008 | 525.606292 | 196.314268 | 63.99008 | 822.519058 | 237.373818
1.596182 | 76.315519 | 22.860674 | 3.99008 | 139.881635 | 73.248513 | 7.99008 | 221.701375 | 114.562554 | 15.99008 | 343.160558 | 155.419732 | 31.99008 | 524.939679 | 196.366301 | 63.99008 | 821.61381 | 237.42282
1.600033 | 76.058053 | 22.914569 | 3.99008 | 139.647607 | 73.297513 | 7.99008 | 221.079657 | 114.613727 | 15.99008 | 341.935868 | 155.46955 | 31.99008 | 524.164269 | 196.416269 | 63.99008 | 820.932488 | 237.471822
1.603602 | 75.841178 | 22.969021 | 3.99008 | 140.008995 | 73.345525 | 7.99008 | 221.481735 | 114.662564 | 15.99008 | 341.546944 | 155.51957 | 31.99008 | 524.543983 | 196.465266 | 63.99008 | 821.44405 | 237.520822
1.607466 | 76.304284 | 23.025019 | 3.99008 | 140.371749 | 73.393525 | 7.99008 | 221.775671 | 114.712564 | 15.99008 | 342.072625 | 155.568601 | 31.99008 | 525.312598 | 196.526267 | 63.99008 | 822.520677 | 237.569826
1.611585 | 76.284407 | 23.08085 | 3.99008 | 140.823468 | 73.442525 | 7.99008 | 221.657779 | 114.765596 | 15.99008 | 342.844579 | 155.617555 | 31.99008 | 525.3527 | 196.57426 | 63.99008 | 822.481925 | 237.618856
1.615436 | 75.745648 | 23.138288 | 3.99008 | 140.413397 | 73.490532 | 7.99008 | 221.559779 | 114.814566 | 15.99008 | 343.014255 | 155.667566 | 31.99008 | 525.223106 | 196.622267 | 63.99008 | 821.943806 | 237.668854
1.619353 | 76.465041 | 23.191658 | 3.99008 | 139.972651 | 73.54054 | 7.99008 | 221.952301 | 114.864571 | 15.99008 | 342.325892 | 155.717584 | 31.99008 | 525.570047 | 196.67128 | 63.99008 | 821.136186 | 237.717845
1.623203 | 76.59937 | 23.246008 | 3.99008 | 139.850641 | 73.589532 | 7.99008 | 221.89489 | 114.913587 | 15.99008 | 341.847589 | 155.766553 | 31.99008 | 525.743581 | 196.719273 | 63.99008 | 821.546207 | 237.768836
1.626845 | 76.161536 | 23.299452 | 3.99008 | 140.386602 | 73.638528 | 7.99008 | 221.736882 | 114.961569 | 15.99008 | 342.422652 | 155.816562 | 31.99008 | 525.920704 | 196.769278 | 63.99008 | 822.193068 | 237.817827
1.630625 | 76.379111 | 23.352922 | 3.99008 | 140.419539 | 73.694537 | 7.99008 | 221.62389 | 115.01856 | 15.99008 | 342.61036 | 155.86756 | 31.99008 | 525.572659 | 196.818285 | 63.99008 | 822.415995 | 237.874831
1.634474 | 76.504918 | 23.407598 | 3.99008 | 140.487786 | 73.743552 | 7.99008 | 221.420998 | 115.066567 | 15.99008 | 343.179941 | 155.917641 | 31.99008 | 525.177029 | 196.867309 | 63.99008 | 822.07905 | 237.925846
1.638254 | 77.069993 | 23.46066 | 3.99008 | 139.876128 | 73.793543 | 7.99008 | 221.447481 | 115.114574 | 15.99008 | 342.738956 | 155.967568 | 31.99008 | 524.952735 | 196.915273 | 63.99008 | 822.048866 | 237.974839
1.641894 | 77.329823 | 23.51253 | 3.99008 | 140.125313 | 73.842548 | 7.99008 | 221.560163 | 115.164584 | 15.99008 | 341.950193 | 156.019564 | 31.99008 | 525.457036 | 196.965288 | 63.99008 | 822.385747 | 238.02384
1.645464 | 77.349388 | 23.563378 | 3.99008 | 140.573262 | 73.89154 | 7.99008 | 221.556397 | 115.212571 | 15.99008 | 342.010423 | 156.07858 | 31.99008 | 525.640588 | 197.017427 | 63.99008 | 822.232195 | 238.071839
1.649034 | 76.567669 | 23.61987 | 3.99008 | 141.223765 | 73.941574 | 7.99008 | 221.885034 | 115.261833 | 15.99008 | 342.713684 | 156.127577 | 31.99008 | 525.239805 | 197.067289 | 63.99008 | 822.33717 | 238.120849
1.653025 | 77.396419 | 23.687654 | 3.99008 | 140.595704 | 73.991563 | 7.99008 | 221.957653 | 115.311582 | 15.99008 | 343.311985 | 156.176566 | 31.99008 | 525.055804 | 197.116317 | 63.99008 | 821.928983 | 238.168844
1.657854 | 77.908016 | 23.749629 | 3.99008 | 139.955267 | 74.044549 | 7.99008 | 222.078703 | 115.36058 | 15.99008 | 342.644628 | 156.22457 | 31.99008 | 525.465127 | 197.16428 | 63.99008 | 821.934416 | 238.217867
1.662194 | 77.490767 | 23.80394 | 3.99008 | 140.051559 | 74.093551 | 7.99008 | 221.971173 | 115.414594 | 15.99008 | 342.107184 | 156.272563 | 31.99008 | 525.965554 | 197.21331 | 63.99008 | 821.800467 | 238.266846
1.666046 | 76.976322 | 23.858334 | 3.99008 | 140.746174 | 74.142553 | 7.99008 | 222.194991 | 115.462582 | 15.99008 | 342.101476 | 156.321565 | 31.99008 | 525.929141 | 197.262323 | 63.99008 | 822.026897 | 238.315904
1.669755 | 77.253379 | 23.91091 | 3.99008 | 140.75844 | 74.192554 | 7.99008 | 221.666636 | 115.516595 | 15.99008 | 342.572444 | 156.370572 | 31.99008 | 525.350733 | 197.312306 | 63.99008 | 822.942266 | 238.370856
1.673326 | 77.697574 | 23.961414 | 3.99008 | 140.363727 | 74.241554 | 7.99008 | 221.172899 | 115.564592 | 15.99008 | 343.276579 | 156.41959 | 31.99008 | 524.794759 | 197.360416 | 63.99008 | 822.906476 | 238.419846
1.676896 | 77.792695 | 24.013441 | 3.99008 | 140.068975 | 74.291559 | 7.99008 | 221.366072 | 115.612592 | 15.99008 | 343.263145 | 156.4706 | 31.99008 | 524.887552 | 197.41231 | 63.99008 | 822.713646 | 238.474852
1.680605 | 78.742209 | 24.065665 | 3.99008 | 139.876185 | 74.341561 | 7.99008 | 222.115754 | 115.665594 | 15.99008 | 342.725174 | 156.520575 | 31.99008 | 525.289258 | 197.461342 | 63.99008 | 822.422439 | 238.523868
1.684177 | 78.422386 | 24.116862 | 3.99008 | 139.995606 | 74.389561 | 7.99008 | 221.889209 | 115.713589 | 15.99008 | 341.950237 | 156.571583 | 31.99008 | 526.23707 | 197.510292 | 63.99008 | 822.300248 | 238.572857
1.687747 | 78.369806 | 24.168511 | 3.99008 | 140.49199 | 74.440577 | 7.99008 | 221.992023 | 115.767592 | 15.99008 | 341.993021 | 156.620573 | 31.99008 | 527.177677 | 197.558299 | 63.99008 | 822.459501 | 238.623868
1.691388 | 78.318269 | 24.221515 | 3.99008 | 141.344483 | 74.493554 | 7.99008 | 221.880582 | 115.815609 | 15.99008 | 343.18607 | 156.669579 | 31.99008 | 526.537073 | 197.607337 | 63.99008 | 822.64346 | 238.674083
1.69552 | 79.377025 | 24.28232 | 3.99008 | 140.807903 | 74.542562 | 7.99008 | 222.068779 | 115.863619 | 15.99008 | 344.044085 | 156.719585 | 31.99008 | 524.924299 | 197.659381 | 63.99008 | 822.797795 | 238.722862
1.699506 | 79.60171 | 24.338189 | 3.99008 | 140.645967 | 74.596564 | 7.99008 | 222.065336 | 115.912613 | 15.99008 | 343.595369 | 156.769609 | 31.99008 | 524.784023 | 197.710322 | 63.99008 | 823.122142 | 238.771887
1.703427 | 79.11569 | 24.392349 | 3.99008 | 140.481311 | 74.645576 | 7.99008 | 222.058904 | 115.961615 | 15.99008 | 341.975531 | 156.821605 | 31.99008 | 525.848044 | 197.760323 | 63.99008 | 823.013239 | 238.821867
1.70714 | 79.002513 | 24.446026 | 3.99008 | 140.799124 | 74.693567 | 7.99008 | 221.449149 | 116.012616 | 15.99008 | 342.441557 | 156.871597 | 31.99008 | 526.619405 | 197.814325 | 63.99008 | 822.934363 | 238.872871
1.710778 | 79.274619 | 24.498622 | 3.99008 | 140.821039 | 74.745581 | 7.99008 | 221.114967 | 116.060605 | 15.99008 | 343.339543 | 156.920596 | 31.99008 | 526.205561 | 197.865324 | 63.99008 | 822.75473 | 238.922877
1.714487 | 79.460924 | 24.551267 | 3.99008 | 140.964576 | 74.795575 | 7.99008 | 221.765391 | 116.109618 | 15.99008 | 343.722472 | 156.969606 | 31.99008 | 525.276784 | 197.922332 | 63.99008 | 822.839684 | 238.970875
1.718197 | 78.784009 | 24.603589 | 3.99008 | 140.776169 | 74.844568 | 7.99008 | 222.349687 | 116.161682 | 15.99008 | 342.948317 | 157.018591 | 31.99008 | 524.988369 | 197.971307 | 63.99008 | 823.154749 | 239.01989
1.721907 | 78.742592 | 24.666166 | 3.99008 | 140.213829 | 74.893583 | 7.99008 | 222.700377 | 116.210619 | 15.99008 | 342.319502 | 157.067658 | 31.99008 | 526.125151 | 198.020317 | 63.99008 | 823.225366 | 239.07287
1.726247 | 78.976139 | 24.71857 | 3.99008 | 140.267753 | 74.941585 | 7.99008 | 221.542896 | 116.260619 | 15.99008 | 342.56355 | 157.116607 | 31.99008 | 526.677721 | 198.070134 | 63.99008 | 822.745363 | 239.127868
1.729889 | 79.325416 | 24.778332 | 3.99008 | 140.86665 | 74.992602 | 7.99008 | 221.655223 | 116.314626 | 15.99008 | 342.95552 | 157.165614 | 31.99008 | 526.478957 | 198.118327 | 63.99008 | 822.199508 | 239.176906
1.734298 | 79.536824 | 24.833699 | 3.99008 | 141.146628 | 75.041587 | 7.99008 | 221.812888 | 116.362615 | 15.99008 | 343.865765 | 157.214603 | 31.99008 | 525.949014 | 198.17532 | 63.99008 | 823.196977 | 239.226911
1.737941 | 80.036561 | 24.885576 | 3.99008 | 140.867964 | 75.090578 | 7.99008 | 222.495634 | 116.411637 | 15.99008 | 343.920879 | 157.265625 | 31.99008 | 525.482185 | 198.223319 | 63.99008 | 823.645973 | 239.27587
1.741718 | 79.873607 | 24.9393 | 3.99008 | 140.596988 | 75.143596 | 7.99008 | 222.128833 | 116.467632 | 15.99008 | 343.105474 | 157.328603 | 31.99008 | 525.346174 | 198.271325 | 63.99008 | 823.374209 | 239.324893
1.745358 | 79.477547 | 24.991135 | 3.99008 | 140.351002 | 75.192585 | 7.99008 | 222.126911 | 116.515619 | 15.99008 | 342.387808 | 157.376614 | 31.99008 | 525.715912 | 198.319357 | 63.99008 | 822.732977 | 239.372887
1.749068 | 80.130013 | 25.045291 | 3.99008 | 140.323983 | 75.242593 | 7.99008 | 222.032692 | 116.56464 | 15.99008 | 342.775147 | 157.424607 | 31.99008 | 526.555571 | 198.370335 | 63.99008 | 822.696592 | 239.423893
1.752918 | 80.018397 | 25.10338 | 3.99008 | 140.682551 | 75.291603 | 7.99008 | 222.215123 | 116.613641 | 15.99008 | 343.67882 | 157.473615 | 31.99008 | 525.869977 | 198.419371 | 63.99008 | 823.674285 | 239.474897
1.756978 | 79.89554 | 25.156892 | 3.99008 | 141.426356 | 75.340591 | 7.99008 | 222.392715 | 116.661631 | 15.99008 | 343.394532 | 157.521615 | 31.99008 | 525.128109 | 198.468338 | 63.99008 | 823.737213 | 239.532895
1.760758 | 80.180941 | 25.210426 | 3.99008 | 141.374499 | 75.3906 | 7.99008 | 222.543164 | 116.712639 | 15.99008 | 342.930925 | 157.56961 | 31.99008 | 525.380313 | 198.517344 | 63.99008 | 823.319402 | 239.581882
1.764329 | 80.403183 | 25.261364 | 3.99008 | 140.5088 | 75.440635 | 7.99008 | 222.002057 | 116.761695 | 15.99008 | 342.78008 | 157.619633 | 31.99008 | 526.56014 | 198.565348 | 63.99008 | 823.42638 | 239.630891
1.767899 | 80.522547 | 25.313682 | 3.99008 | 140.729931 | 75.501598 | 7.99008 | 221.753128 | 116.820637 | 15.99008 | 343.125454 | 157.670629 | 31.99008 | 527.081854 | 198.615349 | 63.99008 | 823.243586 | 239.678882
1.771608 | 80.079154 | 25.365785 | 3.99008 | 141.281795 | 75.54959 | 7.99008 | 222.060241 | 116.869645 | 15.99008 | 343.63823 | 157.721629 | 31.99008 | 525.796988 | 198.664346 | 63.99008 | 823.056595 | 239.726909
1.775249 | 79.922361 | 25.418644 | 3.99008 | 141.598656 | 75.601598 | 7.99008 | 223.086056 | 116.917642 | 15.99008 | 343.620956 | 157.770615 | 31.99008 | 525.275089 | 198.713353 | 63.99008 | 823.422651 | 239.775908
1.778891 | 80.539795 | 25.470999 | 3.99008 | 141.922867 | 75.649604 | 7.99008 | 222.465396 | 116.966223 | 15.99008 | 343.433764 | 157.818622 | 31.99008 | 525.622063 | 198.762353 | 63.99008 | 823.733127 | 239.826174
1.78288 | 80.576837 | 25.529409 | 3.99008 | 140.542758 | 75.6986 | 7.99008 | 221.956238 | 117.01464 | 15.99008 | 343.297472 | 157.868633 | 31.99008 | 526.122967 | 198.81235 | 63.99008 | 823.741376 | 239.876922
1.786948 | 80.347127 | 25.585396 | 3.99008 | 140.195881 | 75.746623 | 7.99008 | 221.714196 | 117.06264 | 15.99008 | 343.202457 | 157.917654 | 31.99008 | 526.592217 | 198.863388 | 63.99008 | 822.889793 | 239.925911
1.790649 | 80.996563 | 25.638316 | 3.99008 | 141.29722 | 75.79561 | 7.99008 | 222.483575 | 117.115652 | 15.99008 | 343.576594 | 157.965662 | 31.99008 | 527.161718 | 198.913353 | 63.99008 | 823.328579 | 239.974916
1.7945 | 81.410633 | 25.693103 | 3.99008 | 141.623433 | 75.844605 | 7.99008 | 222.857786 | 117.16465 | 15.99008 | 343.946926 | 158.017643 | 31.99008 | 527.298578 | 198.962361 | 63.99008 | 823.689893 | 240.023907
1.79814 | 81.583063 | 25.745078 | 3.99008 | 141.622714 | 75.894619 | 7.99008 | 222.376662 | 117.213723 | 15.99008 | 343.537825 | 158.066638 | 31.99008 | 527.067901 | 199.011372 | 63.99008 | 823.608028 | 240.078917
1.80185 | 81.264569 | 25.798446 | 3.99008 | 140.816927 | 75.951603 | 7.99008 | 222.080437 | 117.262652 | 15.99008 | 343.480897 | 158.11664 | 31.99008 | 526.539124 | 199.060366 | 63.99008 | 823.50837 | 240.127928
1.805562 | 80.861489 | 25.852176 | 3.99008 | 140.397187 | 75.999606 | 7.99008 | 222.484323 | 117.310853 | 15.99008 | 343.557081 | 158.166647 | 31.99008 | 526.342337 | 199.108378 | 63.99008 | 823.808831 | 240.176913
1.809343 | 80.948717 | 25.909863 | 3.99008 | 140.588633 | 76.047625 | 7.99008 | 222.796375 | 117.361671 | 15.99008 | 343.742611 | 158.216693 | 31.99008 | 526.56564 | 199.157363 | 63.99008 | 823.598489 | 240.22592
1.813401 | 81.353793 | 25.962898 | 3.99008 | 141.106051 | 76.098632 | 7.99008 | 222.823127 | 117.410672 | 15.99008 | 343.093774 | 158.26464 | 31.99008 | 526.400158 | 199.206375 | 63.99008 | 823.893776 | 240.275931
1.817041 | 81.797423 | 26.014703 | 3.99008 | 141.83766 | 76.147615 | 7.99008 | 222.593326 | 117.461696 | 15.99008 | 343.433047 | 158.31465 | 31.99008 | 525.827041 | 199.255366 | 63.99008 | 823.689593 | 240.324934
1.820611 | 81.816224 | 26.065655 | 3.99008 | 140.897771 | 76.200637 | 7.99008 | 222.282605 | 117.510689 | 15.99008 | 343.863231 | 158.363827 | 31.99008 | 525.961811 | 199.308372 | 63.99008 | 823.87094 | 240.373927
1.824181 | 81.669601 | 26.119527 | 3.99008 | 140.53859 | 76.248623 | 7.99008 | 222.313829 | 117.559669 | 15.99008 | 343.819403 | 158.411649 | 31.99008 | 526.446515 | 199.358372 | 63.99008 | 824.101364 | 240.421928
1.827961 | 82.231923 | 26.171119 | 3.99008 | 141.101011 | 76.296634 | 7.99008 | 222.62636 | 117.618679 | 15.99008 | 343.165058 | 158.460685 | 31.99008 | 527.049202 | 199.407406 | 63.99008 | 824.036258 | 240.470932
1.831956 | 81.776565 | 26.228747 | 3.99008 | 141.488857 | 76.346637 | 7.99008 | 222.670394 | 117.666677 | 15.99008 | 343.314766 | 158.510654 | 31.99008 | 526.600385 | 199.457389 | 63.99008 | 823.671141 | 240.520932
1.835801 | 81.861783 | 26.284579 | 3.99008 | 140.932834 | 76.395628 | 7.99008 | 222.916222 | 117.715667 | 15.99008 | 343.736623 | 158.563665 | 31.99008 | 527.000624 | 199.506382 | 63.99008 | 823.99358 | 240.569946
1.839582 | 81.969995 | 26.338718 | 3.99008 | 140.598688 | 76.444637 | 7.99008 | 222.249121 | 117.763697 | 15.99008 | 343.57913 | 158.612668 | 31.99008 | 526.746302 | 199.556377 | 63.99008 | 823.996484 | 240.620936
1.843363 | 82.156405 | 26.390729 | 3.99008 | 140.881617 | 76.495634 | 7.99008 | 221.881697 | 117.812671 | 15.99008 | 343.309943 | 158.662665 | 31.99008 | 526.559702 | 199.605383 | 63.99008 | 823.662741 | 240.669935
1.847002 | 81.860615 | 26.444176 | 3.99008 | 140.980653 | 76.544626 | 7.99008 | 222.330141 | 117.862704 | 15.99008 | 343.737022 | 158.714662 | 31.99008 | 526.372876 | 199.654392 | 63.99008 | 823.914025 | 240.72095
1.850793 | 82.219464 | 26.514238 | 3.99008 | 141.069726 | 76.594652 | 7.99008 | 222.577357 | 117.912683 | 15.99008 | 344.028511 | 158.763659 | 31.99008 | 526.543773 | 199.703384 | 63.99008 | 823.626923 | 240.770936
1.855611 | 82.20444 | 26.565686 | 3.99008 | 141.28492 | 76.643639 | 7.99008 | 222.522562 | 117.962691 | 15.99008 | 343.728826 | 158.819647 | 31.99008 | 526.627724 | 199.7514 | 63.99008 | 824.097996 | 240.821947
1.859181 | 82.013112 | 26.617224 | 3.99008 | 141.324578 | 76.694652 | 7.99008 | 223.063129 | 118.010674 | 15.99008 | 343.519029 | 158.868663 | 31.99008 | 527.343579 | 199.814409 | 63.99008 | 824.49356 | 240.870942
1.862912 | 83.038013 | 26.670995 | 3.99008 | 140.763565 | 76.744648 | 7.99008 | 222.835807 | 118.060687 | 15.99008 | 342.927332 | 158.917665 | 31.99008 | 527.154152 | 199.866618 | 63.99008 | 824.699036 | 240.924948
1.867024 | 82.544569 | 26.730568 | 3.99008 | 141.355171 | 76.793649 | 7.99008 | 222.403222 | 118.110749 | 15.99008 | 343.629654 | 158.967684 | 31.99008 | 526.612847 | 199.921384 | 63.99008 | 824.612568 | 240.973944
1.871015 | 82.691639 | 26.786669 | 3.99008 | 141.77501 | 76.842655 | 7.99008 | 222.470667 | 118.160699 | 15.99008 | 343.81629 | 159.019669 | 31.99008 | 526.66908 | 199.972392 | 63.99008 | 824.542159 | 241.02295
1.874723 | 82.477319 | 26.842242 | 3.99008 | 141.877208 | 76.891653 | 7.99008 | 223.035618 | 118.209694 | 15.99008 | 343.64598 | 159.068672 | 31.99008 | 527.058151 | 200.021392 | 63.99008 | 824.267495 | 241.071953
1.878643 | 83.244525 | 26.895161 | 3.99008 | 141.266217 | 76.941659 | 7.99008 | 222.848401 | 118.262711 | 15.99008 | 343.143227 | 159.116671 | 31.99008 | 526.537962 | 200.070407 | 63.99008 | 824.335774 | 241.127173
1.882424 | 83.510137 | 26.949486 | 3.99008 | 140.979497 | 76.990656 | 7.99008 | 222.508578 | 118.31369 | 15.99008 | 343.275947 | 159.164675 | 31.99008 | 526.618268 | 200.121411 | 63.99008 | 824.051151 | 241.183954
1.886137 | 83.210948 | 27.003563 | 3.99008 | 141.322988 | 77.038679 | 7.99008 | 221.516204 | 118.362727 | 15.99008 | 343.182947 | 159.213682 | 31.99008 | 526.452652 | 200.170401 | 63.99008 | 824.349571 | 241.23195
1.889983 | 83.081598 | 27.057637 | 3.99008 | 141.491768 | 77.08966 | 7.99008 | 222.196048 | 118.413706 | 15.99008 | 343.503604 | 159.261721 | 31.99008 | 526.545228 | 200.218398 | 63.99008 | 824.496139 | 241.280948
1.893623 | 82.712983 | 27.109786 | 3.99008 | 141.718551 | 77.139682 | 7.99008 | 222.975683 | 118.462694 | 15.99008 | 343.895359 | 159.310684 | 31.99008 | 526.400182 | 200.267405 | 63.99008 | 824.479318 | 241.328949
1.897332 | 82.862827 | 27.161966 | 3.99008 | 141.681411 | 77.190662 | 7.99008 | 223.467813 | 118.51371 | 15.99008 | 343.822362 | 159.361697 | 31.99008 | 526.820083 | 200.317418 | 63.99008 | 824.367054 | 241.378951
1.901114 | 83.42947 | 27.215847 | 3.99008 | 141.456333 | 77.238667 | 7.99008 | 222.935257 | 118.562703 | 15.99008 | 343.647095 | 159.410685 | 31.99008 | 527.647968 | 200.366414 | 63.99008 | 824.25427 | 241.426964
1.904683 | 83.351634 | 27.269161 | 3.99008 | 141.072002 | 77.287689 | 7.99008 | 222.60758 | 118.611698 | 15.99008 | 343.574048 | 159.460699 | 31.99008 | 527.782545 | 200.417413 | 63.99008 | 824.763956 | 241.475962
1.908467 | 83.145322 | 27.322468 | 3.99008 | 141.40427 | 77.344677 | 7.99008 | 222.718004 | 118.66374 | 15.99008 | 344.164692 | 159.509713 | 31.99008 | 526.658052 | 200.467418 | 63.99008 | 824.661538 | 241.525964
1.912528 | 83.677641 | 27.382254 | 3.99008 | 142.1135 | 77.392679 | 7.99008 | 222.909108 | 118.713734 | 15.99008 | 344.465846 | 159.559718 | 31.99008 | 526.333602 | 200.520421 | 63.99008 | 824.314013 | 241.575974
1.916515 | 84.902466 | 27.438664 | 3.99008 | 141.878553 | 77.443677 | 7.99008 | 223.087225 | 118.764714 | 15.99008 | 344.228971 | 159.612723 | 31.99008 | 526.804247 | 200.569435 | 63.99008 | 824.475995 | 241.628957
1.920436 | 84.78299 | 27.492329 | 3.99008 | 141.507392 | 77.493674 | 7.99008 | 222.995408 | 118.812708 | 15.99008 | 343.887793 | 159.662699 | 31.99008 | 527.16946 | 200.621412 | 63.99008 | 824.655152 | 241.676981
1.924144 | 84.67731 | 27.54514 | 3.99008 | 141.10565 | 77.552687 | 7.99008 | 221.954953 | 118.860707 | 15.99008 | 343.562488 | 159.716719 | 31.99008 | 526.945289 | 200.670422 | 63.99008 | 824.814864 | 241.725985
1.927925 | 84.150381 | 27.599075 | 3.99008 | 141.527553 | 77.604667 | 7.99008 | 222.164439 | 118.918715 | 15.99008 | 343.389217 | 159.767723 | 31.99008 | 527.629207 | 200.718419 | 63.99008 | 824.822068 | 241.774977
1.931569 | 84.35568 | 27.651728 | 3.99008 | 141.814262 | 77.652668 | 7.99008 | 222.603708 | 118.966713 | 15.99008 | 344.173726 | 159.8167 | 31.99008 | 527.426861 | 200.767422 | 63.99008 | 825.008971 | 241.823977
1.935275 | 84.481175 | 27.708123 | 3.99008 | 141.578693 | 77.700676 | 7.99008 | 224.087809 | 119.015725 | 15.99008 | 344.894671 | 159.865699 | 31.99008 | 527.135821 | 200.818441 | 63.99008 | 824.596461 | 241.873983
1.939265 | 85.006937 | 27.761484 | 3.99008 | 141.150271 | 77.74867 | 7.99008 | 223.679044 | 119.063725 | 15.99008 | 344.868597 | 159.914704 | 31.99008 | 526.869718 | 200.875417 | 63.99008 | 824.610725 | 241.925987
1.943116 | 85.159198 | 27.815661 | 3.99008 | 141.501319 | 77.798677 | 7.99008 | 222.894961 | 119.112726 | 15.99008 | 343.762625 | 159.965712 | 31.99008 | 528.047822 | 200.923426 | 63.99008 | 824.738261 | 241.975991
1.946685 | 84.780313 | 27.866675 | 3.99008 | 141.719191 | 77.846677 | 7.99008 | 222.663074 | 119.162738 | 15.99008 | 343.601974 | 160.013703 | 31.99008 | 528.410283 | 200.972431 | 63.99008 | 824.90781 | 242.024987
1.950256 | 84.99108 | 27.918405 | 3.99008 | 141.658323 | 77.903679 | 7.99008 | 222.567109 | 119.211748 | 15.99008 | 344.302312 | 160.06273 | 31.99008 | 527.40867 | 201.021428 | 63.99008 | 825.391815 | 242.075985
1.953897 | 85.752531 | 27.971389 | 3.99008 | 141.260963 | 77.951679 | 7.99008 | 223.041775 | 119.260733 | 15.99008 | 345.069456 | 160.111712 | 31.99008 | 526.533823 | 201.070428 | 63.99008 | 825.203239 | 242.124996
1.958029 | 86.230662 | 28.032759 | 3.99008 | 141.430385 | 77.999684 | 7.99008 | 223.351411 | 119.310753 | 15.99008 | 344.360662 | 160.160718 | 31.99008 | 526.908481 | 201.119457 | 63.99008 | 824.276523 | 242.173991
1.962018 | 86.191431 | 28.087862 | 3.99008 | 140.688528 | 78.054685 | 7.99008 | 223.038558 | 119.359726 | 15.99008 | 343.805809 | 160.210717 | 31.99008 | 528.382842 | 201.168449 | 63.99008 | 823.977508 | 242.223
1.965936 | 85.94564 | 28.142132 | 3.99008 | 140.418882 | 78.102693 | 7.99008 | 222.986327 | 119.408754 | 15.99008 | 343.751019 | 160.261723 | 31.99008 | 528.873984 | 201.217451 | 63.99008 | 824.875558 | 242.27399
1.969576 | 85.934882 | 28.194137 | 3.99008 | 141.398435 | 78.151691 | 7.99008 | 222.911713 | 119.466734 | 15.99008 | 344.153322 | 160.311734 | 31.99008 | 527.664101 | 201.266442 | 63.99008 | 825.746677 | 242.323991
1.973146 | 86.466209 | 28.245374 | 3.99008 | 141.843836 | 78.199689 | 7.99008 | 222.927428 | 119.519737 | 15.99008 | 344.265975 | 160.360716 | 31.99008 | 526.989177 | 201.317437 | 63.99008 | 825.462599 | 242.371998
1.976927 | 85.919384 | 28.29921 | 3.99008 | 140.899 | 78.247698 | 7.99008 | 223.235548 | 119.567732 | 15.99008 | 344.907892 | 160.409729 | 31.99008 | 527.458822 | 201.366508 | 63.99008 | 825.364416 | 242.425012
1.980639 | 86.465281 | 28.352677 | 3.99008 | 140.59806 | 78.302698 | 7.99008 | 223.694909 | 119.615737 | 15.99008 | 345.292811 | 160.459777 | 31.99008 | 527.654656 | 201.414447 | 63.99008 | 824.944251 | 242.475005
1.984419 | 86.252893 | 28.415366 | 3.99008 | 140.864124 | 78.35069 | 7.99008 | 223.322379 | 119.663787 | 15.99008 | 344.304962 | 160.512741 | 31.99008 | 527.877929 | 201.464484 | 63.99008 | 825.344785 | 242.526989
1.988686 | 86.68178 | 28.466841 | 3.99008 | 141.290608 | 78.399694 | 7.99008 | 222.634279 | 119.712766 | 15.99008 | 343.685259 | 160.561736 | 31.99008 | 527.606681 | 201.513447 | 63.99008 | 825.213497 | 242.575995
1.992326 | 86.658489 | 28.519831 | 3.99008 | 141.591137 | 78.448713 | 7.99008 | 222.029543 | 119.762751 | 15.99008 | 343.666705 | 160.610727 | 31.99008 | 527.199296 | 201.564456 | 63.99008 | 825.35679 | 242.625007
1.99597 | 86.742416 | 28.572098 | 3.99008 | 141.331606 | 78.497723 | 7.99008 | 222.378355 | 119.81276 | 15.99008 | 344.383353 | 160.661736 | 31.99008 | 527.415911 | 201.615546 | 63.99008 | 825.328333 | 242.675002
2 | 86.807752 | 28.630029 | 3.99008 | 141.073538 | 78.548707 | 7.99008 | 223.404186 | 119.861755 | 15.99008 | 344.699567 | 160.711746 | 31.99008 | 527.714706 | 201.663451 | 63.99008 | 825.406258 | 242.724006
1.99008 | 86.825808 | 28.63003 | 3.99008 | 140.948138 | 78.597708 | 7.99008 | 223.798946 | 119.909761 | 15.99008 | 344.348808 | 160.768734 | 31.99008 | 528.308938 | 201.713474 | 63.99008 | 825.833437 | 242.77501
1.99008 | 86.963751 | 28.680338 | 3.99008 | 141.515764 | 78.646712 | 7.99008 | 223.139883 | 119.960755 | 15.99008 | 344.406243 | 160.817768 | 31.99008 | 527.76924 | 201.769489 | 63.999991 | 825.344277 | 242.949763
1.99008 | 88.314976 | 28.729355 | 3.99008 | 142.080722 | 78.699706 | 7.99008 | 222.509649 | 120.009755 | 15.99008 | 344.509709 | 160.867756 | 31.99008 | 527.383265 | 201.828452 | 63.830959 | 825.233495 | 243.010349
1.99008 | 88.137018 | 28.779365 | 3.99008 | 141.925574 | 78.747709 | 7.99008 | 222.704847 | 120.062767 | 15.99008 | 344.859736 | 160.916733 | 31.99008 | 527.098148 | 201.876461 | 63.669882 | 825.261204 | 243.059787
1.99008 | 88.625994 | 28.834362 | 3.99008 | 141.442377 | 78.796721 | 7.99008 | 223.126925 | 120.111764 | 15.99008 | 344.746304 | 160.967746 | 31.99008 | 527.486838 | 201.925462 | 63.523619 | 824.273669 | 243.108391
1.99008 | 89.24645 | 28.88853 | 3.99008 | 140.991986 | 78.848714 | 7.99008 | 223.445605 | 120.160765 | 15.99008 | 344.568704 | 161.016739 | 31.99008 | 528.26704 | 201.97447 | 63.3773 | 823.368295 | 243.158239
1.99008 | 88.76617 | 28.93736 | 3.99008 | 140.784428 | 78.897714 | 7.99008 | 222.480839 | 120.209752 | 15.99008 | 344.586119 | 161.065744 | 31.999996 | 528.299594 | 202.147725 | 63.228013 | 822.925572 | 243.207556
1.99008 | 88.62402 | 28.991377 | 3.99008 | 141.870484 | 78.948718 | 7.99008 | 222.560001 | 120.25877 | 15.99008 | 343.850447 | 161.114746 | 31.883981 | 527.408947 | 202.202172 | 63.081712 | 823.17759 | 243.256684
1.99008 | 88.476504 | 29.046354 | 3.99008 | 142.01994 | 78.99773 | 7.999999 | 223.062866 | 120.427607 | 15.999999 | 344.533847 | 161.285806 | 31.779433 | 526.632634 | 202.251094 | 62.935419 | 823.189226 | 243.308186
1.99008 | 88.78137 | 29.09437 | 3.99008 | 141.428655 | 79.046727 | 7.968736 | 223.666035 | 120.488496 | 15.938283 | 344.67744 | 161.34243 | 31.674972 | 527.43337 | 202.300055 | 62.780143 | 822.459317 | 243.357456
1.99008 | 89.10532 | 29.143356 | 3.99008 | 140.675503 | 79.095728 | 7.938374 | 223.388349 | 120.543229 | 15.881775 | 343.986127 | 161.397328 | 31.570469 | 527.184752 | 202.349869 | 62.633838 | 822.081343 | 243.406916
1.99008 | 88.586889 | 29.19438 | 3.99008 | 140.609189 | 79.144724 | 7.911196 | 222.227334 | 120.593098 | 15.827417 | 343.749204 | 161.447425 | 31.463827 | 526.33878 | 202.398872 | 62.484551 | 821.479495 | 243.456367
1.99008 | 88.767604 | 29.243355 | 3.99008 | 141.372291 | 79.193734 | 7.884564 | 221.943384 | 120.643025 | 15.774095 | 343.319174 | 161.497118 | 31.359328 | 524.914425 | 202.448239 | 62.338241 | 820.987572 | 243.505449
1.99008 | 88.860953 | 29.294369 | 3.99008 | 141.533216 | 79.243738 | 7.85793 | 221.855035 | 120.693822 | 15.721876 | 342.845044 | 161.546657 | 31.254812 | 524.468465 | 202.497163 | 62.191922 | 821.163771 | 243.556218
1.99008 | 89.178794 | 29.343363 | 3.99008 | 141.957961 | 79.293729 | 7.830757 | 222.450694 | 120.74433 | 15.668484 | 342.895749 | 161.59561 | 31.150303 | 524.922478 | 202.54614 | 62.03964 | 820.728024 | 243.605528
1.99008 | 88.717961 | 29.391367 | 3.99008 | 141.270953 | 79.343792 | 7.804111 | 222.013326 | 120.794444 | 15.616335 | 342.68755 | 161.644486 | 31.0458 | 525.143274 | 202.595309 | 61.893354 | 820.398613 | 243.654904
1.99008 | 88.911991 | 29.44037 | 3.99008 | 140.80324 | 79.395725 | 7.777477 | 221.212076 | 120.844376 | 15.56409 | 342.057349 | 161.69341 | 30.941293 | 525.055491 | 202.64471 | 61.744034 | 819.835568 | 243.705254
1.99008 | 88.55971 | 29.489372 | 3.99008 | 141.551845 | 79.445753 | 7.750854 | 221.370953 | 120.89397 | 15.511868 | 341.476986 | 161.742686 | 30.834678 | 523.638379 | 202.69429 | 61.594747 | 819.714027 | 243.755083
1.99008 | 88.255699 | 29.542368 | 4 | 142.100722 | 79.622944 | 7.724222 | 220.820907 | 120.943851 | 15.45963 | 341.807767 | 161.791741 | 30.728036 | 523.169453 | 202.750742 | 61.445424 | 819.649552 | 243.806687
1.99008 | 88.164669 | 29.598561 | 3.985005 | 141.538524 | 79.678094 | 7.697579 | 221.145021 | 120.993907 | 15.407393 | 342.798177 | 161.840533 | 30.606452 | 523.474887 | 202.801165 | 61.290186 | 819.381996 | 243.856405
1.99008 | 88.962906 | 29.646377 | 3.971971 | 141.209568 | 79.726473 | 7.67093 | 220.539918 | 121.050475 | 15.355155 | 341.797133 | 161.890135 | 30.50189 | 523.316791 | 202.850156 | 61.143924 | 818.364138 | 243.905755
1.99008 | 88.814823 | 29.696381 | 3.958936 | 141.528118 | 79.775475 | 7.639524 | 220.676832 | 121.106677 | 15.301845 | 341.01551 | 161.939425 | 30.397448 | 523.137848 | 202.899021 | 60.997587 | 817.724084 | 243.955861
1.99008 | 88.526862 | 29.744383 | 3.945898 | 141.551555 | 79.824571 | 7.61076 | 220.228788 | 121.162392 | 15.24962 | 340.502453 | 161.988366 | 30.29296 | 521.768477 | 202.947897 | 60.845302 | 817.074108 | 244.006042
1.99008 | 88.836976 | 29.792384 | 3.933395 | 141.065302 | 79.872871 | 7.581466 | 219.720122 | 121.217334 | 15.197382 | 340.43475 | 162.038295 | 30.188455 | 520.499328 | 202.997097 | 60.698947 | 817.091323 | 244.055702
1.99008 | 88.867936 | 29.842385 | 3.920096 | 140.881444 | 79.92149 | 7.552149 | 219.38488 | 121.266746 | 15.144055 | 340.180496 | 162.087426 | 30.083941 | 520.543448 | 203.04607 | 60.54671 | 816.669873 | 244.105907
1.99008 | 89.220375 | 29.891387 | 3.907062 | 140.838436 | 79.970603 | 7.525531 | 219.671515 | 121.31743 | 15.091823 | 339.565119 | 162.136877 | 29.979443 | 520.801346 | 203.095199 | 60.400439 | 816.599362 | 244.154569
1.99008 | 89.0847 | 29.941388 | 3.894027 | 140.419346 | 80.019672 | 7.498896 | 220.032624 | 121.366784 | 15.039606 | 339.122241 | 162.185757 | 29.874869 | 521.47713 | 203.144399 | 60.254107 | 816.446794 | 244.203587
1.99008 | 88.836851 | 29.990398 | 3.880993 | 140.237121 | 80.070384 | 7.472262 | 219.304047 | 121.416618 | 14.987368 | 339.075613 | 162.235701 | 29.770413 | 520.741563 | 203.193156 | 60.107794 | 815.863211 | 244.252801
1.99008 | 88.42133 | 30.039404 | 3.867425 | 140.494334 | 80.119585 | 7.445626 | 218.609259 | 121.467556 | 14.934063 | 339.071282 | 162.285275 | 29.66588 | 520.056735 | 203.245087 | 59.958516 | 815.22575 | 244.304711
1.99008 | 88.334719 | 30.090404 | 3.854389 | 140.480013 | 80.168552 | 7.418452 | 218.809118 | 121.520509 | 14.880778 | 339.526504 | 162.335117 | 29.55502 | 518.832468 | 203.29436 | 59.806237 | 814.735104 | 244.354312
1.99008 | 88.826767 | 30.14039 | 3.841358 | 140.165502 | 80.217726 | 7.390223 | 219.15101 | 121.575454 | 14.827461 | 339.184752 | 162.387493 | 29.45045 | 518.638661 | 203.343138 | 59.656947 | 814.926264 | 244.404221
1.99008 | 89.413527 | 30.200399 | 3.828313 | 140.017074 | 80.271354 | 7.360904 | 218.451803 | 121.630067 | 14.772026 | 338.388951 | 162.436649 | 29.345988 | 518.949663 | 203.393328 | 59.507598 | 814.497058 | 244.45386
1.99008 | 88.620211 | 30.250403 | 3.81395 | 139.998148 | 80.320522 | 7.33217 | 218.263904 | 121.679595 | 14.719795 | 337.252726 | 162.485654 | 29.23932 | 519.216029 | 203.444009 | 59.358364 | 814.079124 | 244.503698
1.99008 | 88.672812 | 30.298397 | 3.800924 | 139.806762 | 80.369399 | 7.305533 | 217.280667 | 121.73048 | 14.667569 | 337.458498 | 162.534833 | 29.130582 | 518.222108 | 203.493545 | 59.212051 | 812.819105 | 244.552558
1.99008 | 88.953668 | 30.347403 | 3.787888 | 138.931096 | 80.424092 | 7.278367 | 217.7106 | 121.780366 | 14.615315 | 337.788905 | 162.587058 | 29.023931 | 516.981757 | 203.543062 | 59.065783 | 812.698326 | 244.603553
1.99008 | 88.885142 | 30.395417 | 3.773523 | 139.109411 | 80.472616 | 7.252264 | 217.86361 | 121.829786 | 14.558817 | 337.804071 | 162.637 | 28.919443 | 516.423179 | 203.592056 | 58.913465 | 812.730746 | 244.653115
1.99008 | 89.289329 | 30.444399 | 3.760486 | 140.131482 | 80.523082 | 7.22563 | 218.014136 | 121.880649 | 14.506561 | 336.202462 | 162.68623 | 28.812805 | 517.30042 | 203.642337 | 58.764169 | 812.261128 | 244.703311
1.99008 | 89.015855 | 30.492414 | 3.746921 | 140.224622 | 80.572583 | 7.19846 | 217.669555 | 121.930284 | 14.453261 | 335.470884 | 162.735565 | 28.7083 | 517.354944 | 203.692086 | 58.614876 | 811.930901 | 244.752866
1.99008 | 88.789362 | 30.541409 | 3.733886 | 139.076193 | 80.621393 | 7.17236 | 217.220589 | 121.97963 | 14.401046 | 335.960061 | 162.784407 | 28.601649 | 516.11655 | 203.748902 | 58.468581 | 811.509127 | 244.801412
1.99008 | 88.732931 | 30.593433 | 3.72085 | 138.47817 | 80.670792 | 7.145725 | 216.683727 | 122.029573 | 14.348804 | 335.976843 | 162.836308 | 28.480112 | 514.614541 | 203.798026 | 58.322172 | 810.521894 | 244.851046
1.99008 | 88.4979 | 30.648414 | 3.707816 | 138.487957 | 80.719895 | 7.119087 | 216.613728 | 122.079036 | 14.293375 | 335.991458 | 162.886385 | 28.375603 | 515.015813 | 203.847023 | 58.172918 | 810.077253 | 244.901102
1.99008 | 89.016167 | 30.697415 | 3.694776 | 138.318248 | 80.769182 | 7.092993 | 216.574211 | 122.128112 | 14.240068 | 335.366022 | 162.935439 | 28.271123 | 514.452336 | 203.897447 | 58.023616 | 809.895938 | 244.950957
1.99008 | 89.545451 | 30.747412 | 3.68148 | 138.097181 | 80.826829 | 7.066874 | 216.766388 | 122.178358 | 14.186326 | 334.899775 | 162.989647 | 28.162329 | 514.882473 | 203.947062 | 57.874338 | 809.942184 | 245.001966
1.99008 | 89.607389 | 30.795419 | 3.666318 | 138.017941 | 80.875432 | 7.040232 | 216.691721 | 122.228042 | 14.130265 | 334.381205 | 163.038484 | 28.057828 | 514.689369 | 203.996062 | 57.724994 | 809.470754 | 245.05111
1.99008 | 88.841627 | 30.844421 | 3.653286 | 137.778154 | 80.925278 | 7.013616 | 215.942957 | 122.277012 | 14.07752 | 334.101978 | 163.088296 | 27.95333 | 513.377918 | 204.046175 | 57.575799 | 808.650986 | 245.100988
1.99008 | 88.534122 | 30.893425 | 3.639983 | 137.73387 | 80.974686 | 6.987513 | 215.204491 | 122.327509 | 14.024732 | 334.430391 | 163.137601 | 27.846666 | 512.560785 | 204.0956 | 57.426461 | 807.955694 | 245.151411
1.99008 | 88.567052 | 30.942421 | 3.626947 | 137.576114 | 81.023637 | 6.960878 | 214.921409 | 122.38311 | 13.972503 | 334.435765 | 163.186466 | 27.740035 | 512.7678 | 204.145037 | 57.277201 | 807.899685 | 245.201173
1.99008 | 88.90295 | 30.991432 | 3.613913 | 138.105886 | 81.072742 | 6.931052 | 214.74552 | 122.431955 | 13.920266 | 333.173049 | 163.235864 | 27.635564 | 513.097042 | 204.194719 | 57.127825 | 807.785972 | 245.250835
1.99008 | 88.99042 | 31.041431 | 3.600878 | 137.919672 | 81.121733 | 6.904951 | 215.060209 | 122.481218 | 13.866956 | 332.816226 | 163.286528 | 27.528874 | 512.753528 | 204.244107 | 56.981637 | 808.053147 | 245.301229
1.99008 | 88.943539 | 31.090438 | 3.587843 | 137.561062 | 81.170507 | 6.878848 | 214.982421 | 122.534818 | 13.813647 | 333.274759 | 163.335961 | 27.424376 | 511.079417 | 204.293479 | 56.829274 | 807.65915 | 245.351978
1.99008 | 88.465166 | 31.139454 | 3.574808 | 136.911671 | 81.224834 | 6.850072 | 214.850534 | 122.583951 | 13.761419 | 333.620348 | 163.38528 | 27.319885 | 510.477836 | 204.342899 | 56.677029 | 806.394288 | 245.402535
1.99008 | 88.289892 | 31.188445 | 3.560447 | 136.642234 | 81.273739 | 6.82398 | 214.095599 | 122.632928 | 13.708118 | 332.938033 | 163.434843 | 27.213243 | 510.506268 | 204.394797 | 56.527792 | 805.585765 | 245.451614
1.99008 | 89.190387 | 31.249447 | 3.547411 | 137.158514 | 81.324107 | 6.797872 | 213.831204 | 122.685 | 13.655882 | 332.04359 | 163.486231 | 27.101956 | 511.113628 | 204.448745 | 56.381372 | 805.876016 | 245.500701
1.99008 | 89.509987 | 31.29843 | 3.533843 | 136.837655 | 81.373702 | 6.770171 | 213.710291 | 122.734348 | 13.600445 | 331.498684 | 163.536358 | 26.987178 | 510.127335 | 204.498283 | 56.235088 | 806.143011 | 245.557904
1.99008 | 89.097767 | 31.346435 | 3.520804 | 136.389581 | 81.422473 | 6.744075 | 214.408852 | 122.783842 | 13.547141 | 331.150031 | 163.585916 | 26.882662 | 509.466673 | 204.547293 | 56.06497 | 805.555716 | 245.606607
1.99008 | 88.27381 | 31.396443 | 3.507717 | 136.378241 | 81.47312 | 6.71744 | 214.299121 | 122.833381 | 13.494911 | 331.665406 | 163.635042 | 26.776048 | 509.273955 | 204.597429 | 55.918635 | 804.618259 | 245.656374
1.99008 | 88.416302 | 31.444439 | 3.494206 | 136.823987 | 81.525974 | 6.691342 | 213.343995 | 122.882318 | 13.442673 | 331.726248 | 163.683911 | 26.671551 | 508.969552 | 204.645924 | 55.76936 | 804.55697 | 245.705477
1.99008 | 88.948669 | 31.492452 | 3.480094 | 136.930007 | 81.575601 | 6.665241 | 212.552566 | 122.933019 | 13.38829 | 331.424729 | 163.735002 | 26.567033 | 508.287808 | 204.695441 | 55.623074 | 804.537624 | 245.755866
1.99008 | 88.607241 | 31.542446 | 3.46707 | 136.300189 | 81.625951 | 6.638062 | 212.670638 | 122.982293 | 13.334993 | 330.437615 | 163.786266 | 26.460393 | 508.353165 | 204.745289 | 55.473739 | 804.369499 | 245.805333
1.99008 | 89.235099 | 31.59246 | 3.453773 | 135.884876 | 81.674561 | 6.611972 | 212.836471 | 123.03093 | 13.280584 | 330.006234 | 163.836195 | 26.355886 | 508.464408 | 204.795773 | 55.324491 | 803.848334 | 245.854703
1.99008 | 89.283417 | 31.644462 | 3.440737 | 135.250997 | 81.723531 | 6.585864 | 213.375417 | 123.081894 | 13.22733 | 330.609156 | 163.886113 | 26.247104 | 507.271345 | 204.84565 | 55.178169 | 802.980197 | 245.905255
1.99008 | 88.906071 | 31.692443 | 3.427705 | 135.275145 | 81.772473 | 6.558704 | 212.77591 | 123.13097 | 13.174035 | 330.234282 | 163.936184 | 26.140454 | 506.271748 | 204.894974 | 55.02589 | 802.3092 | 245.955105
1.99008 | 88.593158 | 31.741458 | 3.414662 | 135.392714 | 81.821895 | 6.532601 | 211.789741 | 123.18378 | 13.120735 | 329.62691 | 163.995138 | 26.035989 | 506.146987 | 204.944971 | 54.879571 | 801.527781 | 246.004858
1.99008 | 88.783693 | 31.798475 | 3.401635 | 135.530623 | 81.872901 | 6.504369 | 211.614091 | 123.233024 | 13.057832 | 328.358118 | 164.044827 | 25.929338 | 506.426119 | 204.994541 | 54.730296 | 801.39524 | 246.053492
1.99008 | 88.573249 | 31.847459 | 3.388067 | 135.314761 | 81.922507 | 6.478263 | 212.063825 | 123.282077 | 13.005229 | 328.742072 | 164.094495 | 25.824829 | 506.309435 | 205.04311 | 54.584009 | 801.105629 | 246.103023
1.99008 | 88.87737 | 31.897467 | 3.374766 | 135.621373 | 81.971633 | 6.452161 | 211.791212 | 123.333239 | 12.952275 | 328.398745 | 164.143858 | 25.720332 | 505.699824 | 205.092414 | 54.434671 | 800.745361 | 246.153606
1.99008 | 88.63795 | 31.945456 | 3.361732 | 135.019952 | 82.021107 | 6.424998 | 211.444258 | 123.382801 | 12.900054 | 328.232275 | 164.192598 | 25.613673 | 504.813918 | 205.148508 | 54.285381 | 800.588196 | 246.2031
1.99008 | 88.752985 | 31.993462 | 3.348698 | 135.172579 | 82.069418 | 6.398357 | 210.619634 | 123.433638 | 12.847819 | 328.001292 | 164.241555 | 25.496383 | 504.020569 | 205.197636 | 54.136106 | 800.225538 | 246.252582
1.99008 | 89.119151 | 32.04347 | 3.335662 | 135.310362 | 82.119067 | 6.371182 | 210.300115 | 123.483036 | 12.795577 | 327.294056 | 164.291086 | 25.387631 | 504.819067 | 205.248259 | 53.98982 | 800.036437 | 246.302838
1.99008 | 89.032218 | 32.09146 | 3.32236 | 134.777751 | 82.168502 | 6.345082 | 210.458471 | 123.532029 | 12.742286 | 326.816155 | 164.340462 | 25.283132 | 504.048594 | 205.297033 | 53.837505 | 799.576773 | 246.353391
1.99008 | 88.824148 | 32.140499 | 3.309325 | 133.902911 | 82.217552 | 6.318984 | 210.3297 | 123.583057 | 12.690042 | 326.420952 | 164.390726 | 25.178619 | 503.583948 | 205.346292 | 53.688221 | 798.656007 | 246.404061
1.99008 | 88.98399 | 32.198477 | 3.296024 | 133.667235 | 82.268335 | 6.291814 | 210.332985 | 123.632619 | 12.63674 | 326.421233 | 164.439546 | 25.074109 | 502.504764 | 205.395821 | 53.535934 | 798.08787 | 246.453686
1.99008 | 88.521075 | 32.246471 | 3.282714 | 134.218822 | 82.318162 | 6.265187 | 209.108007 | 123.685104 | 12.5845 | 325.995805 | 164.488546 | 24.967454 | 502.788756 | 205.446585 | 53.38968 | 797.626439 | 246.502493
1.99008 | 88.949134 | 32.295478 | 3.269691 | 134.122197 | 82.368985 | 6.237487 | 209.809878 | 123.734219 | 12.532275 | 325.685309 | 164.541426 | 24.858699 | 502.244817 | 205.496592 | 53.243334 | 797.524841 | 246.553399
1.99008 | 88.658859 | 32.343473 | 3.255854 | 134.182292 | 82.41882 | 6.211382 | 210.054005 | 123.783376 | 12.475758 | 325.909409 | 164.590586 | 24.754194 | 501.907886 | 205.545201 | 53.091052 | 796.95249 | 246.603238
1.99008 | 89.082983 | 32.391469 | 3.242823 | 133.842058 | 82.467908 | 6.185288 | 209.55458 | 123.835205 | 12.42353 | 325.953278 | 164.640233 | 24.649629 | 501.70752 | 205.601806 | 52.941753 | 796.230135 | 246.653357
1.99008 | 88.86932 | 32.440478 | 3.229789 | 133.30049 | 82.516836 | 6.157585 | 208.58048 | 123.884034 | 12.370235 | 325.621915 | 164.689729 | 24.528109 | 500.96691 | 205.65123 | 52.79246 | 796.213242 | 246.703567
1.99008 | 88.93825 | 32.491488 | 3.215417 | 133.236858 | 82.570705 | 6.131485 | 208.068765 | 123.93392 | 12.317998 | 324.693822 | 164.738486 | 24.423614 | 500.406636 | 205.70079 | 52.643179 | 796.202321 | 246.752456
1.99008 | 89.10553 | 32.540484 | 3.202386 | 133.738756 | 82.620247 | 6.104845 | 208.344766 | 123.983129 | 12.265765 | 324.454296 | 164.787615 | 24.316977 | 499.534582 | 205.750029 | 52.496863 | 795.534477 | 246.801802
1.99008 | 89.016115 | 32.59149 | 3.18882 | 133.341389 | 82.670674 | 6.078752 | 209.014356 | 124.032086 | 12.213519 | 324.717148 | 164.836489 | 24.212484 | 499.213899 | 205.799335 | 52.35049 | 794.952131 | 246.851076
1.99008 | 89.033615 | 32.640489 | 3.175776 | 133.546768 | 82.720011 | 6.052646 | 208.732833 | 124.081162 | 12.161293 | 324.785164 | 164.885538 | 24.107983 | 498.926031 | 205.848397 | 52.201227 | 794.537718 | 246.900954
1.99008 | 88.819652 | 32.690494 | 3.162752 | 132.84427 | 82.768853 | 6.026539 | 208.067188 | 124.130397 | 12.10906 | 324.350152 | 164.934473 | 24.001275 | 498.802061 | 205.89823 | 52.054931 | 793.772472 | 246.955323
1.99008 | 89.196037 | 32.739494 | 3.149177 | 133.23381 | 82.820451 | 6.000435 | 207.401823 | 124.179102 | 12.056821 | 323.520449 | 164.984203 | 23.896823 | 497.96011 | 205.947052 | 51.890614 | 793.739851 | 247.004545
1.99008 | 89.228731 | 32.7885 | 3.13588 | 132.885858 | 82.870012 | 5.974341 | 207.551535 | 124.232158 | 12.0035 | 323.053881 | 165.033856 | 23.792341 | 497.4609 | 205.996432 | 51.744438 | 793.847763 | 247.054278
1.99008 | 88.785443 | 32.837532 | 3.122848 | 132.236764 | 82.925711 | 5.946106 | 208.104939 | 124.281236 | 11.950195 | 323.002482 | 165.085471 | 23.685674 | 497.379944 | 206.046581 | 51.595103 | 793.795284 | 247.10379
1.99008 | 88.694379 | 32.892504 | 3.107952 | 132.084527 | 82.974526 | 5.920002 | 207.569347 | 124.332772 | 11.895842 | 323.069928 | 165.13493 | 23.581156 | 497.063633 | 206.095036 | 51.448832 | 792.813822 | 247.152444
1.99008 | 89.444989 | 32.946501 | 3.094917 | 132.690107 | 83.023445 | 5.8923 | 206.899637 | 124.382326 | 11.842531 | 322.44124 | 165.185211 | 23.476683 | 496.581883 | 206.143968 | 51.302549 | 792.162158 | 247.203967
1.99008 | 89.155757 | 32.994499 | 3.081882 | 131.804988 | 83.07269 | 5.866205 | 206.331672 | 124.432142 | 11.789216 | 321.971559 | 165.235455 | 23.372034 | 496.270667 | 206.194245 | 51.147272 | 791.87302 | 247.254188
1.99008 | 88.885629 | 33.043496 | 3.068312 | 131.403945 | 83.123733 | 5.839567 | 206.425061 | 124.483568 | 11.735926 | 321.16524 | 165.285352 | 23.261261 | 495.848933 | 206.245302 | 51.000983 | 791.997914 | 247.303969
1.99008 | 89.144974 | 33.092507 | 3.055282 | 131.330957 | 83.17368 | 5.812402 | 206.537644 | 124.532179 | 11.682635 | 321.054061 | 165.344067 | 23.156758 | 495.315082 | 206.295139 | 50.848686 | 791.723974 | 247.353709
1.99008 | 89.032366 | 33.14153 | 3.041979 | 131.674848 | 83.225164 | 5.7863 | 206.205159 | 124.58104 | 11.619692 | 320.748947 | 165.398759 | 23.050125 | 495.139574 | 206.344267 | 50.7024 | 790.324966 | 247.402961
1.99008 | 88.987099 | 33.191508 | 3.028148 | 131.28019 | 83.27858 | 5.760196 | 206.631874 | 124.63145 | 11.562172 | 320.661357 | 165.448839 | 22.94559 | 495.344151 | 206.396636 | 50.556093 | 790.327855 | 247.45523
1.99008 | 89.150196 | 33.241512 | 3.013965 | 131.617415 | 83.328122 | 5.733028 | 206.159054 | 124.681358 | 11.508861 | 320.358244 | 165.499011 | 22.832586 | 494.9969 | 206.446239 | 50.397827 | 790.163817 | 247.505036
1.99008 | 88.677657 | 33.292521 | 3.001015 | 130.805498 | 83.376669 | 5.706926 | 205.875255 | 124.73497 | 11.455534 | 320.355664 | 165.549492 | 22.728091 | 493.688075 | 206.50376 | 50.251505 | 790.439941 | 247.553716
1.99008 | 88.887224 | 33.341515 | 2.98798 | 130.958781 | 83.425794 | 5.678164 | 205.828857 | 124.784102 | 11.401161 | 319.807494 | 165.599565 | 22.604341 | 493.149251 | 206.553136 | 50.105186 | 790.319167 | 247.603027
1.99008 | 88.91129 | 33.392512 | 2.974947 | 131.312801 | 83.474677 | 5.652059 | 204.90773 | 124.833052 | 11.347869 | 319.269985 | 165.650833 | 22.499868 | 493.211255 | 206.602449 | 49.958891 | 789.218521 | 247.651481
1.99008 | 88.974957 | 33.44152 | 2.96191 | 130.58352 | 83.525782 | 5.625965 | 204.772918 | 124.884413 | 11.293489 | 319.05154 | 165.701444 | 22.395365 | 492.779984 | 206.651052 | 49.812544 | 787.715523 | 247.702922
1.99008 | 88.502275 | 33.496524 | 2.948343 | 130.007755 | 83.574676 | 5.598789 | 204.341723 | 124.933411 | 11.239007 | 319.123866 | 165.752583 | 22.290851 | 492.551185 | 206.70044 | 49.657071 | 787.816738 | 247.753539
1.99008 | 88.891076 | 33.545527 | 2.93531 | 129.914053 | 83.623488 | 5.572689 | 203.825521 | 124.982201 | 11.179457 | 318.496712 | 165.810269 | 22.186361 | 491.578391 | 206.750733 | 49.507557 | 788.216279 | 247.802826
1.99008 | 89.175644 | 33.595529 | 2.922275 | 129.796351 | 83.674654 | 5.546578 | 203.443224 | 125.031797 | 11.122963 | 317.931581 | 165.881456 | 22.077607 | 491.592309 | 206.800228 | 49.361754 | 788.143192 | 247.856568
1.99008 | 88.868215 | 33.643543 | 2.908707 | 130.273511 | 83.723646 | 5.519949 | 204.264391 | 125.082134 | 11.047258 | 317.643575 | 165.933427 | 21.9731 | 491.424853 | 206.849006 | 49.200405 | 786.738209 | 247.905857
1.99008 | 88.951408 | 33.691521 | 2.895674 | 129.720498 | 83.773265 | 5.493319 | 204.629219 | 125.131345 | 10.991824 | 317.799135 | 165.983488 | 21.868588 | 490.539189 | 206.898387 | 49.054208 | 785.869315 | 247.954758
1.99008 | 89.089819 | 33.742528 | 2.88237 | 129.745549 | 83.822738 | 5.467213 | 203.802965 | 125.181336 | 10.938535 | 317.246194 | 166.032575 | 21.76192 | 490.449729 | 206.94817 | 48.907895 | 785.858656 | 248.005884
1.99008 | 88.88676 | 33.791545 | 2.869337 | 129.949754 | 83.871888 | 5.440583 | 203.299793 | 125.230026 | 10.886297 | 317.098768 | 166.082202 | 21.657462 | 489.871534 | 206.997068 | 48.752592 | 786.147444 | 248.056153
1.99008 | 89.222248 | 33.840533 | 2.8563 | 129.562693 | 83.921691 | 5.414479 | 202.891435 | 125.281026 | 10.832993 | 316.656879 | 166.133115 | 21.552899 | 489.378659 | 207.046308 | 48.603316 | 785.448134 | 248.105751
1.99008 | 89.681994 | 33.890541 | 2.843001 | 129.513586 | 83.971531 | 5.387306 | 202.348937 | 125.331222 | 10.778625 | 316.170201 | 166.185578 | 21.448426 | 488.519993 | 207.095162 | 48.456997 | 784.496804 | 248.154855
1.99008 | 89.331615 | 33.943567 | 2.829432 | 129.352187 | 84.022379 | 5.360674 | 202.588902 | 125.383248 | 10.723192 | 316.267273 | 166.23523 | 21.343917 | 488.838668 | 207.146309 | 48.310726 | 783.837725 | 248.203582
1.99008 | 88.837862 | 33.993735 | 2.816119 | 128.601465 | 84.077466 | 5.332973 | 201.930749 | 125.432484 | 10.670955 | 316.46159 | 166.283686 | 21.235142 | 488.856003 | 207.195586 | 48.164421 | 783.641936 | 248.254684
1.99008 | 88.753744 | 34.046545 | 2.801504 | 128.171594 | 84.127315 | 5.306879 | 201.443893 | 125.481153 | 10.618723 | 315.71664 | 166.334464 | 21.130664 | 488.166339 | 207.244398 | 48.012134 | 784.189866 | 248.30436
1.99008 | 89.283651 | 34.097536 | 2.788203 | 128.159162 | 84.176943 | 5.280768 | 201.392747 | 125.531425 | 10.564338 | 314.699988 | 166.384412 | 21.026097 | 486.713275 | 207.294919 | 47.862814 | 783.670711 | 248.359813
1.99008 | 89.433154 | 34.145534 | 2.775167 | 128.710591 | 84.225654 | 5.254138 | 201.74738 | 125.580128 | 10.511045 | 314.469379 | 166.436693 | 20.917365 | 487.040152 | 207.345102 | 47.698637 | 782.819821 | 248.408661
1.99008 | 89.004228 | 34.193542 | 2.762133 | 128.629965 | 84.274555 | 5.228036 | 201.495786 | 125.631182 | 10.45562 | 315.00053 | 166.492776 | 20.810721 | 486.56662 | 207.394689 | 47.552306 | 782.063169 | 248.457517
1.99008 | 88.261406 | 34.245544 | 2.7491 | 127.566277 | 84.327688 | 5.200869 | 201.409007 | 125.680479 | 10.395916 | 315.378513 | 166.541623 | 20.704096 | 486.75719 | 207.445229 | 47.40599 | 781.959069 | 248.508398
1.99008 | 88.679697 | 34.295551 | 2.735001 | 127.982261 | 84.376827 | 5.174766 | 201.413546 | 125.73088 | 10.343685 | 314.144142 | 166.590962 | 20.597469 | 486.407443 | 207.494141 | 47.253681 | 781.87425 | 248.557854
1.99008 | 89.43413 | 34.343546 | 2.721962 | 128.308521 | 84.42556 | 5.147598 | 200.435749 | 125.78536 | 10.291434 | 313.153937 | 166.64011 | 20.492846 | 485.455263 | 207.553726 | 47.107386 | 781.716969 | 248.608461
1.99008 | 89.564237 | 34.400545 | 2.70893 | 128.156839 | 84.474658 | 5.118835 | 200.13295 | 125.834218 | 10.239213 | 312.334895 | 166.688541 | 20.365005 | 484.27467 | 207.603398 | 46.955086 | 781.284225 | 248.657621
1.99008 | 88.880344 | 34.448557 | 2.695897 | 127.035566 | 84.523543 | 5.092734 | 200.395456 | 125.883365 | 10.186974 | 312.676323 | 166.740439 | 20.260472 | 483.842053 | 207.652157 | 46.808829 | 780.078067 | 248.706712
1.99008 | 88.777017 | 34.498552 | 2.682858 | 126.542424 | 84.573061 | 5.066632 | 200.480089 | 125.932168 | 10.131542 | 313.677023 | 166.789578 | 20.156012 | 483.953339 | 207.701414 | 46.662525 | 779.66067 | 248.755844
1.99008 | 88.573187 | 34.546551 | 2.669826 | 127.126427 | 84.622198 | 5.040531 | 199.83506 | 125.981265 | 10.079288 | 313.621024 | 166.838566 | 20.051464 | 483.857722 | 207.750017 | 46.516167 | 779.6443 | 248.804755
1.99008 | 88.698134 | 34.594556 | 2.656791 | 127.331668 | 84.678431 | 5.014427 | 199.475304 | 126.034875 | 10.027072 | 312.218051 | 166.892205 | 19.94698 | 483.316417 | 207.799788 | 46.369929 | 779.551488 | 248.855374
1.99008 | 89.556428 | 34.646558 | 2.641629 | 127.613367 | 84.727698 | 4.985665 | 199.586349 | 126.084211 | 9.969496 | 311.2599 | 166.94176 | 19.840332 | 482.550127 | 207.849064 | 46.217632 | 779.004659 | 248.904874
1.99008 | 89.97599 | 34.695569 | 2.628586 | 127.257124 | 84.776809 | 4.959563 | 199.764092 | 126.133024 | 9.91725 | 311.730431 | 166.990797 | 19.735411 | 481.535057 | 207.900985 | 46.071247 | 778.416429 | 248.953719
1.99008 | 89.639756 | 34.744569 | 2.615561 | 126.90977 | 84.826334 | 4.933459 | 199.394021 | 126.18221 | 9.865021 | 311.907669 | 167.039741 | 19.624896 | 482.01903 | 207.950098 | 45.925029 | 777.395944 | 249.002503
1.99008 | 88.424143 | 34.79356 | 2.602258 | 126.28498 | 84.875627 | 4.907359 | 199.013366 | 126.232138 | 9.812793 | 311.584658 | 167.088639 | 19.520437 | 481.599057 | 207.999347 | 45.778701 | 777.039817 | 249.051893
1.99008 | 88.204725 | 34.842571 | 2.589225 | 126.882502 | 84.924614 | 4.880725 | 198.548078 | 126.2813 | 9.760561 | 310.770793 | 167.137915 | 19.415934 | 481.403764 | 208.048084 | 45.632403 | 776.838974 | 249.101027
1.99008 | 89.577329 | 34.892571 | 2.576185 | 126.948096 | 84.973761 | 4.854618 | 198.206141 | 126.331125 | 9.708318 | 310.402494 | 167.187976 | 19.311414 | 480.880848 | 208.097638 | 45.479858 | 777.29099 | 249.154912
1.99008 | 90.149249 | 34.942586 | 2.56315 | 126.141282 | 85.02314 | 4.827971 | 197.880287 | 126.380342 | 9.653941 | 310.235963 | 167.238077 | 19.204789 | 480.178046 | 208.14727 | 45.324871 | 776.728685 | 249.203638
1.99008 | 89.674923 | 34.993584 | 2.55012 | 125.720274 | 85.071602 | 4.80188 | 198.179103 | 126.431319 | 9.60065 | 309.88424 | 167.287913 | 19.100254 | 479.716761 | 208.196546 | 45.178537 | 775.376868 | 249.252641
1.99008 | 88.554882 | 35.045573 | 2.537083 | 125.727469 | 85.127599 | 4.774715 | 198.181014 | 126.480596 | 9.548414 | 309.959327 | 167.337027 | 18.993635 | 479.096963 | 208.246107 | 45.032224 | 775.042256 | 249.302265
1.99008 | 88.857766 | 35.09458 | 2.522185 | 125.991632 | 85.176783 | 4.748614 | 197.988395 | 126.530187 | 9.496179 | 309.725479 | 167.385838 | 18.889145 | 479.207081 | 208.295218 | 44.882746 | 775.29458 | 249.352381
1.99008 | 88.9385 | 35.143577 | 2.50915 | 125.8335 | 85.226279 | 4.721976 | 197.040456 | 126.58028 | 9.443942 | 308.620888 | 167.434672 | 18.784636 | 479.064568 | 208.344814 | 44.733665 | 775.663272 | 249.405813
1.99008 | 89.843016 | 35.192577 | 2.495852 | 125.559883 | 85.27583 | 4.695344 | 197.116854 | 126.62945 | 9.391667 | 307.878477 | 167.486783 | 18.677994 | 478.333177 | 208.394685 | 44.569154 | 775.203906 | 249.456907
1.99008 | 89.974186 | 35.241591 | 2.482818 | 125.296177 | 85.324779 | 4.669248 | 197.239431 | 126.679204 | 9.33626 | 308.197777 | 167.53624 | 18.573465 | 477.568559 | 208.451383 | 44.42313 | 773.342994 | 249.506011
1.99008 | 89.255503 | 35.291584 | 2.469782 | 124.720479 | 85.373946 | 4.642607 | 197.346784 | 126.731651 | 9.284034 | 308.539372 | 167.586421 | 18.451949 | 477.41958 | 208.50023 | 44.276844 | 773.417955 | 249.554795
1.99008 | 88.697704 | 35.341597 | 2.456743 | 124.927914 | 85.422884 | 4.614912 | 195.947508 | 126.780372 | 9.22965 | 308.170512 | 167.644722 | 18.347429 | 476.975308 | 208.549153 | 44.130539 | 773.03601 | 249.603551
1.99008 | 88.924935 | 35.392597 | 2.443708 | 124.726483 | 85.472423 | 4.588278 | 195.537172 | 126.835715 | 9.167845 | 307.453069 | 167.693578 | 18.242903 | 476.910583 | 208.599466 | 43.98422 | 773.051514 | 249.652812
1.99008 | 89.947838 | 35.441595 | 2.430413 | 124.734078 | 85.522317 | 4.559508 | 195.335034 | 126.884358 | 9.115567 | 307.101136 | 167.744312 | 18.136214 | 476.725257 | 208.648772 | 43.837754 | 772.521094 | 249.702051
1.99008 | 90.40716 | 35.49059 | 2.417379 | 124.601975 | 85.570756 | 4.533409 | 195.92949 | 126.933375 | 9.061233 | 306.807914 | 167.793665 | 18.03177 | 475.974434 | 208.697568 | 43.68856 | 771.633437 | 249.752221
1.99008 | 89.33059 | 35.540607 | 2.404344 | 124.668883 | 85.622287 | 4.507307 | 196.227099 | 126.983076 | 9.008989 | 306.311112 | 167.84261 | 17.927231 | 475.46087 | 208.74656 | 43.539294 | 770.706561 | 249.803543
1.99008 | 89.269433 | 35.591593 | 2.390774 | 125.003039 | 85.671387 | 4.48067 | 195.73571 | 127.035039 | 8.956756 | 306.03195 | 167.891961 | 17.822745 | 474.742445 | 208.795523 | 43.387012 | 770.709725 | 249.853398
1.99008 | 89.029675 | 35.6406 | 2.377743 | 124.261019 | 85.722371 | 4.45297 | 194.495853 | 127.084154 | 8.904527 | 306.070232 | 167.940606 | 17.71827 | 474.246135 | 208.846749 | 43.237725 | 770.625143 | 249.903017
1.99008 | 89.528637 | 35.6906 | 2.363908 | 124.145046 | 85.771727 | 4.42687 | 194.508267 | 127.133147 | 8.85229 | 305.519991 | 167.989589 | 17.607339 | 474.428155 | 208.896661 | 43.088459 | 771.07695 | 249.952837
1.99008 | 89.976226 | 35.749605 | 2.350873 | 123.583949 | 85.820745 | 4.400769 | 194.442428 | 127.18211 | 8.800041 | 305.166442 | 168.038773 | 17.502861 | 473.678722 | 208.945173 | 42.942095 | 769.434273 | 250.002451
1.99008 | 89.876398 | 35.798599 | 2.33784 | 123.465854 | 85.869988 | 4.374672 | 195.408775 | 127.23181 | 8.747807 | 305.27499 | 168.08794 | 17.398354 | 473.072965 | 208.994044 | 42.792823 | 768.051187 | 250.052408
1.99008 | 89.628421 | 35.84666 | 2.324799 | 123.382351 | 85.918973 | 4.348026 | 194.959035 | 127.281415 | 8.695582 | 304.657746 | 168.137285 | 17.293687 | 471.837335 | 209.046051 | 42.643509 | 768.443311 | 250.102057
1.99008 | 88.68991 | 35.895602 | 2.311767 | 122.93197 | 85.967701 | 4.321931 | 193.628707 | 127.336298 | 8.642272 | 304.591501 | 168.18707 | 17.182922 | 471.497115 | 209.104169 | 42.497231 | 768.961011 | 250.150918
1.99008 | 88.84631 | 35.94561 | 2.298464 | 123.19237 | 86.020836 | 4.292627 | 192.884748 | 127.385138 | 8.590037 | 304.043483 | 168.235983 | 17.059242 | 472.102317 | 209.153349 | 42.347971 | 768.979727 | 250.202363
1.99008 | 89.481617 | 35.994619 | 2.284636 | 123.094399 | 86.072375 | 4.266532 | 192.878975 | 127.434167 | 8.537697 | 303.684629 | 168.285863 | 16.954728 | 471.777065 | 209.203198 | 42.195633 | 768.077483 | 250.252386
1.99008 | 89.673729 | 36.044615 | 2.2708 | 123.090216 | 86.126954 | 4.240425 | 193.371788 | 127.483483 | 8.484404 | 303.505037 | 168.336056 | 16.848095 | 470.922662 | 209.252321 | 42.046361 | 766.705141 | 250.303425
1.99008 | 89.401897 | 36.09562 | 2.256439 | 122.922515 | 86.175717 | 4.214321 | 193.324297 | 127.532187 | 8.431194 | 302.671485 | 168.384988 | 16.743551 | 470.464072 | 209.301456 | 41.894115 | 766.000993 | 250.352905
1.99008 | 88.897935 | 36.145617 | 2.243403 | 122.759019 | 86.224719 | 4.188226 | 192.349934 | 127.582465 | 8.378959 | 302.679872 | 168.434427 | 16.639084 | 469.852998 | 209.350183 | 41.747825 | 766.777803 | 250.401622
1.99008 | 89.601427 | 36.194646 | 2.230367 | 122.247195 | 86.278194 | 4.161595 | 191.527056 | 127.632323 | 8.325657 | 302.98841 | 168.484648 | 16.534581 | 469.443765 | 209.399233 | 41.598485 | 767.02149 | 250.454269
1.99008 | 89.682048 | 36.242614 | 2.21627 | 121.932875 | 86.326677 | 4.134959 | 191.800365 | 127.681231 | 8.272357 | 302.831581 | 168.533792 | 16.43008 | 469.663006 | 209.44811 | 41.443253 | 765.67725 | 250.50403
1.99008 | 90.111916 | 36.291617 | 2.203233 | 121.450875 | 86.37923 | 4.108856 | 192.148631 | 127.731248 | 8.220117 | 302.272112 | 168.583742 | 16.32556 | 468.996617 | 209.497662 | 41.296979 | 764.513239 | 250.553038
1.99008 | 90.020412 | 36.350816 | 2.189399 | 121.469172 | 86.427952 | 4.082217 | 191.890434 | 127.780537 | 8.166703 | 301.599861 | 168.636434 | 16.21894 | 467.765876 | 209.54738 | 41.147662 | 763.942244 | 250.602764
1.99008 | 89.722606 | 36.399632 | 2.176365 | 121.888547 | 86.476752 | 4.056116 | 191.459409 | 127.829725 | 8.109235 | 301.512881 | 168.693662 | 16.113713 | 466.940586 | 209.598835 | 41.001345 | 764.390644 | 250.651709
1.99008 | 89.126326 | 36.448625 | 2.163336 | 122.180001 | 86.526471 | 4.029477 | 190.749962 | 127.88854 | 8.049544 | 301.2681 | 168.742813 | 16.003501 | 467.301844 | 209.648642 | 40.855068 | 764.738521 | 250.701068
1.99008 | 88.855144 | 36.497624 | 2.150032 | 121.924272 | 86.575879 | 3.998586 | 190.330784 | 127.9373 | 7.997318 | 300.563876 | 168.791792 | 15.899037 | 467.270215 | 209.697463 | 40.708728 | 764.019446 | 250.750718
1.99008 | 89.436761 | 36.545622 | 2.136998 | 121.082617 | 86.625477 | 3.972484 | 190.607319 | 127.986194 | 7.945081 | 300.570492 | 168.840865 | 15.794495 | 466.574309 | 209.752853 | 40.558462 | 762.628324 | 250.800148
1.99008 | 89.810743 | 36.603633 | 2.123694 | 121.564268 | 86.674651 | 3.946375 | 190.817676 | 128.035202 | 7.892829 | 300.695204 | 168.889799 | 15.67508 | 465.546618 | 209.802383 | 40.410097 | 762.174203 | 250.851099
1.99008 | 89.183454 | 36.653632 | 2.110664 | 121.748082 | 86.723605 | 3.920281 | 190.188665 | 128.084144 | 7.840611 | 300.04077 | 168.939528 | 15.570577 | 464.988882 | 209.85205 | 40.257899 | 762.107852 | 250.901577
1.99008 | 89.614951 | 36.702633 | 2.097627 | 120.807651 | 86.772774 | 3.89418 | 189.921033 | 128.133639 | 7.787296 | 299.001277 | 168.989795 | 15.463927 | 465.066947 | 209.902942 | 40.108537 | 762.799646 | 250.953947
1.99008 | 90.492111 | 36.75164 | 2.084592 | 120.333847 | 86.821981 | 3.868076 | 189.707277 | 128.182331 | 7.734003 | 299.020747 | 169.038785 | 15.355175 | 464.837269 | 209.952129 | 39.953303 | 762.206466 | 251.003531
1.99008 | 90.304958 | 36.800635 | 2.071292 | 120.227024 | 86.871603 | 3.841951 | 189.909899 | 128.231509 | 7.681766 | 299.049511 | 169.087829 | 15.250662 | 463.950365 | 210.001597 | 39.804048 | 760.635949 | 251.053063
1.99008 | 89.790097 | 36.84964 | 2.058256 | 120.664818 | 86.920975 | 3.815875 | 189.627141 | 128.280546 | 7.629525 | 298.65707 | 169.13864 | 15.144013 | 463.426684 | 210.051195 | 39.654737 | 759.708154 | 251.103483
1.99008 | 89.69907 | 36.898645 | 2.045223 | 120.311297 | 86.969746 | 3.789762 | 189.097902 | 128.330742 | 7.575161 | 297.879413 | 169.189519 | 15.039546 | 463.087473 | 210.100509 | 39.505435 | 760.312957 | 251.153122
1.99008 | 89.714601 | 36.946635 | 2.032188 | 119.970773 | 87.018814 | 3.763138 | 188.616515 | 128.383391 | 7.520777 | 297.467747 | 169.238683 | 14.935018 | 462.849007 | 210.155929 | 39.359116 | 760.416006 | 251.20319
1.99008 | 89.302797 | 37.000636 | 2.019152 | 120.233216 | 87.068341 | 3.734895 | 188.05673 | 128.432351 | 7.468564 | 297.608225 | 169.287839 | 14.815575 | 462.811701 | 210.205137 | 39.209626 | 759.652544 | 251.252505
1.99008 | 89.109559 | 37.048637 | 2.006114 | 120.070187 | 87.122221 | 3.708801 | 188.320978 | 128.48196 | 7.416321 | 297.162128 | 169.338439 | 14.711027 | 462.48001 | 210.254197 | 39.060524 | 758.763533 | 251.303296
1.99008 | 89.847454 | 37.096643 | 1.991755 | 119.520463 | 87.1777 | 3.682166 | 187.947203 | 128.531263 | 7.36195 | 296.707713 | 169.388436 | 14.606571 | 461.629621 | 210.303261 | 38.908281 | 758.332962 | 251.361216
1.99008 | 90.52305 | 37.14565 | 1.976854 | 119.437598 | 87.226774 | 3.656065 | 188.075283 | 128.580157 | 7.308656 | 296.348755 | 169.438824 | 14.502047 | 460.665563 | 210.352311 | 38.738109 | 757.874403 | 251.409692
1.99008 | 90.566056 | 37.195651 | 1.963819 | 119.248306 | 87.27639 | 3.629962 | 187.938851 | 128.629529 | 7.255354 | 296.512822 | 169.488212 | 14.397482 | 460.013742 | 210.401522 | 38.591766 | 757.501396 | 251.460049
1.99008 | 89.665565 | 37.244677 | 1.950789 | 118.779855 | 87.325565 | 3.603328 | 187.706382 | 128.679211 | 7.202057 | 295.659148 | 169.537663 | 14.293077 | 460.484935 | 210.451491 | 38.442476 | 757.285349 | 251.508654
1.99008 | 89.291675 | 37.29365 | 1.937487 | 118.933666 | 87.374648 | 3.577229 | 186.86053 | 128.728671 | 7.149815 | 295.517244 | 169.586986 | 14.186386 | 460.163601 | 210.5014 | 38.296181 | 756.353757 | 251.557695
1.99008 | 89.622009 | 37.341655 | 1.924446 | 118.539068 | 87.424912 | 3.550588 | 186.649853 | 128.780248 | 7.097567 | 295.180893 | 169.636191 | 14.079795 | 458.976137 | 210.551041 | 38.149861 | 755.497397 | 251.607028
1.99008 | 89.710686 | 37.390669 | 1.911152 | 118.460444 | 87.473709 | 3.523423 | 186.339216 | 128.830024 | 7.045343 | 295.639102 | 169.684751 | 13.973151 | 458.565897 | 210.60072 | 38.00058 | 756.321192 | 251.656758
1.99008 | 89.350986 | 37.43973 | 1.898117 | 118.304286 | 87.522719 | 3.496786 | 186.356358 | 128.879182 | 6.992002 | 294.906516 | 169.739534 | 13.868643 | 458.003055 | 210.649531 | 37.854237 | 755.890796 | 251.706506
1.99008 | 89.208528 | 37.489679 | 1.885083 | 118.167218 | 87.579635 | 3.470687 | 186.488761 | 128.928389 | 6.934273 | 294.788891 | 169.788841 | 13.76414 | 458.067496 | 210.698479 | 37.704974 | 755.728665 | 251.755715
1.99008 | 89.262403 | 37.543669 | 1.869919 | 117.413315 | 87.629552 | 3.443843 | 186.153702 | 128.982123 | 6.882238 | 294.337018 | 169.83796 | 13.659624 | 457.649002 | 210.748045 | 37.558628 | 754.911161 | 251.804885
1.99008 | 89.052406 | 37.591662 | 1.856616 | 117.520021 | 87.681522 | 3.415821 | 185.163648 | 129.033035 | 6.829996 | 293.990168 | 169.886681 | 13.552965 | 456.64983 | 210.798091 | 37.412368 | 753.768215 | 251.854448
1.99008 | 90.178459 | 37.641675 | 1.842787 | 117.433775 | 87.731127 | 3.388651 | 184.698437 | 129.082264 | 6.77776 | 292.794207 | 169.935829 | 13.446334 | 455.908577 | 210.847282 | 37.263063 | 753.688382 | 251.903736
1.99008 | 90.354727 | 37.69069 | 1.829752 | 117.961466 | 87.779689 | 3.362553 | 184.589145 | 129.131368 | 6.725528 | 293.271001 | 169.987206 | 13.341835 | 455.874808 | 210.896297 | 37.116673 | 753.152313 | 251.960203
1.99008 | 90.720895 | 37.739703 | 1.816717 | 117.195488 | 87.828902 | 3.33645 | 184.201158 | 129.181358 | 6.671157 | 293.524435 | 170.036759 | 13.237355 | 455.974063 | 210.94572 | 36.949576 | 752.726911 | 252.009318
1.99008 | 89.988621 | 37.790682 | 1.80368 | 117.247561 | 87.87784 | 3.30982 | 184.188712 | 129.230721 | 6.61785 | 292.809238 | 170.085903 | 13.130711 | 455.799402 | 210.995528 | 36.800259 | 752.29474 | 252.059348
1.99008 | 89.388117 | 37.840683 | 1.790643 | 117.224308 | 87.926987 | 3.283711 | 184.143389 | 129.280601 | 6.564553 | 292.299577 | 170.136195 | 13.026185 | 454.585252 | 211.046447 | 36.653972 | 751.400707 | 252.107679
1.99008 | 89.42832 | 37.889704 | 1.77761 | 117.254002 | 87.98128 | 3.256546 | 183.669906 | 129.33026 | 6.51232 | 292.431801 | 170.184909 | 12.915288 | 453.767523 | 211.096797 | 36.507668 | 751.428092 | 252.156856
1.99008 | 89.574142 | 37.93869 | 1.763241 | 117.164952 | 88.035024 | 3.230433 | 183.539545 | 129.379249 | 6.460078 | 292.915138 | 170.235498 | 12.81081 | 453.624485 | 211.145302 | 36.361328 | 751.480311 | 252.206231
1.99008 | 90.290884 | 37.987688 | 1.74888 | 116.377374 | 88.095776 | 3.204348 | 183.389139 | 129.436788 | 6.405647 | 292.144996 | 170.285075 | 12.706282 | 453.695923 | 211.196799 | 36.211987 | 751.278059 | 252.256234
1.99008 | 89.891115 | 38.036683 | 1.732655 | 116.537153 | 88.155685 | 3.173976 | 183.111903 | 129.485475 | 6.353452 | 291.410355 | 170.334198 | 12.595391 | 454.090181 | 211.247538 | 36.062763 | 750.3406 | 252.305966
1.99008 | 89.907277 | 38.090694 | 1.716692 | 116.72818 | 88.207987 | 3.147764 | 182.790756 | 129.537414 | 6.301237 | 290.94509 | 170.383992 | 12.488734 | 452.601469 | 211.297013 | 35.916447 | 748.900124 | 252.354673
1.99008 | 89.552475 | 38.148688 | 1.702859 | 116.345388 | 88.258188 | 3.120177 | 182.327043 | 129.586279 | 6.247941 | 291.215093 | 170.433091 | 12.382103 | 451.194718 | 211.346258 | 35.770148 | 748.797134 | 252.404924
1.99008 | 89.952256 | 38.196703 | 1.687963 | 115.539058 | 88.313214 | 3.094076 | 181.629054 | 129.635363 | 6.195689 | 290.518844 | 170.482783 | 12.277617 | 451.155275 | 211.395414 | 35.62079 | 749.043882 | 252.454417
1.99008 | 90.32726 | 38.244686 | 1.674664 | 115.679625 | 88.362987 | 3.067973 | 181.944746 | 129.684425 | 6.142396 | 289.79735 | 170.533297 | 12.170955 | 451.936604 | 211.44526 | 35.471544 | 749.1014 | 252.505687
1.99008 | 89.904117 | 38.294718 | 1.659735 | 115.673708 | 88.420594 | 3.041867 | 182.32449 | 129.733285 | 6.088024 | 289.84764 | 170.584426 | 12.064326 | 451.301177 | 211.496473 | 35.319274 | 748.841796 | 252.555273
1.99008 | 89.624148 | 38.3437 | 1.645932 | 115.484779 | 88.471059 | 3.015763 | 181.564726 | 129.782213 | 6.033659 | 289.688954 | 170.634431 | 11.957695 | 450.340638 | 211.554838 | 35.172979 | 747.252704 | 252.603895
1.99008 | 89.646321 | 38.393704 | 1.632897 | 114.448566 | 88.520048 | 2.989668 | 180.040627 | 129.832735 | 5.980324 | 289.229883 | 170.684425 | 11.831826 | 449.813833 | 211.604285 | 35.023638 | 746.682408 | 252.65423
1.99008 | 89.798414 | 38.441695 | 1.619866 | 114.228255 | 88.568727 | 2.963027 | 180.354792 | 129.882003 | 5.927041 | 289.303079 | 170.73485 | 11.72733 | 448.727023 | 211.653151 | 34.874396 | 747.193719 | 252.704355
1.99008 | 90.100637 | 38.49171 | 1.606561 | 113.906363 | 88.619293 | 2.936938 | 180.476036 | 129.932862 | 5.873742 | 288.822763 | 170.785232 | 11.622859 | 448.50219 | 211.702417 | 34.728089 | 747.174577 | 252.752924
1.99008 | 90.605657 | 38.540704 | 1.593263 | 114.193077 | 88.670303 | 2.9091 | 180.669553 | 129.982873 | 5.820405 | 288.000332 | 170.835502 | 11.518368 | 448.64393 | 211.751173 | 34.581758 | 746.781446 | 252.801992
1.99008 | 89.884028 | 38.590708 | 1.579963 | 114.610519 | 88.718726 | 2.882586 | 179.831177 | 130.032275 | 5.766079 | 287.436295 | 170.88661 | 11.41384 | 447.65866 | 211.800497 | 34.435429 | 746.123962 | 252.851358
2 | 89.18954 | 38.763491 | 1.566928 | 114.387921 | 88.768445 | 2.856495 | 179.537953 | 130.081489 | 5.711724 | 287.640029 | 170.936701 | 11.309354 | 447.290857 | 211.849177 | 34.286142 | 744.800342 | 252.901651
1.992805 | 89.282335 | 38.818654 | 1.553623 | 113.560007 | 88.81873 | 2.830392 | 179.223186 | 130.130464 | 5.65842 | 287.926506 | 170.985826 | 11.204846 | 446.38672 | 211.8984 | 34.13687 | 744.570187 | 252.951882
1.985646 | 90.04618 | 38.870422 | 1.540059 | 112.856093 | 88.869195 | 2.804276 | 178.742042 | 130.180412 | 5.606187 | 287.048613 | 171.035413 | 11.100341 | 445.866176 | 211.94788 | 33.987607 | 744.56164 | 253.003006
1.978478 | 89.47608 | 38.92539 | 1.526757 | 113.702218 | 88.922534 | 2.777656 | 178.293542 | 130.229258 | 5.552863 | 286.108627 | 171.085788 | 10.993671 | 446.412991 | 211.99786 | 33.832238 | 744.338126 | 253.054076
1.970915 | 89.006563 | 38.980566 | 1.51266 | 114.308649 | 88.971789 | 2.751555 | 178.680891 | 130.278624 | 5.498508 | 285.774815 | 171.14569 | 10.889192 | 446.693392 | 212.046315 | 33.682966 | 743.749896 | 253.103656
1.964284 | 88.765938 | 39.031619 | 1.499625 | 113.931548 | 89.021522 | 2.725443 | 178.206493 | 130.327318 | 5.435619 | 285.369888 | 171.194955 | 10.78468 | 445.348958 | 212.095842 | 33.53358 | 742.97837 | 253.154035
1.957519 | 89.595805 | 39.083838 | 1.486325 | 112.754567 | 89.070698 | 2.699326 | 177.74554 | 130.382484 | 5.383362 | 284.94396 | 171.243843 | 10.678036 | 443.495721 | 212.146381 | 33.381445 | 742.173498 | 253.204424
1.950618 | 89.888263 | 39.134534 | 1.473283 | 111.548388 | 89.119879 | 2.669738 | 177.351298 | 130.434446 | 5.33094 | 284.259684 | 171.293321 | 10.571411 | 442.90006 | 212.195264 | 33.232173 | 742.183022 | 253.253775
1.943851 | 89.078148 | 39.184716 | 1.460252 | 112.074337 | 89.169262 | 2.642346 | 177.028852 | 130.483335 | 5.278884 | 284.066949 | 171.341777 | 10.466844 | 443.399449 | 212.246405 | 33.085842 | 742.44133 | 253.303454
1.937213 | 88.43965 | 39.235223 | 1.446941 | 112.698646 | 89.218948 | 2.616253 | 177.026797 | 130.53234 | 5.226667 | 283.432713 | 171.39247 | 10.355998 | 443.735232 | 212.296944 | 32.936462 | 742.336625 | 253.353843
1.930581 | 88.896651 | 39.285056 | 1.43392 | 113.282129 | 89.268072 | 2.590147 | 176.125751 | 130.582137 | 5.172283 | 283.832608 | 171.441794 | 10.249356 | 442.930748 | 212.348195 | 32.787226 | 740.49977 | 253.403805
1.923948 | 89.494199 | 39.33536 | 1.420885 | 112.513751 | 89.317385 | 2.563513 | 176.135191 | 130.631268 | 5.120073 | 283.78445 | 171.490693 | 10.140571 | 441.582581 | 212.397764 | 32.637972 | 740.028624 | 253.453419
1.917181 | 89.009351 | 39.385767 | 1.407046 | 111.220767 | 89.36918 | 2.537414 | 175.958658 | 130.680382 | 5.067832 | 283.244759 | 171.539934 | 10.036076 | 440.616227 | 212.446316 | 32.488673 | 740.708344 | 253.502704
1.910548 | 88.956029 | 39.435886 | 1.394015 | 110.086201 | 89.42049 | 2.511315 | 175.914767 | 130.729349 | 5.015586 | 282.456724 | 171.588859 | 9.931552 | 440.625512 | 212.498624 | 32.342353 | 740.855652 | 253.5521
1.903913 | 88.233857 | 39.487462 | 1.380182 | 110.696666 | 89.470133 | 2.48521 | 175.404311 | 130.778253 | 4.963361 | 281.427017 | 171.637739 | 9.818546 | 440.532447 | 212.548736 | 32.195992 | 739.542085 | 253.601732
1.897146 | 88.066287 | 39.537104 | 1.367144 | 111.617946 | 89.518764 | 2.459103 | 175.359145 | 130.837552 | 4.911117 | 281.302309 | 171.688826 | 9.714053 | 440.121939 | 212.59904 | 32.046801 | 738.07479 | 253.651977
1.89051 | 88.318912 | 39.595062 | 1.354116 | 111.444575 | 89.573215 | 2.426949 | 175.292695 | 130.887756 | 4.85674 | 281.776955 | 171.739041 | 9.605272 | 438.294836 | 212.648816 | 31.897442 | 738.055088 | 253.709409
1.882821 | 88.868927 | 39.644657 | 1.339752 | 110.912177 | 89.621716 | 2.401043 | 174.978375 | 130.936501 | 4.803453 | 281.60326 | 171.789807 | 9.597024 | 438.014142 | 212.697582 | 31.727324 | 738.335834 | 253.757847
1.876321 | 88.832555 | 39.693395 | 1.326718 | 109.74687 | 89.671207 | 2.397024 | 174.826008 | 130.985493 | 4.797024 | 281.195624 | 171.840348 |  |  |  | 31.580957 | 738.337835 | 253.8078
1.869819 | 88.412353 | 39.74311 | 1.313415 | 110.092211 | 89.7209 | [9 empty] | 31.431726 | 737.694118 | 253.856903
1.863186 | 87.691257 | 39.792148 | 1.300382 | 110.620683 | 89.769754 | [9 empty] | 31.285404 | 736.731365 | 253.905759
1.856682 | 87.518091 | 39.842518 | 1.287346 | 110.604405 | 89.820329 | [9 empty] | 31.13907 | 735.490775 | 253.956988
1.850049 | 87.688636 | 39.901131 | 1.273779 | 109.773208 | 89.870315 | [9 empty] | 30.983832 | 735.099354 | 254.007385
1.842218 | 87.44403 | 39.955839 | 1.260478 | 109.258758 | 89.923161 | [9 empty] | 30.834515 | 736.204082 | 254.057025
1.834921 | 87.061701 | 40.00792 | 1.246647 | 108.837747 | 89.971978 | [9 empty] | 30.688169 | 735.707368 | 254.109683
1.828026 | 87.103642 | 40.061694 | 1.233611 | 109.435307 | 90.021176 | [9 empty] | 30.529964 | 734.334153 | 254.158933
1.82086 | 87.724013 | 40.113027 | 1.220574 | 109.345034 | 90.070601 | [9 empty] | 30.382247 | 732.841922 | 254.208427
1.814095 | 87.731981 | 40.162263 | 1.207008 | 108.911845 | 90.12105 | [9 empty] | 30.234376 | 733.35869 | 254.257958
1.807593 | 87.369406 | 40.210969 | 1.197024 | 108.043874 | 90.170294 | [9 empty] | 30.088095 | 733.741222 | 254.306847
1.801092 | 86.967971 | 40.265169 | [12 empty] | 29.94177 | 732.748415 | 254.356893
1.793928 | 86.549688 | 40.314777 | [12 empty] | 29.789458 | 731.892425 | 254.406744
1.787294 | 86.255344 | 40.367292 | [12 empty] | 29.64319 | 731.179636 | 254.456151
1.780394 | 86.551477 | 40.41602 | [12 empty] | 29.49387 | 730.710484 | 254.50622
1.773894 | 86.814446 | 40.464948 | [12 empty] | 29.347584 | 730.841225 | 254.554939
1.767393 | 85.822696 | 40.515647 | [12 empty] | 29.201285 | 731.239194 | 254.604542
1.760627 | 85.507175 | 40.565244 | [12 empty] | 29.051965 | 730.559245 | 254.654955
1.754123 | 86.220535 | 40.614969 | [12 empty] | 28.902681 | 729.260745 | 254.703871
1.747491 | 86.670316 | 40.66428 | [12 empty] | 28.756294 | 728.257882 | 254.754425
1.74099 | 86.309936 | 40.713069 | [12 empty] | 28.604092 | 728.57995 | 254.804431
1.734489 | 85.620417 | 40.76221 | [12 empty] | 28.45479 | 728.943716 | 254.854737
1.727987 | 84.973815 | 40.811165 | [12 empty] | 28.305515 | 727.927529 | 254.904362
1.721486 | 85.370167 | 40.860693 | [12 empty] | 28.159133 | 727.145481 | 254.952936
1.714852 | 85.722315 | 40.91119 | [12 empty] | 28.012895 | 727.216541 | 255.001849
1.70822 | 86.035904 | 40.960628 | [12 empty] | 27.866579 | 727.058752 | 255.052271
1.701583 | 85.527806 | 41.012827 | [12 empty] | 27.71433 | 726.701738 | 255.112603
1.694686 | 85.476515 | 41.062542 | [12 empty] | 27.535176 | 725.509184 | 255.162303
1.688185 | 84.739274 | 41.111392 | [12 empty] | 27.388812 | 724.908359 | 255.210966
1.681683 | 85.215364 | 41.161076 | [12 empty] | 27.242583 | 724.047755 | 255.260391
1.675049 | 85.464577 | 41.210808 | [12 empty] | 27.093272 | 724.457626 | 255.311209
1.668416 | 85.327334 | 41.260084 | [12 empty] | 26.943967 | 724.08392 | 255.360473
1.661914 | 84.525343 | 41.312775 | [12 empty] | 26.794674 | 723.210271 | 255.409785
1.654883 | 84.31195 | 41.362201 | [12 empty] | 26.648378 | 722.343476 | 255.458898
1.648379 | 84.1995 | 41.420579 | [12 empty] | 26.502086 | 721.818619 | 255.508643
1.640686 | 84.607804 | 41.46929 | [12 empty] | 26.35276 | 722.503832 | 255.559943
1.634185 | 84.56428 | 41.518257 | [12 empty] | 26.199965 | 722.409571 | 255.609795
1.627683 | 84.345568 | 41.56733 | [12 empty] | 26.051215 | 721.627546 | 255.658853
1.621183 | 83.958678 | 41.616086 | [12 empty] | 25.904896 | 720.48242 | 255.707843
1.614677 | 83.788256 | 41.66629 | [12 empty] | 25.758574 | 719.506376 | 255.757927
1.608044 | 83.698947 | 41.715116 | [12 empty] | 25.609299 | 719.466441 | 255.808181
1.601547 | 83.9426 | 41.764034 | [12 empty] | 25.460024 | 719.391343 | 255.856974
1.595045 | 83.923481 | 41.813468 | [12 empty] | 25.313692 | 718.937482 | 255.906009
1.588542 | 83.195564 | 41.863065 | [12 empty] | 25.167397 | 717.89292 | 255.955174
1.581911 | 82.705322 | 41.912694 | [12 empty] | 25.021018 | 717.076741 | 256.00493
1.575409 | 82.622338 | 41.962386 | [12 empty] | 24.871719 | 716.943263 | 256.055006
1.568775 | 83.42038 | 42.013923 | [12 empty] | 24.72245 | 716.875325 | 256.103881
1.561877 | 83.082813 | 42.065121 | [12 empty] | 24.5762 | 716.983547 | 256.153701
1.55511 | 82.930524 | 42.114968 | [12 empty] | 24.426868 | 716.511404 | 256.203887
1.548475 | 82.299256 | 42.164239 | [12 empty] | 24.275237 | 714.901472 | 256.253751
1.541976 | 82.028948 | 42.213893 | [12 empty] | 24.128312 | 714.251822 | 256.308967
1.53534 | 82.472195 | 42.263366 | [12 empty] | 23.964108 | 714.002026 | 256.357938
1.528839 | 82.827658 | 42.312572 | [12 empty] | 23.81778 | 714.264023 | 256.407335
1.522206 | 82.494242 | 42.362418 | [12 empty] | 23.668492 | 713.342385 | 256.457423
1.515702 | 82.232483 | 42.4112 | [12 empty] | 23.522185 | 712.686585 | 256.506037
1.509202 | 81.717704 | 42.461639 | [12 empty] | 23.375869 | 712.158838 | 256.555363
1.502569 | 82.112549 | 42.511007 | [12 empty] | 23.226546 | 711.852676 | 256.605613
1.495936 | 82.351253 | 42.561174 | [12 empty] | 23.077298 | 711.765488 | 256.655033
1.489303 | 82.335561 | 42.610396 | [12 empty] | 22.931009 | 711.900456 | 256.704275
1.482801 | 81.773062 | 42.659003 | [12 empty] | 22.781659 | 710.684045 | 256.755172
1.476298 | 81.119697 | 42.708005 | [12 empty] | 22.629374 | 709.120712 | 256.805429
1.469797 | 80.811428 | 42.762316 | [12 empty] | 22.479878 | 708.521995 | 256.857173
1.462632 | 81.563323 | 42.811139 | [12 empty] | 22.327871 | 708.704917 | 256.910866
1.456133 | 80.963372 | 42.86196 | [12 empty] | 22.166605 | 708.950381 | 256.96012
1.4495 | 80.567149 | 42.911372 | [12 empty] | 22.02031 | 708.106341 | 257.009867
1.442864 | 80.422332 | 42.961856 | [12 empty] | 21.870987 | 707.13471 | 257.059292
1.436098 | 79.690325 | 43.012128 | [12 empty] | 21.721736 | 706.830399 | 257.109071
1.429465 | 79.749749 | 43.061753 | [12 empty] | 21.575419 | 707.404459 | 257.158308
1.422829 | 79.728011 | 43.111807 | [12 empty] | 21.4291 | 706.943895 | 257.208659
1.416196 | 80.66933 | 43.161193 | [12 empty] | 21.276821 | 705.759465 | 257.258236
1.409696 | 79.684806 | 43.21013 | [12 empty] | 21.13041 | 704.245928 | 257.308001
1.403195 | 78.926739 | 43.259669 | [12 empty] | 20.981242 | 703.629536 | 257.357674
1.39656 | 79.255425 | 43.309495 | [12 empty] | 20.831955 | 703.866756 | 257.407003
1.390061 | 79.963799 | 43.358446 | [12 empty] | 20.685624 | 704.453222 | 257.456038
1.383559 | 79.930794 | 43.409369 | [12 empty] | 20.536298 | 703.812813 | 257.507212
1.376658 | 78.928533 | 43.459124 | [12 empty] | 20.386912 | 702.307308 | 257.559208
1.370159 | 78.572124 | 43.508611 | [12 empty] | 20.2288 | 701.28564 | 257.609333
1.363525 | 79.171332 | 43.562813 | [12 empty] | 20.081904 | 700.785547 | 257.658031
1.356361 | 78.918092 | 43.61232 | [12 empty] | 19.936185 | 700.762025 | 257.708578
1.349858 | 79.473132 | 43.661255 | [12 empty] | 19.783894 | 701.003718 | 257.758342
1.343358 | 78.936296 | 43.710197 | [12 empty] | 19.637596 | 700.192094 | 257.807014
1.336857 | 78.309093 | 43.759873 | [12 empty] | 19.491265 | 698.899038 | 257.864455
1.330222 | 78.049165 | 43.809689 | [12 empty] | 19.317554 | 698.590972 | 257.914044
1.323585 | 78.556712 | 43.859906 | [12 empty] | 19.171826 | 698.875964 | 257.963299
1.317087 | 78.987584 | 43.911353 | [12 empty] | 19.025492 | 698.956397 | 258.012045
1.310054 | 77.286748 | 43.962377 | [12 empty] | 18.879173 | 697.549416 | 258.060974
1.303421 | 76.885863 | 44.011036 | [12 empty] | 18.732887 | 695.951948 | 258.110238
1.296921 | 77.581223 | 44.06082 | [12 empty] | 18.583573 | 695.406009 | 258.159981
1.290286 | 77.816601 | 44.110299 | [12 empty] | 18.437307 | 695.670239 | 258.209097
1.283786 | 77.130914 | 44.159844 | [12 empty] | 18.290967 | 695.924326 | 258.25858
1.27715 | 76.78152 | 44.209197 | [12 empty] | 18.141674 | 695.046119 | 258.3085
1.270649 | 77.244273 | 44.258269 | [12 empty] | 17.995391 | 693.64354 | 258.357868
1.264149 | 77.097335 | 44.307778 | [12 empty] | 17.846083 | 693.090185 | 258.407785
1.257237 | 76.790147 | 44.360216 | [12 empty] | 17.696748 | 692.660181 | 258.456975
1.250617 | 76.619627 | 44.409981 | [12 empty] | 17.550491 | 693.320954 | 258.508567
1.24398 | 76.946033 | 44.459212 | [12 empty] | 17.395218 | 692.928115 | 258.558425
1.237482 | 76.261544 | 44.508649 | [12 empty] | 17.245967 | 691.52499 | 258.608394
1.230848 | 75.956295 | 44.560133 | [12 empty] | 17.099645 | 690.325587 | 258.657275
1.223947 | 76.261363 | 44.610117 | [12 empty] | 16.953313 | 690.019045 | 258.706982
1.217444 | 76.619743 | 44.659193 | [12 empty] | 16.804008 | 690.148533 | 258.757234
1.210784 | 76.214999 | 44.70981 | [12 empty] | 16.651751 | 689.443466 | 258.807181
1.204179 | 75.995933 | 44.759926 | [12 empty] | 16.505452 | 688.585816 | 258.856073
1.197546 | 75.858791 | 44.810067 | [12 empty] | 16.359091 | 688.308661 | 258.906164
1.190642 | 75.763243 | 44.863065 | [12 empty] | 16.209747 | 687.35281 | 258.955963
1.183879 | 75.761962 | 44.912163 | [12 empty] | 16.06052 | 687.162435 | 259.006714
1.177379 | 76.166983 | 44.963537 | [12 empty] | 15.908268 | 686.816309 | 259.056857
1.170479 | 76.277557 | 45.01358 | [12 empty] | 15.758954 | 686.092374 | 259.106046
1.16398 | 75.742315 | 45.063844 | [12 empty] | 15.612689 | 685.395082 | 259.155183
1.157212 | 74.922651 | 45.113564 | [12 empty] | 15.466358 | 684.547771 | 259.205198
1.150711 | 74.327938 | 45.162085 | [12 empty] | 15.317008 | 684.348198 | 259.254373
1.14421 | 74.866775 | 45.211529 | [12 empty] | 15.167736 | 683.967222 | 259.308662
1.137575 | 75.267528 | 45.261186 | [12 empty] | 15.006569 | 683.359796 | 259.357979
1.131075 | 74.720285 | 45.310413 | [12 empty] | 14.86024 | 682.487438 | 259.407163
1.124574 | 74.035601 | 45.359623 | [12 empty] | 14.713927 | 681.789164 | 259.457023
1.117933 | 74.097797 | 45.410124 | [12 empty] | 14.564637 | 681.06345 | 259.505898
1.111306 | 74.259486 | 45.459157 | [12 empty] | 14.418321 | 680.1221 | 259.55526
1.104805 | 74.971912 | 45.508269 | [12 empty] | 14.268879 | 680.416768 | 259.606665
1.098034 | 74.86777 | 45.559691 | [12 empty] | 14.116728 | 680.251241 | 259.656929
1.091537 | 74.313675 | 45.609129 | [12 empty] | 13.96745 | 678.830395 | 259.70662
1.0845 | 73.031232 | 45.661559 | [12 empty] | 13.821164 | 677.75058 | 259.755228
1.078004 | 73.14743 | 45.710297 | [12 empty] | 13.67483 | 677.80102 | 259.804188
1.071502 | 73.422232 | 45.760191 | [12 empty] | 13.528531 | 677.696917 | 259.854085
1.064866 | 73.744923 | 45.809596 | [12 empty] | 13.379226 | 676.738774 | 259.903753
1.058235 | 73.55392 | 45.860449 | [12 empty] | 13.229933 | 675.022579 | 259.954033
1.051453 | 72.786627 | 45.911391 | [12 empty] | 13.080655 | 674.699507 | 260.003055
1.044834 | 72.738817 | 45.960283 | [12 empty] | 12.931353 | 674.735823 | 260.053511
1.038334 | 72.993815 | 46.012683 | [12 empty] | 12.782054 | 674.058454 | 260.105535
1.031298 | 73.153897 | 46.062592 | [12 empty] | 12.626751 | 673.756533 | 260.157855
1.024799 | 72.522164 | 46.112072 | [12 empty] | 12.471537 | 672.710235 | 260.207471
1.018025 | 71.964092 | 46.162381 | [12 empty] | 12.325251 | 671.562686 | 260.25599
1.011533 | 71.698446 | 46.211336 | [12 empty] | 12.17889 | 670.36047 | 260.305687
1.005032 | 71.653256 | 46.261767 | [12 empty] | 12.029567 | 670.287551 | 260.354992
0.998265 | 71.436602 | 46.311753 | [12 empty] | 11.883307 | 669.883944 | 260.406105
0.991632 | 71.703337 | 46.361552 | [12 empty] | 11.728049 | 668.755334 | 260.458342
0.98513 | 71.831534 | 46.410217 | [12 empty] | 11.575797 | 667.289623 | 260.507665
0.978627 | 71.334006 | 46.461261 | [12 empty] | 11.426522 | 666.388793 | 260.557495
0.971864 | 70.953441 | 46.511076 | [12 empty] | 11.280203 | 666.275019 | 260.606708
0.9652 | 71.143547 | 46.560754 | [12 empty] | 11.130907 | 665.426026 | 260.658772
0.958728 | 71.474529 | 46.609866 | [12 empty] | 10.975639 | 664.77036 | 260.713963
0.952227 | 71.673756 | 46.663496 | [12 empty] | 10.811358 | 663.017418 | 260.76341
0.944928 | 70.676503 | 46.713306 | [12 empty] | 10.665131 | 661.734963 | 260.812148
0.938428 | 70.087822 | 46.763144 | [12 empty] | 10.518833 | 660.81356 | 260.86151
0.93166 | 70.768211 | 46.813973 | [12 empty] | 10.369519 | 660.115884 | 260.912156
0.92516 | 71.050872 | 46.862357 | [12 empty] | 10.220217 | 658.96943 | 260.96147
0.91866 | 70.806543 | 46.911595 | [12 empty] | 10.070954 | 658.001732 | 261.011095
0.912026 | 70.435525 | 46.961547 | [12 empty] | 9.924646 | 656.756768 | 261.060048
0.905524 | 69.770371 | 47.010681 | [12 empty] | 9.778333 | 655.890129 | 261.109516
0.898752 | 69.699626 | 47.061784 | [12 empty] | 9.629031 | 655.800592 | 261.159223
0.892254 | 69.216913 | 47.110187 | [12 empty] | 9.482745 | 654.599323 | 261.208543
0.885756 | 70.025262 | 47.163121 | [12 empty] | 9.333416 | 653.209362 | 261.258362
0.878721 | 70.019498 | 47.212272 | [12 empty] | 9.184114 | 651.918971 | 261.308096
0.872224 | 68.816648 | 47.262051 | [12 empty] | 9.037849 | 650.829969 | 261.357437
0.865589 | 68.031597 | 47.311257 | [12 empty] | 8.891523 | 649.145286 | 261.406856
0.859084 | 67.865905 | 47.360353 | [12 empty] | 8.742183 | 648.90878 | 261.456819
0.852587 | 68.756342 | 47.409714 | [12 empty] | 8.592922 | 647.878297 | 261.50622
0.845953 | 68.926108 | 47.459733 | [12 empty] | 8.446543 | 647.106253 | 261.557627
0.839178 | 68.505347 | 47.511006 | [12 empty] | 8.291354 | 645.116153 | 261.610272
0.832686 | 67.869484 | 47.562663 | [12 empty] | 8.136089 | 644.568741 | 261.65977
0.825651 | 67.601402 | 47.612392 | [12 empty] | 7.986808 | 643.466762 | 261.709044
0.819153 | 67.63309 | 47.661281 | [12 empty] | 7.840504 | 642.818621 | 261.758775
0.812649 | 68.20098 | 47.711324 | [12 empty] | 7.691205 | 641.294795 | 261.809443
0.805877 | 68.423204 | 47.762057 | [12 empty] | 7.538914 | 640.091963 | 261.859324
0.79925 | 67.573809 | 47.812364 | [12 empty] | 7.392655 | 638.432256 | 261.908672
0.792466 | 67.129392 | 47.862637 | [12 empty] | 7.246249 | 637.56565 | 261.957775
0.785885 | 67.189687 | 47.912029 | [12 empty] | 7.087479 | 635.837299 | 262.011097
0.779479 | 67.412912 | 47.965191 | [12 empty] | 6.93577 | 635.208232 | 262.061536
0.772317 | 66.85614 | 48.014341 | [12 empty] | 6.78949 | 634.18681 | 262.110384
0.765815 | 66.075397 | 48.064045 | [12 empty] | 6.643192 | 632.957379 | 262.161335
0.759181 | 65.957301 | 48.113274 | [12 empty] | 6.487894 | 631.946776 | 262.211033
0.752679 | 66.346063 | 48.162597 | [12 empty] | 6.399008 | 631.872345 | 262.260167
0.74618 | 66.634493 | 48.212189 | [12 empty] | 6.399002 | 632.918232 | 382.37422
0.739546 | 66.592557 | 48.261941 | [12 empty] | 6.24649 | 632.415032 | 382.424977
0.733045 | 65.893883 | 48.310206 | [12 empty] | 6.100165 | 632.276143 | 382.473837
0.726542 | 65.722259 | 48.359379 | [12 empty] | 5.953846 | 630.76288 | 382.531651
0.720043 | 65.42962 | 48.408894 | [12 empty] | 5.780631 | 629.092091 | 382.58257
0.713408 | 65.561259 | 48.463391 | [12 empty] | 5.6284 | 627.858795 | 382.632496
0.706241 | 65.596094 | 48.512325 | [12 empty] | 5.478552 | 627.891313 | 382.685264
0.699734 | 65.325813 | 48.56205 | [12 empty] | 5.320815 | 626.607613 | 382.735045
0.693241 | 65.089085 | 48.610826 | [12 empty] | 5.171594 | 624.992647 | 382.786639
0.686609 | 64.976348 | 48.660288 | [12 empty] | 5.01629 | 623.396944 | 382.837273
0.680105 | 65.047487 | 48.710011 | [12 empty] | 4.866989 | 622.318758 | 382.88783
0.67347 | 64.746286 | 48.760248 | [12 empty] | 4.714722 | 622.12612 | 382.938392
0.666837 | 64.234257 | 48.809698 | [12 empty] | 4.565432 | 621.311638 | 382.987633
0.660337 | 64.350352 | 48.862324 | [12 empty] | 4.419103 | 619.771575 | 383.036778
0.6533 | 64.562548 | 48.912128 | [12 empty] | 4.272865 | 618.054027 | 383.086304
0.646671 | 64.46863 | 48.962543 | [12 empty] | 4.123467 | 617.031553 | 383.138927
0.639904 | 63.814714 | 49.012642 | [12 empty] | 3.965289 | 615.889736 | 383.189817
0.633368 | 63.252014 | 49.061881 | [12 empty] | 3.81602 | 614.541497 | 383.238473
0.626903 | 62.855222 | 49.111125 | [12 empty] | 3.669709 | 613.134351 | 383.287527
0.620119 | 63.225409 | 49.162199 | [12 empty] | 3.520363 | 611.697565 | 383.338834
0.613503 | 63.512437 | 49.212577 | [12 empty] | 3.371099 | 610.512586 | 383.387667
0.60669 | 64.041921 | 49.262605 | [12 empty] | 3.2218 | 609.478773 | 383.440751
0.60023 | 63.346551 | 49.311767 | [12 empty] | 3.063562 | 608.490383 | 383.491157
0.597024 | 62.220839 | 49.363334 | [12 empty] | 2.914257 | 607.518143 | 383.541273
[15 empty] | 2.764994 | 606.351062 | 383.590893
[15 empty] | 2.61869 | 604.337386 | 383.63976
[15 empty] | 2.472403 | 602.842448 | 383.694791
[15 empty] | 2.308179 | 601.035597 | 383.743534
[15 empty] | 2.161848 | 600.143404 | 383.792681
[15 empty] | 2.015537 | 598.768644 | 383.842121
[15 empty] | 1.866229 | 597.511316 | 383.892279
[15 empty] | 1.716969 | 595.487464 | 383.944009
[15 empty] | 1.561714 | 594.285189 | 383.993531
[15 empty] | 1.415344 | 593.128517 | 384.042561
[15 empty] | 1.269102 | 591.653849 | 384.100608
[15 empty] | 1.095911 | 589.713612 | 384.150155
[15 empty] | 0.949628 | 587.521542 | 384.198887
[15 empty] | 0.803288 | 585.63777 | 384.247473
[15 empty] | 0.656968 | 583.50055 | 384.297427
[15 empty] | 0.507678 | 582.32418 | 384.346931
[15 empty] | 0.361359 | 580.401602 | 384.396673
[15 empty] | 0.212063 | 578.259085 | 384.445517
[15 empty] | 0.065789 | 573.094998 | 384.494473
[15 empty] | 0 | 570.825401 | 384.543711

## TiZrNb 60V
2mN |  |  | 4mN |  |  | 8mN |  |  | 16mN |  |  | 32mN |  |  | 64mN
Load [mN] | depth [nm] | time [s] | Load [mN] | depth [nm] | time [s] | Load [mN] | depth [nm] | time [s] | Load [mN] | depth [nm] | time [s] | Load [mN] | depth [nm] | time [s] | Load [mN] | depth [nm] | time [s]
-0.018618 | -470.517775 | 0 | 0.598007 | 68.015998 | 49.54689 | 1.198007 | 111.322945 | 90.377721 | 2.398008 | 169.475435 | 131.212697 | 4.798009 | 281.085235 | 171.954443 | 9.598009 | 452.965237 | 212.743782
-0.01794 | -447.021446 | 0 | 0.606512 | 67.25667 | 49.597234 | 1.214954 | 111.651585 | 90.427518 | 2.432107 | 169.862727 | 131.263076 | 4.865582 | 281.180324 | 172.004266 | 9.733235 | 453.056461 | 212.793723
-0.017261 | -429.192305 | 0 | 0.614851 | 67.113885 | 49.646221 | 1.231791 | 111.569365 | 90.477774 | 2.465448 | 170.356184 | 131.311891 | 4.932216 | 281.780849 | 172.053339 | 9.866467 | 453.676109 | 212.842606
-0.016583 | -403.833776 | 0 | 0.623182 | 67.595424 | 49.695211 | 1.248958 | 111.886131 | 90.528151 | 2.498739 | 170.523459 | 131.361054 | 4.998861 | 282.693415 | 172.102538 | 9.999775 | 454.075385 | 212.891535
-0.015904 | -366.815078 | 0 | 0.631517 | 67.97418 | 49.744111 | 1.265958 | 111.868992 | 90.577775 | 2.532087 | 170.875451 | 131.410139 | 5.065496 | 283.071512 | 172.151351 | 10.133061 | 455.021461 | 212.941638
-0.015225 | -335.119183 | 0 | 0.639853 | 67.975764 | 49.793219 | 1.282622 | 111.892695 | 90.626953 | 2.565389 | 171.358538 | 131.459335 | 5.132141 | 283.525381 | 172.200227 | 10.271845 | 455.786546 | 212.991609
-0.014547 | -314.022267 | 0 | 0.648185 | 67.900856 | 49.842214 | 1.299633 | 112.717015 | 90.676571 | 2.598738 | 171.688057 | 131.508308 | 5.198793 | 283.743325 | 172.249167 | 10.405074 | 456.259306 | 213.040832
-0.013869 | -288.055817 | 0 | 0.656522 | 68.153378 | 49.891198 | 1.316296 | 113.118534 | 90.725706 | 2.632739 | 171.716174 | 131.558089 | 5.265469 | 283.800555 | 172.298496 | 10.538385 | 456.59261 | 213.090184
-0.01319 | -251.647048 | 0 | 0.664847 | 68.156815 | 49.940036 | 1.332949 | 112.512149 | 90.778461 | 2.666042 | 172.018297 | 131.607706 | 5.333452 | 284.6446 | 172.348505 | 10.674405 | 457.570121 | 213.139683
-0.012512 | -214.633498 | 0 | 0.673188 | 68.095046 | 49.989295 | 1.350988 | 113.178166 | 90.827588 | 2.700078 | 172.370796 | 131.657047 | 5.400069 | 284.706424 | 172.400332 | 10.807648 | 458.336636 | 213.189424
-0.011834 | -186.983205 | 0 | 0.681521 | 68.516272 | 50.038701 | 1.367648 | 113.524132 | 90.877067 | 2.734075 | 172.642477 | 131.707056 | 5.470832 | 284.915641 | 172.451448 | 10.94364 | 458.608997 | 213.238841
-0.011141 | -161.187012 | 0 | 0.690028 | 68.813043 | 50.088381 | 1.384651 | 113.466531 | 90.926995 | 2.768087 | 173.074491 | 131.757336 | 5.540186 | 285.534336 | 172.50032 | 11.079723 | 458.844652 | 213.290323
-0.010434 | -135.446335 | 0 | 0.698358 | 69.030104 | 50.137095 | 1.401655 | 113.514323 | 90.976527 | 2.802076 | 173.286886 | 131.80756 | 5.606827 | 285.890935 | 172.550909 | 11.218488 | 459.707997 | 213.339907
-0.009727 | -117.018411 | 0 | 0.706693 | 69.234185 | 50.186562 | 1.418321 | 114.12099 | 91.02992 | 2.836087 | 173.508587 | 131.857252 | 5.676211 | 286.568385 | 172.600258 | 11.354429 | 460.165362 | 213.389691
-0.008992 | -110.468596 | 0 | 0.715191 | 69.616576 | 50.236504 | 1.437035 | 114.150994 | 91.080651 | 2.870109 | 174.034579 | 131.907047 | 5.742837 | 286.853297 | 172.653169 | 11.487688 | 461.206046 | 213.439002
-0.008314 | -97.062459 | 0 | 0.723697 | 69.692035 | 50.287767 | 1.453691 | 114.554397 | 91.12958 | 2.904086 | 174.409625 | 131.957265 | 5.814921 | 287.512079 | 172.702303 | 11.621004 | 461.447674 | 213.488085
-0.007579 | -77.19851 | 0 | 0.732373 | 69.10137 | 50.337355 | 1.47036 | 114.579279 | 91.17875 | 2.938104 | 174.471217 | 132.007162 | 5.881584 | 287.930365 | 172.751988 | 11.75973 | 462.045541 | 213.538963
-0.0069 | -71.471326 | 0 | 0.740711 | 70.023716 | 50.386464 | 1.48715 | 114.972264 | 91.227917 | 2.973453 | 174.581369 | 132.060313 | 5.949592 | 288.390751 | 172.801527 | 11.893009 | 462.650653 | 213.587719
-0.006208 | -65.636807 | 0 | 0.749041 | 70.175798 | 50.435438 | 1.503686 | 115.250364 | 91.27682 | 3.007482 | 174.783229 | 132.109321 | 6.016212 | 288.486368 | 172.850325 | 12.028977 | 463.538102 | 213.640276
-0.005487 | -47.175653 | 0 | 0.757377 | 70.017685 | 50.484472 | 1.520698 | 115.408695 | 91.327271 | 3.041454 | 175.382319 | 132.159245 | 6.082875 | 289.07329 | 172.899568 | 12.170535 | 463.719449 | 213.689863
-0.00478 | -34.032079 | 0 | 0.765883 | 69.624089 | 50.534693 | 1.53769 | 115.64872 | 91.376735 | 3.074805 | 175.565914 | 132.211039 | 6.149473 | 289.411661 | 172.951039 | 12.303702 | 464.209561 | 213.739431
-0.004073 | -30.153111 | 0 | 0.774385 | 70.04049 | 50.584652 | 1.554354 | 116.131261 | 91.425837 | 3.11018 | 175.542501 | 132.260383 | 6.221623 | 289.163142 | 173.001618 | 12.44258 | 464.886481 | 213.78971
-0.003367 | -24.852834 | 0 | 0.783061 | 70.611158 | 50.635532 | 1.571355 | 116.315719 | 91.47706 | 3.144167 | 176.40654 | 132.310069 | 6.288242 | 289.768277 | 173.051806 | 12.575755 | 465.871573 | 213.838998
-0.002674 | -16.585733 | 0 | 0.79139 | 70.520569 | 50.684712 | 1.588705 | 116.575837 | 91.526699 | 3.177473 | 176.848088 | 132.35933 | 6.357616 | 290.456281 | 173.101248 | 12.70905 | 466.402824 | 213.88825
-0.001954 | -11.561424 | 0 | 0.799894 | 70.860428 | 50.734493 | 1.605358 | 116.789901 | 91.578582 | 3.211505 | 177.150127 | 132.409918 | 6.424249 | 290.571603 | 173.150683 | 12.845064 | 466.80334 | 213.937859
-0.001246 | -9.949713 | 0 | 0.808404 | 71.097336 | 50.784613 | 1.623059 | 117.069192 | 91.6276 | 3.245481 | 177.207429 | 132.459442 | 6.490895 | 291.259675 | 173.19973 | 12.981092 | 467.455359 | 213.988915
-0.000526 | -4.265373 | 0 | 0.816905 | 70.738561 | 50.834342 | 1.639728 | 117.266247 | 91.677019 | 3.27949 | 177.055665 | 132.511108 | 6.558911 | 292.009933 | 173.249483 | 13.119748 | 468.334136 | 214.039023
0.000167 | 1.551023 | 0 | 0.825754 | 70.739526 | 50.88665 | 1.656722 | 116.902655 | 91.726544 | 3.314203 | 177.654546 | 132.55999 | 6.625653 | 292.46931 | 173.299724 | 13.255863 | 469.150811 | 214.089011
0.000874 | 2.202971 | 0 | 0.834253 | 71.260095 | 50.936256 | 1.673386 | 117.241877 | 91.775826 | 3.347528 | 178.247554 | 132.609991 | 6.694948 | 292.839387 | 173.350063 | 13.389111 | 468.896678 | 214.137796
0.001622 | 3.75637 | 0 | 0.842592 | 71.282288 | 50.98566 | 1.690051 | 117.496166 | 91.824702 | 3.381502 | 178.538187 | 132.659913 | 6.762975 | 293.272741 | 173.400133 | 13.52511 | 469.733713 | 214.188041
0.002301 | 6.673554 | 0 | 0.851092 | 71.732873 | 51.03551 | 1.707047 | 117.685089 | 91.874973 | 3.416216 | 178.484813 | 132.710132 | 6.830997 | 293.655662 | 173.45116 | 13.66113 | 470.672482 | 214.237988
0.002994 | 7.844091 | 0 | 0.859422 | 71.706554 | 51.084629 | 1.72405 | 118.095687 | 91.925627 | 3.449513 | 178.969254 | 132.761057 | 6.900321 | 293.843887 | 173.500269 | 13.797155 | 470.872332 | 214.288089
0.003672 | 8.813081 | 0 | 0.867926 | 71.812822 | 51.134456 | 1.741407 | 118.552957 | 91.975858 | 3.484898 | 179.022462 | 132.811007 | 6.966986 | 294.030786 | 173.55209 | 13.933148 | 471.127589 | 214.338707
0.004364 | 12.106227 | 0 | 0.876432 | 72.177978 | 51.184502 | 1.758061 | 119.060143 | 92.025121 | 3.518214 | 179.646536 | 132.86012 | 7.037668 | 295.07557 | 173.601472 | 14.072054 | 471.613074 | 214.389076
0.004364 | 12.322302 | 0 | 0.885275 | 72.315493 | 51.2364 | 1.775059 | 118.898045 | 92.075176 | 3.551543 | 179.75149 | 132.909275 | 7.104314 | 295.290058 | 173.650468 | 14.207832 | 472.584301 | 214.43906
0.004364 | 11.896911 | 0.163041 | 0.89361 | 72.382374 | 51.287031 | 1.792421 | 118.989096 | 92.125755 | 3.58554 | 179.959706 | 132.959151 | 7.17099 | 295.560913 | 173.699533 | 14.343901 | 473.300372 | 214.489066
0.00794 | 13.100068 | 0.215686 | 0.902283 | 72.45079 | 51.336096 | 1.809067 | 119.560213 | 92.183715 | 3.618895 | 180.486949 | 133.011205 | 7.238995 | 296.184291 | 173.750548 | 14.479869 | 473.748072 | 214.539103
0.011581 | 12.857456 | 0.266419 | 0.910618 | 72.694374 | 51.385696 | 1.829138 | 119.489828 | 92.233554 | 3.654246 | 181.022927 | 133.060004 | 7.306979 | 296.51665 | 173.799663 | 14.61596 | 474.531269 | 214.589308
0.015083 | 14.139033 | 0.316569 | 0.919123 | 72.955941 | 51.435602 | 1.845815 | 119.675409 | 92.282537 | 3.687548 | 181.584989 | 133.109122 | 7.374952 | 296.995476 | 173.851029 | 14.751988 | 474.829294 | 214.641485
0.018653 | 17.051186 | 0.36761 | 0.927453 | 73.012036 | 51.484785 | 1.862463 | 119.61342 | 92.332015 | 3.720882 | 181.399979 | 133.158871 | 7.444373 | 297.169583 | 173.900578 | 14.89341 | 476.328608 | 214.691096
0.022225 | 18.251228 | 0.418497 | 0.935958 | 72.869327 | 51.53444 | 1.879138 | 119.748031 | 92.38077 | 3.755569 | 182.118159 | 133.209794 | 7.510991 | 297.352239 | 173.950797 | 15.029449 | 476.648086 | 214.740932
0.025793 | 19.391771 | 0.469562 | 0.944464 | 73.050837 | 51.584424 | 1.895796 | 120.015367 | 92.43146 | 3.789566 | 182.306795 | 133.260645 | 7.580382 | 298.155345 | 174.000265 | 15.162675 | 476.661061 | 214.790465
0.029504 | 20.663128 | 0.522589 | 0.952967 | 73.100114 | 51.637487 | 1.913152 | 120.018658 | 92.480682 | 3.824271 | 182.748034 | 133.310211 | 7.647005 | 298.439464 | 174.050096 | 15.301413 | 477.213596 | 214.840974
0.033072 | 21.461587 | 0.575346 | 0.961811 | 73.709758 | 51.687199 | 1.929807 | 120.550643 | 92.529582 | 3.858271 | 182.631305 | 133.360184 | 7.714993 | 299.031567 | 174.103667 | 15.434607 | 477.973547 | 214.891375
0.037136 | 22.373398 | 0.631769 | 0.970316 | 73.708346 | 51.736345 | 1.946482 | 120.852627 | 92.578486 | 3.891594 | 183.05085 | 133.409128 | 7.788481 | 299.516981 | 174.153325 | 15.573398 | 478.359215 | 214.941072
0.040705 | 23.336577 | 0.682777 | 0.978648 | 74.027409 | 51.785568 | 1.963143 | 121.24243 | 92.62762 | 3.925587 | 183.253968 | 133.459498 | 7.855076 | 299.910027 | 174.202552 | 15.709462 | 478.56656 | 214.991016
0.044274 | 23.585309 | 0.735321 | 0.987152 | 74.235963 | 51.835517 | 1.979805 | 121.473998 | 92.676808 | 3.959599 | 183.854873 | 133.509239 | 7.921774 | 300.278929 | 174.25154 | 15.842705 | 479.502246 | 215.039967
0.047968 | 23.754979 | 0.787592 | 0.995486 | 74.282127 | 51.888557 | 1.996465 | 121.933978 | 92.725859 | 3.992908 | 184.207817 | 133.560524 | 7.988393 | 300.489882 | 174.30034 | 15.978744 | 480.355133 | 215.090081
0.051626 | 24.510543 | 0.840291 | 1.004504 | 73.9557 | 51.938258 | 2.013471 | 122.018589 | 92.775907 | 4.028299 | 184.602324 | 133.610389 | 8.05505 | 300.993073 | 174.351367 | 16.114796 | 480.493624 | 215.140869
0.055684 | 25.119447 | 0.896853 | 1.013005 | 73.882093 | 51.987476 | 2.030475 | 122.147763 | 92.826001 | 4.061592 | 184.902993 | 133.659011 | 8.12443 | 301.564923 | 174.400816 | 16.250653 | 481.374524 | 215.192059
0.059325 | 24.997015 | 0.949944 | 1.021337 | 74.620274 | 52.036638 | 2.047472 | 122.41159 | 92.875996 | 4.095628 | 185.109809 | 133.709336 | 8.19244 | 301.962319 | 174.450764 | 16.392127 | 481.964089 | 215.241677
0.062964 | 25.441517 | 1.000723 | 1.029846 | 74.863684 | 52.086307 | 2.064488 | 122.600071 | 92.926095 | 4.129607 | 185.338424 | 133.759282 | 8.259052 | 302.068427 | 174.499913 | 16.525468 | 482.602382 | 215.291053
0.066536 | 26.143889 | 1.051529 | 1.038175 | 74.77636 | 52.135581 | 2.081479 | 122.660504 | 92.97843 | 4.163634 | 185.346886 | 133.809455 | 8.327019 | 302.331646 | 174.54989 | 16.661447 | 483.346547 | 215.34096
0.070105 | 26.690199 | 1.102526 | 1.046507 | 74.644175 | 52.187426 | 2.099173 | 122.564885 | 93.02804 | 4.197623 | 185.553227 | 133.859772 | 8.395056 | 303.123074 | 174.599525 | 16.794774 | 483.373714 | 215.39004
0.073675 | 26.742286 | 1.153518 | 1.055525 | 74.553232 | 52.237294 | 2.116182 | 122.928801 | 93.077863 | 4.231634 | 185.58475 | 133.909371 | 8.461685 | 303.364529 | 174.648656 | 16.930764 | 483.804864 | 215.44312
0.077243 | 27.059867 | 1.204599 | 1.063859 | 74.813485 | 52.28914 | 2.132837 | 123.315126 | 93.127016 | 4.265655 | 185.7387 | 133.959357 | 8.531096 | 303.734001 | 174.699769 | 17.074928 | 484.902023 | 215.492961
0.080815 | 27.522461 | 1.255531 | 1.072703 | 75.498789 | 52.338577 | 2.149847 | 123.507776 | 93.176873 | 4.299642 | 185.853113 | 134.009297 | 8.599111 | 304.488927 | 174.752017 | 17.208157 | 485.20231 | 215.542144
0.084384 | 27.82219 | 1.306403 | 1.081204 | 75.582531 | 52.388901 | 2.166505 | 123.556778 | 93.226082 | 4.333693 | 186.995531 | 134.059421 | 8.669802 | 304.662031 | 174.801457 | 17.344245 | 485.398816 | 215.591774
0.088095 | 28.147073 | 1.359571 | 1.089708 | 75.442474 | 52.438933 | 2.183845 | 124.248913 | 93.279218 | 4.367668 | 187.30671 | 134.109363 | 8.736459 | 305.325408 | 174.850438 | 17.477482 | 486.112015 | 215.641269
0.091664 | 29.064093 | 1.410564 | 1.098216 | 75.68535 | 52.488249 | 2.201537 | 124.154319 | 93.328862 | 4.401657 | 187.455811 | 134.159008 | 8.803062 | 305.778951 | 174.902254 | 17.613511 | 486.223798 | 215.691176
0.095237 | 29.627037 | 1.461689 | 1.106547 | 76.116937 | 52.53793 | 2.218537 | 124.160758 | 93.378728 | 4.438435 | 187.543503 | 134.214615 | 8.873824 | 306.086996 | 174.951578 | 17.752242 | 486.914109 | 215.742006
0.098877 | 29.698466 | 1.513465 | 1.115053 | 76.145866 | 52.58733 | 2.235213 | 124.122534 | 93.427662 | 4.47308 | 188.335493 | 134.264015 | 8.940479 | 306.036444 | 175.000791 | 17.885594 | 488.088568 | 215.795515
0.102376 | 29.472398 | 1.563503 | 1.123389 | 76.117694 | 52.636599 | 2.251867 | 124.863818 | 93.476887 | 4.506394 | 188.636329 | 134.313314 | 9.008497 | 306.574923 | 175.050364 | 18.037894 | 488.232669 | 215.846853
0.105875 | 30.012349 | 1.613458 | 1.131727 | 75.96658 | 52.685492 | 2.26853 | 124.800866 | 93.525939 | 4.540411 | 188.37536 | 134.363351 | 9.075124 | 306.929133 | 175.099694 | 18.171085 | 489.280869 | 215.895913
0.109446 | 29.844098 | 1.664688 | 1.14022 | 75.930492 | 52.735527 | 2.285545 | 124.421228 | 93.5761 | 4.574426 | 188.55949 | 134.415545 | 9.143151 | 307.478584 | 175.152348 | 18.304404 | 489.481543 | 215.945007
0.113016 | 30.112096 | 1.715868 | 1.148559 | 75.979688 | 52.787116 | 2.302546 | 124.801341 | 93.626073 | 4.609808 | 188.49858 | 134.465081 | 9.213874 | 307.535159 | 175.201401 | 18.440511 | 489.883002 | 215.99477
0.116585 | 30.715019 | 1.766549 | 1.157407 | 76.439512 | 52.836643 | 2.319613 | 125.06583 | 93.676262 | 4.643114 | 188.771904 | 134.513907 | 9.280525 | 307.779299 | 175.25149 | 18.573792 | 490.723922 | 216.043768
0.120156 | 30.421332 | 1.81752 | 1.165911 | 76.991666 | 52.886849 | 2.336548 | 125.397262 | 93.726573 | 4.67644 | 188.886478 | 134.563222 | 9.34991 | 308.50803 | 175.301617 | 18.707075 | 491.22562 | 216.093156
0.123656 | 30.323552 | 1.867542 | 1.17442 | 76.80895 | 52.936718 | 2.353554 | 125.574843 | 93.776144 | 4.711099 | 189.324755 | 134.614234 | 9.416534 | 309.18544 | 175.350551 | 18.843087 | 491.580547 | 216.142855
0.127156 | 31.182724 | 1.917458 | 1.182916 | 77.044329 | 52.98805 | 2.370554 | 126.323111 | 93.826084 | 4.744433 | 189.855159 | 134.664437 | 9.483172 | 309.310646 | 175.399724 | 18.9763 | 492.002635 | 216.191945
0.130797 | 31.580281 | 1.969666 | 1.191587 | 77.294004 | 53.037285 | 2.38758 | 126.426856 | 93.87747 | 4.779134 | 190.110726 | 134.71419 | 9.551168 | 309.881237 | 175.450238 | 19.109535 | 492.534428 | 216.244653
0.134366 | 31.09004 | 2.02096 | 1.199918 | 77.49055 | 53.087594 | 2.405255 | 126.618579 | 93.927679 | 4.812442 | 190.821897 | 134.763036 | 9.61923 | 310.299008 | 175.503596 | 19.256557 | 493.255663 | 216.294813
0.13794 | 31.454838 | 2.071736 | 1.208598 | 77.32306 | 53.137368 | 2.421914 | 126.20248 | 93.977675 | 4.845798 | 191.143184 | 134.812047 | 9.691288 | 310.930918 | 175.552598 | 19.38989 | 493.560549 | 216.343826
0.141439 | 31.826134 | 2.121733 | 1.216928 | 77.667395 | 53.186574 | 2.439601 | 126.753565 | 94.028854 | 4.8791 | 191.399476 | 134.86105 | 9.757908 | 311.070184 | 175.601475 | 19.523173 | 494.390578 | 216.392824
0.145008 | 32.013682 | 2.17261 | 1.225262 | 77.609395 | 53.235545 | 2.456253 | 126.645166 | 94.07778 | 4.913106 | 191.731663 | 134.913418 | 9.824613 | 311.441926 | 175.65098 | 19.656321 | 494.719387 | 216.442454
0.148578 | 31.639655 | 2.224034 | 1.233768 | 77.90214 | 53.28565 | 2.472928 | 127.07603 | 94.128592 | 4.947808 | 192.060015 | 134.963817 | 9.892537 | 311.688271 | 175.7005 | 19.792382 | 495.177524 | 216.493261
0.152148 | 32.253735 | 2.274588 | 1.242275 | 78.286971 | 53.335562 | 2.49027 | 127.073177 | 94.178198 | 4.982455 | 191.885418 | 135.013281 | 9.959214 | 312.109772 | 175.749489 | 19.933831 | 495.85397 | 216.543799
0.155716 | 32.616253 | 2.325468 | 1.250776 | 78.24541 | 53.385543 | 2.507274 | 127.506194 | 94.227664 | 5.016475 | 191.678503 | 135.063144 | 10.025869 | 312.286133 | 175.798676 | 20.067259 | 496.61302 | 216.593584
0.15943 | 32.523255 | 2.378735 | 1.259275 | 78.180143 | 53.436834 | 2.523939 | 127.677459 | 94.276897 | 5.049804 | 191.89812 | 135.112483 | 10.093871 | 312.909727 | 175.850831 | 20.205822 | 497.116231 | 216.643736
0.162997 | 32.385488 | 2.429531 | 1.26795 | 79.049634 | 53.486622 | 2.540945 | 127.5767 | 94.328072 | 5.083796 | 192.879136 | 135.162245 | 10.164614 | 313.632234 | 175.900826 | 20.339144 | 497.611166 | 216.692925
0.166497 | 32.629222 | 2.479863 | 1.276462 | 78.835928 | 53.536993 | 2.557949 | 128.055165 | 94.376941 | 5.117132 | 193.500974 | 135.216537 | 10.232618 | 313.805776 | 175.950456 | 20.472373 | 498.544799 | 216.74224
0.170068 | 32.904182 | 2.530707 | 1.285134 | 78.453705 | 53.590105 | 2.574608 | 128.604219 | 94.428433 | 5.15453 | 193.483748 | 135.266035 | 10.299227 | 314.325614 | 176.000026 | 20.608436 | 498.949296 | 216.791922
0.173708 | 33.015781 | 2.58286 | 1.293976 | 78.924927 | 53.639608 | 2.592292 | 128.557816 | 94.477899 | 5.187852 | 193.925118 | 135.315145 | 10.367254 | 314.276095 | 176.050163 | 20.741728 | 499.214209 | 216.844044
0.177279 | 32.998904 | 2.633717 | 1.302473 | 79.073445 | 53.689208 | 2.6093 | 128.708287 | 94.528 | 5.221169 | 194.341174 | 135.365279 | 10.436626 | 315.173991 | 176.100639 | 20.8858 | 500.019242 | 216.894035
0.180848 | 32.964372 | 2.684846 | 1.310814 | 78.906935 | 53.738612 | 2.626307 | 129.254612 | 94.578045 | 5.255196 | 194.473534 | 135.413892 | 10.503242 | 315.436104 | 176.151701 | 21.019135 | 500.990915 | 216.942661
0.184419 | 33.17514 | 2.736803 | 1.31932 | 79.220989 | 53.788763 | 2.642965 | 129.388516 | 94.626967 | 5.288518 | 194.555709 | 135.463503 | 10.572613 | 315.850735 | 176.200542 | 21.152462 | 501.613875 | 216.992191
0.18806 | 33.755444 | 2.788059 | 1.32765 | 79.487671 | 53.841465 | 2.659973 | 129.370852 | 94.679317 | 5.323182 | 194.98293 | 135.513902 | 10.639262 | 316.256888 | 176.249885 | 21.288455 | 502.148729 | 217.042032
0.19163 | 34.132796 | 2.83941 | 1.336667 | 79.854581 | 53.890321 | 2.677654 | 129.329768 | 94.728704 | 5.356521 | 195.218206 | 135.563201 | 10.707244 | 317.108019 | 176.301499 | 21.421757 | 502.482063 | 217.091376
0.195198 | 34.273206 | 2.894008 | 1.344995 | 79.287007 | 53.939261 | 2.694311 | 129.697021 | 94.778499 | 5.38984 | 195.418961 | 135.612422 | 10.776693 | 317.018155 | 176.35086 | 21.557753 | 502.682437 | 217.141187
0.199467 | 34.260837 | 2.950807 | 1.353327 | 79.534603 | 53.990009 | 2.711669 | 129.612775 | 94.828691 | 5.423858 | 195.735354 | 135.662361 | 10.844637 | 317.568998 | 176.400414 | 21.693781 | 503.441501 | 217.191436
0.20304 | 34.500719 | 3.001637 | 1.362 | 79.816139 | 54.039574 | 2.728325 | 129.944316 | 94.877866 | 5.457159 | 196.252891 | 135.71139 | 10.911282 | 317.493957 | 176.450404 | 21.832516 | 503.719813 | 217.242156
0.206609 | 34.913963 | 3.052766 | 1.370335 | 79.965816 | 54.08915 | 2.74499 | 130.138069 | 94.930592 | 5.491191 | 196.235683 | 135.762187 | 10.980674 | 318.125281 | 176.500728 | 21.968549 | 503.879166 | 217.292189
0.210179 | 34.705613 | 3.103751 | 1.378841 | 80.075864 | 54.139124 | 2.763014 | 130.164637 | 94.979825 | 5.525866 | 196.282674 | 135.812414 | 11.048658 | 318.471896 | 176.550439 | 22.101846 | 504.801595 | 217.340962
0.21368 | 34.869211 | 3.153854 | 1.387344 | 80.061491 | 54.188528 | 2.77968 | 130.865569 | 95.028884 | 5.559204 | 196.667998 | 135.861467 | 11.115281 | 318.777307 | 176.59958 | 22.237815 | 505.453647 | 217.390733
0.217253 | 35.273391 | 3.205011 | 1.395681 | 80.498783 | 54.237331 | 2.796346 | 131.073839 | 95.078105 | 5.593212 | 197.253385 | 135.911372 | 11.183324 | 319.584179 | 176.649982 | 22.373816 | 505.797918 | 217.441138
0.220822 | 36.097824 | 3.255755 | 1.404189 | 80.644264 | 54.287472 | 2.813342 | 130.735636 | 95.127915 | 5.627203 | 197.572563 | 135.963391 | 11.25131 | 319.93772 | 176.699841 | 22.515197 | 506.042485 | 217.493446
0.224391 | 35.898813 | 3.306816 | 1.412689 | 80.446243 | 54.337419 | 2.830012 | 131.041718 | 95.177085 | 5.661893 | 197.443699 | 136.012387 | 11.320689 | 320.684354 | 176.750479 | 22.653997 | 507.550362 | 217.543831
0.227957 | 36.452465 | 3.357894 | 1.421194 | 81.23864 | 54.387517 | 2.847011 | 131.068212 | 95.227168 | 5.695885 | 198.290715 | 136.062424 | 11.387332 | 320.673877 | 176.799705 | 22.787204 | 507.900354 | 217.593255
0.231531 | 36.406237 | 3.408743 | 1.42987 | 81.353181 | 54.439094 | 2.864027 | 131.209998 | 95.277107 | 5.729203 | 198.391194 | 136.115189 | 11.454006 | 321.067597 | 176.851691 | 22.923309 | 508.231702 | 217.643183
0.235101 | 36.7015 | 3.459773 | 1.438367 | 81.290666 | 54.488881 | 2.881035 | 131.474601 | 95.32685 | 5.765275 | 198.374754 | 136.164384 | 11.5247 | 321.079836 | 176.900809 | 23.059247 | 508.692448 | 217.693014
0.23867 | 36.431393 | 3.510903 | 1.446876 | 81.270303 | 54.538885 | 2.898037 | 132.010249 | 95.378049 | 5.799278 | 198.529683 | 136.214002 | 11.591347 | 321.26322 | 176.949997 | 23.192558 | 509.215487 | 217.745115
0.24224 | 36.806895 | 3.561748 | 1.455375 | 81.563007 | 54.588684 | 2.915372 | 132.299544 | 95.428098 | 5.832584 | 198.842187 | 136.26341 | 11.660746 | 321.417974 | 177.000573 | 23.333915 | 509.707526 | 217.793995
0.24581 | 36.856746 | 3.61265 | 1.46389 | 81.128384 | 54.638507 | 2.932033 | 132.703384 | 95.479622 | 5.866599 | 199.178914 | 136.313935 | 11.727357 | 321.465654 | 177.049791 | 23.470052 | 509.489002 | 217.84377
0.249381 | 36.948552 | 3.667514 | 1.472386 | 81.583891 | 54.688887 | 2.949721 | 132.649124 | 95.528871 | 5.900619 | 199.528696 | 136.364802 | 11.794028 | 322.448693 | 177.098835 | 23.603286 | 510.329696 | 217.893005
0.253232 | 36.872404 | 3.7186 | 1.481062 | 81.344111 | 54.741498 | 2.966392 | 132.509535 | 95.578183 | 5.935313 | 199.628021 | 136.415203 | 11.862058 | 322.961003 | 177.149598 | 23.739328 | 511.217586 | 217.94318
0.256757 | 37.120039 | 3.769074 | 1.489731 | 82.138476 | 54.792479 | 2.983397 | 132.968884 | 95.627897 | 5.969298 | 199.673882 | 136.464258 | 11.930004 | 323.518788 | 177.202412 | 23.875269 | 511.901042 | 217.993461
0.260301 | 37.101599 | 3.81964 | 1.498408 | 82.262282 | 54.841519 | 3.00006 | 133.204017 | 95.677759 | 6.00262 | 200.30484 | 136.515194 | 12.002119 | 324.120727 | 177.251785 | 24.011352 | 512.838735 | 218.043117
0.263801 | 37.657706 | 3.869596 | 1.506738 | 81.920464 | 54.891959 | 3.017399 | 133.23173 | 95.728015 | 6.037318 | 200.520492 | 136.564264 | 12.068736 | 324.634951 | 177.300318 | 24.14729 | 513.041047 | 218.093015
0.267371 | 37.705675 | 3.920692 | 1.515415 | 81.984414 | 54.941344 | 3.034745 | 132.933153 | 95.778702 | 6.070633 | 200.907737 | 136.613946 | 12.135397 | 324.786812 | 177.349805 | 24.283392 | 513.482552 | 218.143191
0.270943 | 38.057735 | 3.97158 | 1.523753 | 82.157841 | 54.99135 | 3.051428 | 133.118187 | 95.830751 | 6.10464 | 200.701949 | 136.663829 | 12.203417 | 325.138104 | 177.39977 | 24.419273 | 514.000486 | 218.193243
0.274511 | 38.15914 | 4.022764 | 1.532256 | 82.220721 | 55.040706 | 3.069097 | 133.435576 | 95.879759 | 6.139311 | 201.322267 | 136.715094 | 12.270093 | 325.215237 | 177.450721 | 24.555429 | 514.649843 | 218.243115
0.278082 | 37.924979 | 4.073604 | 1.540757 | 82.772237 | 55.090332 | 3.085755 | 134.05572 | 95.928711 | 6.173351 | 201.398085 | 136.764154 | 12.340821 | 325.50038 | 177.500855 | 24.691296 | 514.710983 | 218.296761
0.281582 | 37.918975 | 4.123733 | 1.549094 | 83.086418 | 55.140573 | 3.102417 | 133.928191 | 95.978326 | 6.206647 | 201.792273 | 136.815479 | 12.408806 | 325.761007 | 177.551003 | 24.835599 | 515.500821 | 218.345754
0.28508 | 38.144123 | 4.174095 | 1.557764 | 83.043017 | 55.190415 | 3.119428 | 134.069705 | 96.028109 | 6.24201 | 201.905286 | 136.865211 | 12.476812 | 325.969232 | 177.600593 | 24.968777 | 515.995261 | 218.394766
0.288724 | 38.276652 | 4.225906 | 1.566096 | 83.221577 | 55.239522 | 3.136433 | 134.144868 | 96.081498 | 6.275337 | 202.034096 | 136.914774 | 12.54482 | 326.549796 | 177.655553 | 25.102125 | 516.699891 | 218.444048
0.292293 | 38.587264 | 4.276866 | 1.574431 | 82.993221 | 55.288547 | 3.154459 | 134.471823 | 96.13129 | 6.309342 | 202.469627 | 136.964389 | 12.618241 | 327.256516 | 177.704434 | 25.238126 | 517.27083 | 218.494141
0.295865 | 38.60675 | 4.327975 | 1.582941 | 83.170916 | 55.338531 | 3.171465 | 134.613713 | 96.180853 | 6.343351 | 203.186382 | 137.013958 | 12.684852 | 327.606163 | 177.753669 | 25.371451 | 517.65433 | 218.544855
0.299432 | 38.382663 | 4.378816 | 1.591438 | 83.352473 | 55.388718 | 3.188131 | 134.58874 | 96.230582 | 6.376669 | 203.49947 | 137.063439 | 12.751501 | 328.52561 | 177.802591 | 25.512895 | 517.963849 | 218.594738
0.302932 | 39.129708 | 4.428707 | 1.59995 | 83.219096 | 55.438352 | 3.205131 | 134.802388 | 96.279788 | 6.410684 | 203.464394 | 137.113702 | 12.818192 | 328.547393 | 177.851762 | 25.646189 | 518.877305 | 218.646148
0.306573 | 39.463272 | 4.481379 | 1.608447 | 83.526894 | 55.491063 | 3.221791 | 134.904709 | 96.328858 | 6.444684 | 203.269731 | 137.166426 | 12.884811 | 329.03556 | 177.900759 | 25.787649 | 519.846487 | 218.695875
0.310212 | 39.69475 | 4.532747 | 1.6173 | 83.836607 | 55.541613 | 3.238453 | 135.494308 | 96.377785 | 6.480056 | 203.831822 | 137.215435 | 12.951463 | 328.907675 | 177.951361 | 25.92087 | 520.096163 | 218.7449
0.313786 | 39.525818 | 4.58378 | 1.625796 | 83.69047 | 55.590886 | 3.255469 | 136.075279 | 96.427966 | 6.514066 | 203.828231 | 137.265445 | 13.020836 | 329.269998 | 178.003568 | 26.054246 | 520.444226 | 218.796154
0.317283 | 39.651565 | 4.633745 | 1.634302 | 83.824144 | 55.640636 | 3.272471 | 135.743271 | 96.478222 | 6.547369 | 204.794793 | 137.315128 | 13.091553 | 330.093297 | 178.052365 | 26.193005 | 521.316221 | 218.845206
0.320782 | 39.777254 | 4.683944 | 1.642636 | 84.170179 | 55.689797 | 3.289471 | 135.807089 | 96.52809 | 6.581371 | 205.254102 | 137.36457 | 13.158163 | 330.11536 | 178.101788 | 26.328996 | 521.979415 | 218.894793
0.324435 | 39.515715 | 4.736391 | 1.651142 | 84.219151 | 55.739647 | 3.30647 | 136.166986 | 96.578275 | 6.615386 | 205.432006 | 137.41521 | 13.226222 | 330.765678 | 178.151466 | 26.462189 | 522.302411 | 218.94416
0.327995 | 39.736802 | 4.787214 | 1.659469 | 84.613325 | 55.791672 | 3.323474 | 136.225217 | 96.628075 | 6.649418 | 205.778859 | 137.464929 | 13.292875 | 331.517717 | 178.200676 | 26.598291 | 523.06298 | 218.996595
0.331563 | 39.776147 | 4.83839 | 1.668489 | 84.687797 | 55.841874 | 3.340482 | 136.697821 | 96.678028 | 6.68408 | 206.062745 | 137.515306 | 13.359516 | 332.112945 | 178.249939 | 26.739699 | 523.347869 | 219.045969
0.335132 | 40.489778 | 4.890421 | 1.676993 | 84.794488 | 55.891878 | 3.357487 | 136.594052 | 96.727923 | 6.717394 | 205.981993 | 137.564579 | 13.427505 | 332.26876 | 178.299729 | 26.87292 | 523.846096 | 219.097062
0.338844 | 40.953001 | 4.943118 | 1.685493 | 85.151388 | 55.941962 | 3.374152 | 137.300769 | 96.776934 | 6.751398 | 206.664318 | 137.614423 | 13.495511 | 332.588723 | 178.35181 | 27.011685 | 524.142846 | 219.145775
0.342552 | 40.855302 | 4.999189 | 1.693997 | 85.319709 | 55.991342 | 3.391496 | 137.10996 | 96.828007 | 6.78472 | 206.502409 | 137.663314 | 13.564878 | 333.021637 | 178.400907 | 27.145009 | 524.885869 | 219.19515
0.346545 | 41.504356 | 5.051855 | 1.702333 | 85.613827 | 56.040636 | 3.408504 | 137.030588 | 96.878202 | 6.818731 | 206.627464 | 137.716535 | 13.632854 | 333.347692 | 178.450716 | 27.283687 | 525.536979 | 219.245879
0.350113 | 41.857239 | 5.102533 | 1.710731 | 85.50086 | 56.090233 | 3.425503 | 137.776635 | 96.930255 | 6.854093 | 207.310578 | 137.765007 | 13.699549 | 333.497353 | 178.500207 | 27.417047 | 525.911579 | 219.295565
0.353826 | 42.047323 | 5.1558 | 1.719344 | 85.430402 | 56.140462 | 3.443186 | 137.689432 | 96.979795 | 6.887424 | 207.780779 | 137.814622 | 13.767515 | 333.764157 | 178.55065 | 27.552985 | 526.144623 | 219.345209
0.357395 | 41.516132 | 5.206745 | 1.727672 | 85.505078 | 56.190293 | 3.459851 | 137.58713 | 97.03019 | 6.921419 | 207.781719 | 137.864591 | 13.836922 | 334.082864 | 178.600696 | 27.689059 | 526.899239 | 219.395106
0.360895 | 41.667263 | 5.256607 | 1.73636 | 85.329176 | 56.240496 | 3.476855 | 137.846944 | 97.07904 | 6.955431 | 208.100963 | 137.914714 | 13.903545 | 334.179901 | 178.64948 | 27.822231 | 527.823002 | 219.443892
0.364396 | 41.997347 | 5.30675 | 1.744681 | 85.694376 | 56.289755 | 3.49352 | 138.356761 | 97.128164 | 6.989425 | 207.830746 | 137.964586 | 13.971594 | 334.786507 | 178.70171 | 27.958336 | 528.04204 | 219.494085
0.367895 | 41.574924 | 5.35664 | 1.753017 | 85.226912 | 56.338671 | 3.510516 | 138.535766 | 97.181832 | 7.02344 | 208.295036 | 138.014332 | 14.040921 | 335.047337 | 178.750738 | 28.094353 | 528.63527 | 219.544322
0.371465 | 41.953974 | 5.407736 | 1.761518 | 85.899524 | 56.388687 | 3.528552 | 138.412594 | 97.230907 | 7.056755 | 208.721828 | 138.066721 | 14.107533 | 335.477372 | 178.799667 | 28.230395 | 528.814673 | 219.594426
0.374964 | 42.340034 | 5.45785 | 1.770027 | 86.230092 | 56.438734 | 3.5452 | 138.79295 | 97.280266 | 7.092811 | 209.026228 | 138.116534 | 14.175568 | 335.719501 | 178.849924 | 28.366453 | 529.209179 | 219.644425
0.378534 | 42.655668 | 5.508859 | 1.778527 | 86.700935 | 56.488602 | 3.562221 | 138.602434 | 97.32983 | 7.126812 | 209.520255 | 138.166355 | 14.243573 | 336.377488 | 178.899871 | 28.502331 | 530.122447 | 219.697758
0.382105 | 42.544741 | 5.559767 | 1.787033 | 87.282608 | 56.538527 | 3.578878 | 138.904842 | 97.379003 | 7.160115 | 209.704869 | 138.216255 | 14.311612 | 337.143806 | 178.949933 | 28.649196 | 530.734004 | 219.747875
0.385676 | 42.82965 | 5.610691 | 1.795548 | 87.382207 | 56.588993 | 3.595542 | 139.041496 | 97.430165 | 7.194138 | 210.002398 | 138.265223 | 14.379542 | 337.505788 | 178.999382 | 28.782586 | 531.05986 | 219.797475
0.389313 | 42.997281 | 5.663335 | 1.804039 | 87.358277 | 56.638601 | 3.61289 | 139.510241 | 97.479034 | 7.227482 | 210.144967 | 138.315141 | 14.446283 | 337.8105 | 179.052054 | 28.921606 | 530.979799 | 219.848836
0.392886 | 42.96895 | 5.713622 | 1.812545 | 86.800024 | 56.69252 | 3.629559 | 139.656717 | 97.532087 | 7.262171 | 210.270659 | 138.365503 | 14.518376 | 338.185073 | 179.10156 | 29.05727 | 531.864995 | 219.898096
0.396664 | 43.174276 | 5.767696 | 1.821561 | 86.693807 | 56.741742 | 3.647584 | 139.62705 | 97.580749 | 7.295485 | 210.300978 | 138.414433 | 14.584941 | 338.649381 | 179.150637 | 29.190556 | 532.343563 | 219.949698
0.400237 | 43.101791 | 5.818605 | 1.830066 | 87.149705 | 56.791508 | 3.66423 | 139.668493 | 97.629767 | 7.328814 | 210.864928 | 138.467506 | 14.65573 | 338.902776 | 179.202689 | 29.331981 | 532.869041 | 219.999299
0.403806 | 42.665315 | 5.869694 | 1.838406 | 87.11497 | 56.840657 | 3.680906 | 140.232259 | 97.679168 | 7.364843 | 211.215767 | 138.516651 | 14.722301 | 339.089506 | 179.252263 | 29.465292 | 533.290638 | 220.047808
0.407445 | 42.476773 | 5.921647 | 1.846904 | 86.868582 | 56.890755 | 3.697913 | 140.647973 | 97.72901 | 7.398838 | 211.36484 | 138.566333 | 14.790353 | 339.474438 | 179.30193 | 29.598603 | 534.192761 | 220.09709
0.410947 | 42.888575 | 5.971706 | 1.855407 | 87.296314 | 56.941322 | 3.714582 | 140.209018 | 97.78069 | 7.432167 | 211.617329 | 138.616018 | 14.858389 | 340.045148 | 179.351991 | 29.731845 | 534.34183 | 220.14667
0.414448 | 43.321413 | 6.021678 | 1.863904 | 87.755363 | 56.991007 | 3.732265 | 140.220938 | 97.831485 | 7.466182 | 211.843279 | 138.66531 | 14.926432 | 339.918655 | 179.403324 | 29.870692 | 534.430833 | 220.197194
0.418018 | 43.745252 | 6.073658 | 1.872413 | 87.765728 | 57.040688 | 3.749604 | 140.687485 | 97.880691 | 7.499527 | 212.584252 | 138.714497 | 14.997118 | 340.415135 | 179.453653 | 30.00391 | 535.046279 | 220.246069
0.42166 | 43.794406 | 6.124831 | 1.880937 | 88.261534 | 57.091076 | 3.766267 | 140.826203 | 97.930049 | 7.533508 | 212.413406 | 138.766113 | 15.063759 | 341.262864 | 179.502663 | 30.139922 | 535.857562 | 220.296081
0.425297 | 43.885274 | 6.176756 | 1.889424 | 88.745975 | 57.140535 | 3.782923 | 140.87773 | 97.978993 | 7.568868 | 212.581784 | 138.816469 | 15.130402 | 341.756593 | 179.551797 | 30.2758 | 536.567489 | 220.345953
0.428866 | 43.584914 | 6.227577 | 1.897756 | 88.850122 | 57.189837 | 3.799597 | 141.052918 | 98.036748 | 7.602209 | 213.603651 | 138.866893 | 15.198377 | 342.243704 | 179.601754 | 30.409239 | 536.790208 | 220.395131
0.43237 | 43.921086 | 6.277837 | 1.906256 | 88.781481 | 57.240446 | 3.819327 | 141.380462 | 98.085786 | 7.63689 | 213.585816 | 138.91652 | 15.265015 | 342.56034 | 179.650869 | 30.545207 | 537.47852 | 220.44553
0.435865 | 44.308551 | 6.32767 | 1.914937 | 88.327319 | 57.290778 | 3.835994 | 141.854531 | 98.134732 | 7.670889 | 213.322046 | 138.966681 | 15.333004 | 342.910729 | 179.701609 | 30.681146 | 538.739505 | 220.496919
0.439437 | 44.357861 | 6.378913 | 1.923265 | 89.067326 | 57.339785 | 3.85265 | 141.728807 | 98.183827 | 7.704887 | 213.534357 | 139.017499 | 15.402417 | 343.070139 | 179.751956 | 30.822788 | 538.849366 | 220.54732
0.443006 | 44.499176 | 6.429623 | 1.93177 | 88.874375 | 57.389611 | 3.869313 | 141.718206 | 98.232864 | 7.739581 | 214.058955 | 139.067473 | 15.470427 | 343.46091 | 179.801939 | 30.958677 | 539.357617 | 220.59708
0.446576 | 44.614713 | 6.480704 | 1.940274 | 88.779233 | 57.439832 | 3.885978 | 141.98268 | 98.281757 | 7.772913 | 214.019515 | 139.118583 | 15.538456 | 343.360924 | 179.851882 | 31.09192 | 540.034038 | 220.646654
0.450148 | 44.916938 | 6.531776 | 1.948783 | 88.545467 | 57.492424 | 3.902632 | 142.795996 | 98.331219 | 7.808267 | 214.662258 | 139.168573 | 15.606417 | 344.107045 | 179.901835 | 31.227927 | 540.089967 | 220.696093
0.453717 | 45.166265 | 6.582749 | 1.957622 | 88.755979 | 57.541701 | 3.919634 | 142.667558 | 98.380814 | 7.842288 | 215.02584 | 139.218293 | 15.673036 | 344.619842 | 179.950857 | 31.361294 | 540.63432 | 220.750855
0.457288 | 45.010398 | 6.633814 | 1.965955 | 89.344342 | 57.590639 | 3.936313 | 142.512428 | 98.429833 | 7.87561 | 215.384295 | 139.267578 | 15.741321 | 344.955967 | 180.001393 | 31.510814 | 541.713763 | 220.799985
0.460857 | 45.652394 | 6.68475 | 1.974463 | 89.121382 | 57.640598 | 3.952971 | 142.632955 | 98.47876 | 7.909599 | 215.31316 | 139.317153 | 15.810417 | 345.41077 | 180.05187 | 31.644149 | 542.484379 | 220.848834
0.464426 | 46.095456 | 6.736352 | 1.982966 | 89.167612 | 57.690664 | 3.969637 | 142.88191 | 98.528611 | 7.942926 | 215.634246 | 139.366237 | 15.878448 | 345.602589 | 180.101867 | 31.777384 | 542.620413 | 220.898057
0.467999 | 46.159813 | 6.787081 | 1.991297 | 89.709896 | 57.740035 | 3.986647 | 143.000461 | 98.58094 | 7.976281 | 216.44268 | 139.415575 | 15.946465 | 346.129679 | 180.1517 | 31.910766 | 543.254076 | 220.947382
0.47157 | 46.464561 | 6.838725 | 1.999799 | 89.618173 | 57.789516 | 4.004326 | 143.34828 | 98.629741 | 8.01026 | 216.411849 | 139.465619 | 16.013079 | 346.901149 | 180.201259 | 32.046813 | 543.759874 | 220.997022
0.475211 | 46.455698 | 6.890978 | 2.008817 | 89.905416 | 57.842655 | 4.022012 | 143.208632 | 98.681968 | 8.046976 | 216.426188 | 139.519485 | 16.089238 | 347.072414 | 180.257111 | 32.201843 | 544.37681 | 221.053988
0.478848 | 46.488364 | 6.946763 | 2.017662 | 89.994908 | 57.894429 | 4.039695 | 143.558809 | 98.733723 | 8.083687 | 216.696274 | 139.573266 | 16.162721 | 347.560099 | 180.310485 | 32.348635 | 545.221072 | 221.107998
0.482979 | 46.374536 | 7.001549 | 2.026335 | 90.509043 | 57.946055 | 4.057377 | 143.675935 | 98.785833 | 8.11975 | 217.11786 | 139.626096 | 16.236128 | 347.983535 | 180.364503 | 32.495546 | 546.070211 | 221.161853
0.486548 | 46.146287 | 7.052112 | 2.03518 | 90.546166 | 57.997816 | 4.075061 | 144.061297 | 98.838383 | 8.156498 | 217.762954 | 139.680439 | 16.308245 | 348.340357 | 180.417622 | 32.642397 | 546.421268 | 221.215903
0.49019 | 46.364503 | 7.104033 | 2.044195 | 90.129592 | 58.050636 | 4.093086 | 144.401452 | 98.890746 | 8.192525 | 218.047988 | 139.73306 | 16.380322 | 349.01925 | 180.470592 | 32.792053 | 547.468973 | 221.27099
0.493758 | 46.456785 | 7.15468 | 2.053041 | 90.654135 | 58.102717 | 4.11179 | 144.635938 | 98.946554 | 8.228574 | 218.713538 | 139.786961 | 16.453725 | 349.361296 | 180.524798 | 32.938842 | 547.997539 | 221.325097
0.497259 | 46.095437 | 7.205152 | 2.061886 | 90.680763 | 58.154504 | 4.129818 | 144.906986 | 98.998916 | 8.265276 | 218.774674 | 139.840013 | 16.527219 | 349.876022 | 180.578537 | 33.085802 | 549.081941 | 221.379024
0.501049 | 46.51956 | 7.259107 | 2.070555 | 90.888662 | 58.205486 | 4.147497 | 144.506485 | 99.050939 | 8.301335 | 218.946501 | 139.893255 | 16.600635 | 350.530823 | 180.63254 | 33.249023 | 550.328008 | 221.439767
0.504609 | 46.556569 | 7.30965 | 2.079229 | 90.94868 | 58.256298 | 4.165189 | 144.754124 | 99.10294 | 8.337381 | 219.111392 | 139.946061 | 16.672757 | 351.157611 | 180.685544 | 33.406882 | 551.157289 | 221.500962
0.50825 | 46.626845 | 7.361818 | 2.087905 | 91.114852 | 58.307446 | 4.18286 | 145.581341 | 99.154943 | 8.373434 | 219.734901 | 139.999148 | 16.746209 | 351.3803 | 180.740145 | 33.567233 | 552.291547 | 221.557464
0.511751 | 46.562378 | 7.411798 | 2.09658 | 91.431227 | 58.358562 | 4.200896 | 145.253438 | 99.207979 | 8.409466 | 219.886305 | 140.052991 | 16.819752 | 352.023256 | 180.794533 | 33.719598 | 553.314088 | 221.61191
0.515251 | 47.024569 | 7.461789 | 2.10525 | 91.571214 | 58.409362 | 4.21891 | 145.202466 | 99.261525 | 8.446199 | 220.409772 | 140.10703 | 16.898518 | 352.508773 | 180.851754 | 33.871944 | 553.916323 | 221.668139
0.518819 | 46.781363 | 7.512883 | 2.114095 | 91.978643 | 58.461444 | 4.23694 | 145.877594 | 99.314039 | 8.482922 | 220.97427 | 140.161332 | 16.97609 | 353.332623 | 180.908594 | 34.021559 | 555.621418 | 221.722991
0.52239 | 47.819657 | 7.563691 | 2.122769 | 91.922154 | 58.512374 | 4.254638 | 146.121498 | 99.366258 | 8.523062 | 221.023587 | 140.219475 | 17.049512 | 353.749241 | 180.962504 | 34.171394 | 556.74651 | 221.778244
0.5261 | 47.284127 | 7.616816 | 2.131781 | 92.261132 | 58.565356 | 4.272651 | 146.324567 | 99.42033 | 8.559764 | 221.720532 | 140.273672 | 17.122908 | 354.380379 | 181.017848 | 34.323438 | 557.540823 | 221.833979
0.529599 | 46.951904 | 7.666636 | 2.140453 | 92.320874 | 58.616776 | 4.292066 | 146.577512 | 99.479241 | 8.596517 | 221.956525 | 140.327079 | 17.197727 | 355.414709 | 181.072887 | 34.473075 | 558.675291 | 221.900083
0.533101 | 47.089758 | 7.716856 | 2.149298 | 92.018755 | 58.668429 | 4.311086 | 146.780106 | 99.531766 | 8.632557 | 222.306542 | 140.380461 | 17.273927 | 355.769082 | 181.127403 | 34.655426 | 560.555216 | 221.955808
0.536601 | 47.237321 | 7.76688 | 2.158138 | 92.308199 | 58.720452 | 4.32878 | 146.988355 | 99.583826 | 8.669279 | 223.022002 | 140.434431 | 17.347363 | 356.289293 | 181.181691 | 34.804989 | 561.315286 | 222.010933
0.5401 | 47.262184 | 7.816843 | 2.166816 | 92.469285 | 58.771677 | 4.346458 | 146.967863 | 99.636001 | 8.705302 | 223.377496 | 140.487157 | 17.420786 | 357.089768 | 181.235657 | 34.954511 | 561.890186 | 222.066338
0.5436 | 47.277858 | 7.867522 | 2.175668 | 93.183399 | 58.823667 | 4.364125 | 147.313396 | 99.68777 | 8.741375 | 224.041913 | 140.540412 | 17.494313 | 357.789824 | 181.289766 | 35.104205 | 563.576598 | 222.121825
0.547172 | 47.789971 | 7.917968 | 2.184508 | 92.957559 | 58.875759 | 4.381829 | 147.464909 | 99.739859 | 8.777402 | 224.136635 | 140.593173 | 17.568331 | 359.143368 | 181.345254 | 35.256437 | 565.016099 | 222.177011
0.55074 | 47.883594 | 7.968954 | 2.193359 | 93.34386 | 58.927798 | 4.399851 | 147.915616 | 99.792783 | 8.81344 | 224.83743 | 140.64625 | 17.647933 | 360.137954 | 181.402516 | 35.406044 | 566.295221 | 222.232065
0.55424 | 47.888395 | 8.01879 | 2.202199 | 93.665878 | 58.979717 | 4.41754 | 148.025671 | 99.84477 | 8.851534 | 224.761998 | 140.702218 | 17.72547 | 361.420752 | 181.459541 | 35.555754 | 567.701215 | 222.287607
0.557742 | 48.296277 | 8.068771 | 2.211381 | 93.737495 | 59.034495 | 4.435214 | 148.432068 | 99.899224 | 8.887588 | 225.231416 | 140.755808 | 17.798922 | 362.193106 | 181.513656 | 35.70535 | 568.241036 | 222.343267
0.56131 | 48.302921 | 8.12009 | 2.220907 | 93.390745 | 59.090623 | 4.453573 | 148.737775 | 99.950761 | 8.924325 | 226.040129 | 140.809642 | 17.872362 | 363.094688 | 181.567503 | 35.868565 | 569.971871 | 222.402244
0.564881 | 48.512377 | 8.170776 | 2.229918 | 93.813252 | 59.144612 | 4.471264 | 149.002841 | 100.002986 | 8.9624 | 226.733287 | 140.86673 | 17.945828 | 363.804091 | 181.621713 | 36.020775 | 571.551126 | 222.458119
0.568454 | 49.364836 | 8.221809 | 2.2391 | 94.182258 | 59.197018 | 4.488938 | 148.976694 | 100.054958 | 9.00051 | 227.489958 | 140.921617 | 18.019267 | 364.408857 | 181.675646 | 36.170449 | 573.436799 | 222.512935
0.572019 | 49.723975 | 8.272669 | 2.247947 | 94.201476 | 59.248607 | 4.506629 | 149.374152 | 100.107032 | 9.037204 | 228.117536 | 140.975348 | 18.094061 | 365.600591 | 181.730451 | 36.320081 | 574.427046 | 222.567881
0.575591 | 50.076801 | 8.323729 | 2.256625 | 94.496283 | 59.299579 | 4.525001 | 149.540967 | 100.160828 | 9.073925 | 228.882179 | 141.02933 | 18.167494 | 366.508215 | 181.784593 | 36.472443 | 576.410531 | 222.624013
0.57916 | 50.040383 | 8.375265 | 2.265296 | 94.765518 | 59.350971 | 4.542679 | 149.229661 | 100.212787 | 9.110653 | 229.22541 | 141.083124 | 18.242333 | 367.482931 | 181.839836 | 36.621995 | 577.745286 | 222.678964
0.58273 | 49.574017 | 8.426102 | 2.27414 | 95.141721 | 59.402715 | 4.560365 | 149.392592 | 100.264944 | 9.147367 | 229.519256 | 141.137315 | 18.318539 | 368.745164 | 181.896647 | 36.771632 | 579.002626 | 222.734032
0.586305 | 49.8972 | 8.476777 | 2.282987 | 95.34727 | 59.454607 | 4.578387 | 149.847668 | 100.318393 | 9.184078 | 230.08965 | 141.191173 | 18.398752 | 369.816921 | 181.956324 | 36.921211 | 580.869771 | 222.790481
0.589801 | 50.127028 | 8.526697 | 2.291658 | 95.314523 | 59.505669 | 4.59642 | 150.098567 | 100.372488 | 9.221512 | 230.704508 | 141.246219 | 18.476298 | 371.000881 | 182.011603 | 37.087188 | 582.267875 | 222.850308
0.593302 | 50.294719 | 8.576978 | 2.300677 | 95.31849 | 59.558659 | 4.615116 | 150.557483 | 100.428508 | 9.258232 | 231.223571 | 141.300554 | 18.551096 | 371.832121 | 182.066568 | 37.24224 | 583.731159 | 222.906933
0.596872 | 49.783434 | 8.627701 | 2.309342 | 95.963882 | 59.609656 | 4.634164 | 151.03095 | 100.482433 | 9.294958 | 232.148149 | 141.354312 | 18.624503 | 372.749833 | 182.12099 | 37.391817 | 585.483374 | 222.962076
0.600372 | 50.49129 | 8.677784 | 2.318022 | 95.858937 | 59.660439 | 4.652179 | 151.414024 | 100.535649 | 9.331684 | 232.79441 | 141.409036 | 18.700702 | 374.41476 | 182.176832 | 37.541462 | 586.677207 | 223.017123
0.603941 | 51.066156 | 8.728779 | 2.326695 | 95.729409 | 59.71158 | 4.670202 | 151.746148 | 100.587843 | 9.371795 | 233.466075 | 141.467486 | 18.774179 | 374.821114 | 182.230773 | 37.691093 | 588.42828 | 223.071908
0.607583 | 51.055715 | 8.780695 | 2.335369 | 96.119778 | 59.762488 | 4.688234 | 151.723218 | 100.640854 | 9.409897 | 234.550557 | 141.523611 | 18.847555 | 375.857055 | 182.284488 | 37.843357 | 590.085787 | 223.127762
0.61115 | 50.883988 | 8.831824 | 2.344045 | 96.866207 | 59.813461 | 4.706257 | 151.930446 | 100.693844 | 9.446633 | 235.050872 | 141.57734 | 18.921027 | 376.556067 | 182.338559 | 37.993016 | 591.431055 | 223.183692
0.614653 | 50.855346 | 8.881766 | 2.352713 | 97.079401 | 59.86476 | 4.724289 | 152.3302 | 100.746739 | 9.484026 | 235.721864 | 141.632229 | 18.99447 | 377.234296 | 182.393162 | 38.145247 | 593.162836 | 223.240402
0.618152 | 51.164221 | 8.932018 | 2.361561 | 97.309147 | 59.916569 | 4.742989 | 152.315344 | 100.801802 | 9.520082 | 235.939701 | 141.685293 | 19.07472 | 378.415174 | 182.452116 | 38.311253 | 594.317123 | 223.300111
0.621722 | 51.483078 | 8.982983 | 2.370236 | 97.419002 | 59.967464 | 4.760659 | 153.190992 | 100.854323 | 9.556134 | 236.955629 | 141.738285 | 19.149566 | 379.199517 | 182.506941 | 38.47174 | 595.707217 | 223.358982
0.625294 | 51.575399 | 9.033829 | 2.379075 | 98.141832 | 60.019958 | 4.778698 | 153.014099 | 100.907185 | 9.592156 | 237.671137 | 141.791321 | 19.22433 | 380.442657 | 182.561552 | 38.62129 | 597.249183 | 223.413705
0.628863 | 51.892705 | 9.084905 | 2.387923 | 98.141423 | 60.071846 | 4.796724 | 153.513818 | 100.95997 | 9.628206 | 237.890491 | 141.844305 | 19.297776 | 381.463046 | 182.615642 | 38.773636 | 598.476859 | 223.469939
0.632433 | 51.696068 | 9.136161 | 2.396766 | 98.718381 | 60.123553 | 4.815089 | 153.432939 | 101.013962 | 9.664255 | 238.777167 | 141.897249 | 19.37121 | 382.130767 | 182.669537 | 38.923321 | 599.904806 | 223.524962
0.636004 | 51.805372 | 9.186805 | 2.405443 | 99.047114 | 60.17457 | 4.832764 | 154.311596 | 101.065853 | 9.701663 | 239.003044 | 141.952212 | 19.444634 | 383.455488 | 182.72436 | 39.072882 | 601.502132 | 223.579947
0.639504 | 52.032782 | 9.238626 | 2.414285 | 99.333819 | 60.226668 | 4.850799 | 154.447626 | 101.119359 | 9.739053 | 240.053811 | 142.007266 | 19.519492 | 384.614839 | 182.778581 | 39.222453 | 602.693011 | 223.639492
0.643213 | 51.98065 | 9.290686 | 2.422962 | 99.553485 | 60.277565 | 4.868819 | 154.273529 | 101.172932 | 9.775098 | 240.468953 | 142.062304 | 19.592908 | 385.303755 | 182.832699 | 39.391163 | 604.427764 | 223.697339
0.646855 | 52.05098 | 9.342611 | 2.431803 | 99.732497 | 60.329766 | 4.888902 | 154.686226 | 101.231348 | 9.815231 | 240.926753 | 142.119467 | 19.66642 | 386.66195 | 182.886599 | 39.54911 | 605.591557 | 223.755397
0.650423 | 52.111044 | 9.39613 | 2.440643 | 99.877925 | 60.382164 | 4.907251 | 155.30514 | 101.284937 | 9.8533 | 241.527089 | 142.175502 | 19.742544 | 387.638933 | 182.94316 | 39.69839 | 606.916116 | 223.810142
0.654693 | 52.530574 | 9.453859 | 2.449493 | 100.494504 | 60.434262 | 4.925273 | 155.639228 | 101.338078 | 9.890045 | 242.12629 | 142.229505 | 19.825535 | 388.374358 | 183.003888 | 39.850872 | 608.173752 | 223.865981
0.658264 | 52.883907 | 9.504969 | 2.459025 | 101.023948 | 60.490244 | 4.943297 | 155.733458 | 101.390948 | 9.926094 | 242.821377 | 142.282239 | 19.901715 | 389.72765 | 183.05997 | 40.000498 | 609.923534 | 223.921363
0.661835 | 52.504724 | 9.556248 | 2.468546 | 100.931093 | 60.546043 | 4.961325 | 156.210657 | 101.443801 | 9.962116 | 243.155805 | 142.335126 | 19.976495 | 390.18517 | 183.11476 | 40.150094 | 610.833549 | 223.975884
0.665474 | 52.586109 | 9.60782 | 2.477721 | 100.942114 | 60.599492 | 4.979352 | 156.644833 | 101.496885 | 9.999521 | 243.469099 | 142.390798 | 20.049905 | 391.453933 | 183.169928 | 40.302434 | 612.032307 | 224.031855
0.668975 | 52.473849 | 9.65785 | 2.486402 | 101.391918 | 60.650614 | 4.997391 | 156.797056 | 101.549912 | 10.036259 | 244.515048 | 142.444055 | 20.124756 | 392.742848 | 183.224932 | 40.452092 | 613.192835 | 224.088362
0.672473 | 53.151471 | 9.707793 | 2.495242 | 101.743687 | 60.702518 | 5.015402 | 157.164183 | 101.603032 | 10.072323 | 245.192527 | 142.497938 | 20.19957 | 393.803071 | 183.278611 | 40.617927 | 615.005399 | 224.148764
0.676045 | 53.384956 | 9.758812 | 2.503912 | 102.13998 | 60.753512 | 5.03411 | 157.564694 | 101.657948 | 10.109722 | 245.833775 | 142.552263 | 20.27436 | 394.253096 | 183.333806 | 40.775648 | 616.468423 | 224.206006
0.679617 | 53.055822 | 9.809835 | 2.512595 | 102.271686 | 60.804565 | 5.052129 | 157.530908 | 101.710934 | 10.145766 | 246.671683 | 142.605257 | 20.34778 | 395.306279 | 183.38778 | 40.92529 | 618.000651 | 224.261042
0.683116 | 53.042877 | 9.85983 | 2.521274 | 102.595367 | 60.855481 | 5.069817 | 158.165414 | 101.762828 | 10.181815 | 247.592345 | 142.658427 | 20.421263 | 395.916714 | 183.442028 | 41.077696 | 619.660061 | 224.317009
0.686618 | 53.594887 | 9.910079 | 2.529937 | 102.315418 | 60.906503 | 5.087849 | 158.734012 | 101.816186 | 10.21785 | 247.778227 | 142.711496 | 20.4947 | 396.945287 | 183.496676 | 41.232762 | 621.153279 | 224.374042
0.690186 | 53.944747 | 9.961011 | 2.538785 | 102.819411 | 60.95852 | 5.10587 | 158.922819 | 101.869307 | 10.258662 | 248.748164 | 142.774692 | 20.580453 | 397.712387 | 183.558818 | 41.382347 | 622.173437 | 224.429051
0.693826 | 54.421937 | 10.012806 | 2.547795 | 103.387826 | 61.011472 | 5.12393 | 160.041081 | 101.923402 | 10.299454 | 249.344385 | 142.831268 | 20.656516 | 398.973349 | 183.614437 | 41.531866 | 623.882382 | 224.483848
0.697467 | 54.770521 | 10.064794 | 2.556466 | 103.393762 | 61.063771 | 5.144639 | 160.063707 | 101.98354 | 10.33619 | 249.430344 | 142.885584 | 20.729953 | 399.790427 | 183.668378 | 41.681566 | 625.208104 | 224.539583
0.701108 | 55.006501 | 10.116807 | 2.56549 | 103.817182 | 61.115713 | 5.162985 | 159.986647 | 102.037079 | 10.374952 | 250.465025 | 142.942235 | 20.802058 | 400.52609 | 183.721436 | 41.831088 | 626.797715 | 224.595543
0.70468 | 55.437071 | 10.169698 | 2.574328 | 103.990475 | 61.167535 | 5.180684 | 160.031893 | 102.088984 | 10.411681 | 251.131234 | 142.99631 | 20.875495 | 401.977171 | 183.775552 | 41.994575 | 628.469198 | 224.658664
0.708387 | 55.701045 | 10.220772 | 2.583168 | 104.43715 | 61.219628 | 5.198361 | 160.07381 | 102.140963 | 10.447703 | 251.619551 | 143.049394 | 20.948955 | 402.990962 | 183.829664 | 42.154837 | 629.669982 | 224.712968
0.711956 | 55.369076 | 10.271758 | 2.592014 | 104.659951 | 61.271754 | 5.21605 | 160.561253 | 102.192968 | 10.484439 | 251.929934 | 143.103664 | 21.022429 | 403.442059 | 183.883837 | 42.304558 | 630.844581 | 224.768111
0.715456 | 55.355772 | 10.321814 | 2.60086 | 105.036711 | 61.323609 | 5.234062 | 161.089571 | 102.245747 | 10.521178 | 252.790163 | 143.157865 | 21.095859 | 404.44906 | 183.937557 | 42.454039 | 632.548052 | 224.823727
0.718954 | 55.665382 | 10.371948 | 2.609704 | 105.021843 | 61.375402 | 5.252105 | 161.188607 | 102.298998 | 10.557935 | 253.468767 | 143.212672 | 21.173381 | 405.362699 | 183.995167 | 42.60367 | 634.18419 | 224.878024
0.722458 | 55.651666 | 10.421934 | 2.618552 | 105.058884 | 61.427498 | 5.270121 | 161.699632 | 102.353461 | 10.598702 | 253.672894 | 143.271385 | 21.25908 | 407.049578 | 184.059829 | 42.753296 | 635.576684 | 224.932945
0.725954 | 55.488293 | 10.472234 | 2.627394 | 105.338451 | 61.479756 | 5.288475 | 162.342907 | 102.407177 | 10.636117 | 254.940734 | 143.326515 | 21.33525 | 407.304851 | 184.113678 | 42.902895 | 637.060777 | 224.98965
0.729556 | 55.651618 | 10.523297 | 2.63641 | 105.315871 | 61.532979 | 5.306852 | 162.187808 | 102.460074 | 10.672152 | 255.837543 | 143.379576 | 21.408702 | 408.626206 | 184.1678 | 43.071724 | 637.926414 | 225.052457
0.733097 | 56.104344 | 10.573894 | 2.645253 | 106.128811 | 61.585254 | 5.324536 | 162.795725 | 102.511847 | 10.708879 | 256.345853 | 143.43326 | 21.486334 | 409.231632 | 184.224808 | 43.229293 | 639.380969 | 225.108014
0.736667 | 56.141723 | 10.625111 | 2.654268 | 106.157052 | 61.638356 | 5.342558 | 163.312426 | 102.564932 | 10.744908 | 257.433793 | 143.48622 | 21.55967 | 410.71243 | 184.278552 | 43.37897 | 640.851588 | 225.162996
0.740238 | 55.8191 | 10.676217 | 2.664128 | 106.856945 | 61.696142 | 5.360579 | 163.734287 | 102.620107 | 10.780968 | 257.542632 | 143.539386 | 21.633078 | 411.390825 | 184.333813 | 43.528593 | 641.772067 | 225.217986
0.743808 | 56.611702 | 10.72698 | 2.673324 | 107.018284 | 61.750279 | 5.379284 | 164.3689 | 102.673998 | 10.817011 | 258.086734 | 143.592357 | 21.707909 | 412.361713 | 184.388082 | 43.680879 | 643.82453 | 225.274069
0.747447 | 56.292362 | 10.778958 | 2.682334 | 107.492928 | 61.802589 | 5.399012 | 164.53448 | 102.731514 | 10.853732 | 258.427227 | 143.646204 | 21.782706 | 413.102084 | 184.443176 | 43.833163 | 644.849158 | 225.330661
0.751018 | 56.209563 | 10.829894 | 2.691173 | 107.690775 | 61.854639 | 5.41772 | 164.614222 | 102.786094 | 10.890467 | 259.232805 | 143.701714 | 21.857555 | 414.131629 | 184.507315 | 43.985457 | 645.980788 | 225.386143
0.754587 | 56.730675 | 10.880795 | 2.700022 | 108.338541 | 61.906861 | 5.435744 | 165.113267 | 102.839587 | 10.929253 | 259.731726 | 143.757314 | 21.945945 | 415.092284 | 184.563118 | 44.135072 | 647.560331 | 225.441856
0.758158 | 56.452813 | 10.931936 | 2.708862 | 108.031337 | 61.958768 | 5.454445 | 165.528593 | 102.893892 | 10.966635 | 260.382194 | 143.812798 | 22.019379 | 416.0897 | 184.616545 | 44.298325 | 649.024396 | 225.503217
0.761728 | 56.516842 | 10.982874 | 2.717709 | 108.02494 | 62.010676 | 5.472131 | 165.743803 | 102.945865 | 11.003437 | 261.020785 | 143.87127 | 22.095551 | 416.941084 | 184.672644 | 44.453315 | 650.757406 | 225.558589
0.765228 | 56.512459 | 11.033141 | 2.72655 | 108.189507 | 62.062829 | 5.489809 | 165.958917 | 102.998371 | 11.043498 | 261.659945 | 143.925816 | 22.16899 | 417.888004 | 184.726708 | 44.603036 | 651.82978 | 225.6132
0.768798 | 56.214483 | 11.084124 | 2.735398 | 108.548865 | 62.114658 | 5.50818 | 166.46106 | 103.051995 | 11.080876 | 262.908801 | 143.980703 | 22.242479 | 419.053876 | 184.780803 | 44.752518 | 653.30621 | 225.66785
0.772368 | 56.475066 | 11.135209 | 2.74424 | 108.699435 | 62.166856 | 5.525855 | 166.592385 | 103.104484 | 11.117613 | 263.363388 | 144.035464 | 22.315897 | 420.065888 | 184.834777 | 44.904888 | 654.929995 | 225.723945
0.775937 | 56.132513 | 11.185919 | 2.753078 | 108.61862 | 62.218544 | 5.543889 | 166.705185 | 103.156918 | 11.154327 | 264.132975 | 144.088638 | 22.390686 | 420.828249 | 184.889849 | 45.0545 | 656.448344 | 225.778894
0.779508 | 56.519796 | 11.237126 | 2.761927 | 109.259707 | 62.270682 | 5.561577 | 167.396284 | 103.20879 | 11.190411 | 264.353884 | 144.141304 | 22.464163 | 421.180269 | 184.944004 | 45.206884 | 657.327714 | 225.835082
0.78308 | 57.283922 | 11.288679 | 2.77077 | 109.851206 | 62.322483 | 5.579601 | 168.336445 | 103.262112 | 11.226469 | 265.214553 | 144.194263 | 22.538967 | 422.78619 | 185.00002 | 45.356396 | 658.903894 | 225.890581
0.786717 | 57.336792 | 11.340473 | 2.779612 | 109.943665 | 62.374485 | 5.597624 | 168.474258 | 103.314955 | 11.262475 | 266.251687 | 144.247382 | 22.619165 | 423.387539 | 185.058226 | 45.506114 | 660.018109 | 225.947553
0.790367 | 56.797127 | 11.397204 | 2.788458 | 109.855783 | 62.426618 | 5.615648 | 168.64227 | 103.368145 | 11.298526 | 266.312825 | 144.3005 | 22.694049 | 424.535432 | 185.113167 | 45.672017 | 661.89659 | 226.006403
0.794629 | 57.025071 | 11.45352 | 2.797307 | 110.037021 | 62.479231 | 5.63478 | 169.148166 | 103.425047 | 11.334566 | 266.452791 | 144.353378 | 22.768803 | 425.597615 | 185.167726 | 45.824352 | 662.997982 | 226.062157
0.798199 | 57.327766 | 11.50404 | 2.80632 | 110.372299 | 62.531704 | 5.654762 | 168.742119 | 103.483422 | 11.370618 | 267.289168 | 144.406385 | 22.842255 | 426.219352 | 185.221669 | 45.973977 | 664.922813 | 226.117339
0.801768 | 57.631359 | 11.554911 | 2.815157 | 110.482073 | 62.587395 | 5.67312 | 168.764996 | 103.537426 | 11.406669 | 268.039789 | 144.4594 | 22.91574 | 427.173087 | 185.275872 | 46.123551 | 665.925524 | 226.172006
0.805339 | 57.716358 | 11.60675 | 2.824857 | 110.846604 | 62.641231 | 5.691492 | 168.974216 | 103.590957 | 11.444057 | 268.635731 | 144.514837 | 22.990507 | 428.354834 | 185.330714 | 46.270386 | 667.191788 | 226.22668
0.808981 | 57.406193 | 11.657925 | 2.834896 | 110.953965 | 62.700185 | 5.709167 | 169.193717 | 103.643877 | 11.484184 | 269.185514 | 144.573544 | 23.06538 | 428.789388 | 185.386463 | 46.420034 | 668.506064 | 226.280923
0.812547 | 57.424726 | 11.708829 | 2.844251 | 111.225994 | 62.75462 | 5.727531 | 170.314293 | 103.696884 | 11.522951 | 270.590106 | 144.630496 | 23.14009 | 429.874402 | 185.44077 | 46.569717 | 669.903991 | 226.336277
0.81605 | 57.688502 | 11.758808 | 2.853095 | 111.161706 | 62.80714 | 5.745571 | 170.553174 | 103.750141 | 11.559671 | 270.788257 | 144.684212 | 23.21353 | 430.673653 | 185.498479 | 46.719234 | 671.027412 | 226.392091
0.819621 | 58.002066 | 11.809887 | 2.861932 | 111.835533 | 62.858519 | 5.763576 | 170.995999 | 103.80554 | 11.596378 | 270.924558 | 144.738482 | 23.296484 | 431.362493 | 185.558804 | 46.888025 | 672.373064 | 226.453136
0.823188 | 57.664642 | 11.860838 | 2.870775 | 112.03027 | 62.91069 | 5.782288 | 171.110727 | 103.857993 | 11.632433 | 271.914188 | 144.791678 | 23.375387 | 433.112026 | 185.61386 | 47.040314 | 673.531982 | 226.509317
0.826761 | 57.354616 | 11.911899 | 2.879622 | 111.706818 | 62.962676 | 5.800313 | 171.726367 | 103.910911 | 11.669176 | 272.411025 | 144.845541 | 23.448857 | 433.534377 | 185.66795 | 47.189856 | 674.992824 | 226.563991
0.83026 | 57.632358 | 11.961857 | 2.888463 | 111.869054 | 63.014595 | 5.818337 | 172.252496 | 103.964171 | 11.705892 | 273.056869 | 144.899423 | 23.52227 | 434.503428 | 185.721896 | 47.339465 | 676.361824 | 226.619149
0.83376 | 58.221391 | 12.011928 | 2.897143 | 112.331264 | 63.065539 | 5.836357 | 172.3226 | 104.016951 | 11.741938 | 273.700154 | 144.952366 | 23.595759 | 434.941061 | 185.775714 | 47.491849 | 677.59219 | 226.675152
0.83733 | 58.137015 | 12.062914 | 2.905987 | 112.634813 | 63.117661 | 5.854047 | 172.332233 | 104.069233 | 11.777991 | 274.713216 | 145.005488 | 23.670567 | 436.169917 | 185.830652 | 47.646937 | 679.124456 | 226.732015
0.840902 | 58.313181 | 12.113802 | 2.914998 | 112.850679 | 63.170751 | 5.871727 | 172.765424 | 104.121624 | 11.81404 | 275.136491 | 145.058277 | 23.744016 | 437.368866 | 185.88465 | 47.799182 | 680.463134 | 226.787984
0.844471 | 58.491197 | 12.164838 | 2.924008 | 113.129985 | 63.224523 | 5.890101 | 172.588526 | 104.176483 | 11.850758 | 275.631134 | 145.112506 | 23.817452 | 437.666432 | 185.938962 | 47.948821 | 681.666982 | 226.844877
0.848111 | 58.579141 | 12.216908 | 2.933023 | 113.64533 | 63.276549 | 5.910168 | 173.138131 | 104.234441 | 11.887489 | 276.359142 | 145.170037 | 23.890922 | 438.343914 | 185.993162 | 48.117414 | 683.328453 | 226.906043
0.851679 | 58.313534 | 12.267773 | 2.94187 | 113.704757 | 63.328721 | 5.928529 | 173.472725 | 104.28816 | 11.928976 | 277.033201 | 145.231855 | 23.965705 | 439.423497 | 186.048716 | 48.277942 | 684.465499 | 226.964089
0.85518 | 58.689349 | 12.317716 | 2.950718 | 113.799138 | 63.380644 | 5.946554 | 173.754172 | 104.340914 | 11.96841 | 277.197781 | 145.285389 | 24.04864 | 440.502672 | 186.10886 | 48.430263 | 685.524984 | 227.020325
0.858749 | 58.839813 | 12.368874 | 2.959558 | 114.1293 | 63.432696 | 5.964574 | 174.385632 | 104.394193 | 12.004466 | 278.014494 | 145.338378 | 24.122125 | 441.282177 | 186.163701 | 48.5799 | 686.78772 | 227.075128
0.86232 | 59.102594 | 12.419683 | 2.968568 | 114.166373 | 63.486068 | 5.982944 | 174.921355 | 104.448142 | 12.040506 | 278.492429 | 145.391384 | 24.196927 | 442.206417 | 186.217697 | 48.732132 | 688.161689 | 227.131655
0.865889 | 59.387299 | 12.470964 | 2.977413 | 114.678997 | 63.538667 | 6.000953 | 175.546859 | 104.502426 | 12.077232 | 279.230382 | 145.44529 | 24.270377 | 443.088676 | 186.271709 | 48.884505 | 689.440612 | 227.187245
0.869462 | 59.235678 | 12.521994 | 2.986433 | 115.052016 | 63.591731 | 6.019329 | 176.185683 | 104.554999 | 12.113959 | 279.974688 | 145.499431 | 24.343807 | 444.207997 | 186.326316 | 49.034128 | 690.42234 | 227.242986
0.873029 | 59.494568 | 12.572735 | 2.996308 | 115.37708 | 63.649174 | 6.03735 | 176.105021 | 104.608111 | 12.14998 | 280.399767 | 145.552274 | 24.418626 | 445.327292 | 186.380782 | 49.19749 | 691.926355 | 227.302444
0.876741 | 59.058693 | 12.625841 | 3.00548 | 115.387479 | 63.702721 | 6.055374 | 176.630466 | 104.660986 | 12.18604 | 280.618384 | 145.605459 | 24.494797 | 445.748994 | 186.436807 | 49.349711 | 693.171023 | 227.358282
0.880451 | 59.361237 | 12.678837 | 3.014326 | 115.465241 | 63.754648 | 6.073401 | 176.355738 | 104.71404 | 12.223453 | 281.43602 | 145.660227 | 24.569611 | 447.179214 | 186.491727 | 49.501937 | 694.60816 | 227.413965
0.884025 | 59.460258 | 12.730657 | 3.023682 | 115.608425 | 63.809652 | 6.091424 | 176.449355 | 104.767027 | 12.259503 | 281.688848 | 145.713814 | 24.643014 | 448.1577 | 186.546264 | 49.651571 | 696.129023 | 227.469133
0.887593 | 59.737886 | 12.781141 | 3.032523 | 115.684975 | 63.861695 | 6.109098 | 176.472135 | 104.819215 | 12.296216 | 282.229005 | 145.768608 | 24.716484 | 449.082937 | 186.60514 | 49.801273 | 697.492563 | 227.5242
0.891162 | 59.945064 | 12.832072 | 3.041365 | 116.134508 | 63.913625 | 6.126793 | 177.213906 | 104.871148 | 12.337037 | 282.208398 | 145.828509 | 24.799437 | 449.830796 | 186.66088 | 49.95082 | 699.014399 | 227.579094
0.894732 | 59.673137 | 12.882923 | 3.050209 | 115.994792 | 63.965492 | 6.144817 | 178.036771 | 104.924697 | 12.374432 | 282.842368 | 145.882338 | 24.874282 | 450.519092 | 186.715865 | 50.100369 | 700.165102 | 227.634418
0.898304 | 59.797612 | 12.934 | 3.058886 | 115.968889 | 64.016527 | 6.165222 | 178.978121 | 104.9858 | 12.410483 | 283.664337 | 145.935461 | 24.947719 | 451.733064 | 186.769838 | 50.249968 | 701.368026 | 227.689065
0.901802 | 60.171265 | 12.984027 | 3.067564 | 116.764809 | 64.067516 | 6.184953 | 178.941663 | 105.043522 | 12.447231 | 284.532183 | 145.989645 | 25.021156 | 452.053533 | 186.823893 | 50.39973 | 702.890357 | 227.744407
0.905373 | 60.025799 | 13.034938 | 3.076575 | 117.379479 | 64.120624 | 6.203654 | 179.556312 | 105.097082 | 12.483914 | 285.280949 | 146.044103 | 25.097335 | 452.972562 | 186.879782 | 50.562937 | 704.083706 | 227.804488
0.908943 | 60.543257 | 13.085891 | 3.085417 | 117.777798 | 64.172654 | 6.222363 | 179.545348 | 105.152383 | 12.520667 | 286.112119 | 146.097417 | 25.170775 | 453.644291 | 186.933861 | 50.717995 | 705.265522 | 227.861192
0.912513 | 60.653116 | 13.137036 | 3.094429 | 117.775444 | 64.225899 | 6.240384 | 179.817948 | 105.205033 | 12.556703 | 286.246276 | 146.150287 | 25.244176 | 454.503819 | 186.98762 | 50.867555 | 706.274846 | 227.916177
0.916153 | 60.843374 | 13.189005 | 3.103278 | 118.293628 | 64.278144 | 6.258397 | 180.008943 | 105.258065 | 12.593392 | 286.665618 | 146.204401 | 25.317689 | 455.5413 | 187.041901 | 51.017157 | 708.119252 | 227.971119
0.919722 | 60.394054 | 13.240314 | 3.11263 | 118.118789 | 64.332572 | 6.276431 | 180.054758 | 105.310957 | 12.631553 | 287.436457 | 146.260749 | 25.392513 | 456.583205 | 187.097206 | 51.166796 | 708.913898 | 228.026202
0.923295 | 60.336658 | 13.291399 | 3.121471 | 118.567298 | 64.385076 | 6.294461 | 180.356293 | 105.364172 | 12.668248 | 288.173862 | 146.314891 | 25.465929 | 457.921996 | 187.153471 | 51.316397 | 710.757691 | 228.081019
0.926864 | 60.80487 | 13.342695 | 3.130488 | 118.812126 | 64.439879 | 6.31248 | 180.494139 | 105.416877 | 12.704956 | 288.395718 | 146.37224 | 25.548944 | 458.557052 | 187.21498 | 51.471428 | 712.08003 | 228.138074
0.930433 | 60.79962 | 13.396338 | 3.140359 | 118.986397 | 64.496001 | 6.330501 | 181.19613 | 105.469972 | 12.746457 | 289.160107 | 146.429881 | 25.626419 | 459.356502 | 187.268806 | 51.621089 | 713.43982 | 228.193334
0.934494 | 60.699835 | 13.45145 | 3.149714 | 119.208583 | 64.551276 | 6.348528 | 181.551708 | 105.522985 | 12.783157 | 290.117303 | 146.483462 | 25.699878 | 460.103692 | 187.322914 | 51.77066 | 715.149956 | 228.249549
0.938201 | 60.854823 | 13.506757 | 3.158893 | 119.396251 | 64.604756 | 6.366554 | 182.04405 | 105.577273 | 12.819231 | 290.831266 | 146.53638 | 25.773297 | 460.894237 | 187.376874 | 51.939264 | 715.857507 | 228.312066
0.941984 | 60.879315 | 13.558297 | 3.167735 | 119.276878 | 64.656608 | 6.385595 | 182.486712 | 105.633398 | 12.855273 | 290.996048 | 146.589413 | 25.846759 | 461.69557 | 187.430764 | 52.097145 | 717.345476 | 228.368328
0.945553 | 61.122181 | 13.608929 | 3.176581 | 119.59921 | 64.708721 | 6.404987 | 183.122867 | 105.68939 | 12.89131 | 291.989627 | 146.642517 | 25.922952 | 462.385003 | 187.487178 | 52.249336 | 718.189732 | 228.423981
0.949125 | 61.743731 | 13.659945 | 3.185599 | 119.96914 | 64.761729 | 6.423356 | 182.715792 | 105.743065 | 12.927348 | 292.46588 | 146.695351 | 25.999088 | 463.611817 | 187.542749 | 52.401755 | 719.23766 | 228.480187
0.952694 | 61.521422 | 13.711019 | 3.194435 | 120.743961 | 64.813618 | 6.44137 | 183.668433 | 105.795962 | 12.963387 | 292.741611 | 146.748484 | 26.072595 | 464.535852 | 187.597103 | 52.556781 | 720.826331 | 228.537167
0.956264 | 61.584189 | 13.761899 | 3.203282 | 120.749431 | 64.865738 | 6.459741 | 183.749574 | 105.850144 | 12.999446 | 293.393959 | 146.801593 | 26.14735 | 465.450423 | 187.65698 | 52.706382 | 721.485189 | 228.592404
0.959765 | 61.779431 | 13.811946 | 3.21212 | 120.464481 | 64.919516 | 6.477769 | 184.074197 | 105.903777 | 13.035486 | 293.88479 | 146.854459 | 26.230304 | 466.53619 | 187.712981 | 52.858701 | 722.891282 | 228.649215
0.963266 | 62.042749 | 13.861908 | 3.221649 | 120.47026 | 64.973646 | 6.495777 | 184.163278 | 105.95582 | 13.072218 | 294.468245 | 146.908568 | 26.303734 | 467.485225 | 187.770936 | 53.019261 | 724.089013 | 228.707824
0.966835 | 61.51932 | 13.912854 | 3.230503 | 120.693081 | 65.025897 | 6.513466 | 184.913175 | 106.00826 | 13.108261 | 295.029748 | 146.961338 | 26.382588 | 468.780223 | 187.824837 | 53.17427 | 725.672954 | 228.764119
0.970476 | 61.923247 | 13.965066 | 3.239338 | 121.012559 | 65.077875 | 6.53149 | 185.169777 | 106.060952 | 13.147034 | 295.369769 | 147.019641 | 26.456053 | 469.576465 | 187.878752 | 53.32376 | 726.462498 | 228.819099
0.974126 | 62.160565 | 14.01716 | 3.248182 | 121.559928 | 65.129925 | 6.549527 | 185.20044 | 106.114205 | 13.187145 | 295.772863 | 147.077966 | 26.529501 | 470.191773 | 187.932565 | 53.473497 | 727.879581 | 228.874056
0.977686 | 62.421749 | 14.068037 | 3.257369 | 122.047922 | 65.183689 | 6.567544 | 185.513535 | 106.167012 | 13.225918 | 296.945347 | 147.134385 | 26.602984 | 470.922616 | 187.987069 | 53.623025 | 729.191431 | 228.929233
0.981256 | 62.590311 | 14.119032 | 3.266211 | 122.054897 | 65.235874 | 6.585563 | 185.684693 | 106.220354 | 13.262633 | 297.552176 | 147.188535 | 26.676415 | 471.713628 | 188.04065 | 53.775431 | 730.382557 | 228.985062
0.984827 | 62.316159 | 14.170053 | 3.275056 | 122.066267 | 65.288293 | 6.603939 | 186.810522 | 106.274241 | 13.299348 | 298.152855 | 147.242323 | 26.7526 | 472.899891 | 188.096763 | 53.924967 | 731.732411 | 229.040263
0.988396 | 62.448283 | 14.221003 | 3.283898 | 122.270651 | 65.340204 | 6.621965 | 186.830783 | 106.329018 | 13.335407 | 298.255235 | 147.295673 | 26.826051 | 473.707898 | 188.157499 | 54.077304 | 733.299745 | 229.096709
0.991965 | 62.475215 | 14.27196 | 3.293599 | 122.558437 | 65.39683 | 6.642362 | 187.3037 | 106.387453 | 13.371452 | 298.925978 | 147.34935 | 26.917186 | 474.387424 | 188.217704 | 54.239997 | 734.680178 | 229.15627
0.995467 | 62.682121 | 14.322011 | 3.30329 | 122.961666 | 65.453986 | 6.660727 | 187.207492 | 106.441187 | 13.408179 | 299.817495 | 147.402585 | 26.990601 | 475.205154 | 188.271632 | 54.395621 | 735.992755 | 229.213174
0.999107 | 62.891222 | 14.37395 | 3.312134 | 122.814767 | 65.505735 | 6.678767 | 187.627747 | 106.494137 | 13.444914 | 300.14793 | 147.456466 | 27.064042 | 476.573894 | 188.325669 | 54.545209 | 737.306485 | 229.268122
1.002675 | 62.857823 | 14.425232 | 3.320976 | 122.877253 | 65.55771 | 6.696776 | 187.940703 | 106.547084 | 13.481629 | 300.765949 | 147.510476 | 27.137515 | 476.675008 | 188.379994 | 54.69484 | 738.933027 | 229.323292
1.006247 | 62.576369 | 14.476159 | 3.329822 | 123.76007 | 65.609723 | 6.714794 | 187.998888 | 106.599952 | 13.51767 | 301.183666 | 147.563962 | 27.210951 | 477.597161 | 188.433822 | 54.844425 | 739.797152 | 229.378258
1.009816 | 63.408187 | 14.526853 | 3.338667 | 123.8722 | 65.66154 | 6.733166 | 188.238771 | 106.654249 | 13.555078 | 301.633909 | 147.619643 | 27.284358 | 478.632607 | 188.487744 | 54.994002 | 741.225608 | 229.433249
1.013597 | 63.524472 | 14.581182 | 3.347509 | 123.76424 | 65.713698 | 6.751189 | 188.991183 | 106.707227 | 13.594536 | 302.35214 | 147.676893 | 27.360571 | 479.524396 | 188.543668 | 55.143636 | 742.587346 | 229.48837
1.017167 | 63.403568 | 14.63197 | 3.356352 | 124.328546 | 65.765667 | 6.769216 | 188.925942 | 106.760189 | 13.63193 | 302.624997 | 147.731633 | 27.435428 | 480.478308 | 188.599019 | 55.2933 | 743.479681 | 229.543628
1.020736 | 63.10203 | 14.682916 | 3.365191 | 124.636451 | 65.817693 | 6.787241 | 189.262345 | 106.813126 | 13.667995 | 303.400926 | 147.784506 | 27.508805 | 481.404378 | 188.657777 | 55.445936 | 744.865582 | 229.60082
1.024237 | 63.453367 | 14.733187 | 3.37404 | 124.618763 | 65.869655 | 6.805266 | 189.849451 | 106.866179 | 13.704779 | 303.598073 | 147.838444 | 27.594498 | 482.417526 | 188.715788 | 55.611529 | 746.636989 | 229.660371
1.027806 | 63.491597 | 14.78393 | 3.382882 | 124.518505 | 65.922272 | 6.823276 | 190.018722 | 106.919032 | 13.741408 | 304.398303 | 147.892422 | 27.669328 | 483.119833 | 188.770939 | 55.761125 | 748.21744 | 229.715222
1.031377 | 63.151986 | 14.834997 | 3.391729 | 124.890254 | 65.973662 | 6.841312 | 190.118357 | 106.972234 | 13.778178 | 304.849696 | 147.946617 | 27.748258 | 484.317932 | 188.828859 | 55.910753 | 748.83462 | 229.770179
1.034947 | 63.533995 | 14.886087 | 3.400573 | 125.023667 | 66.025849 | 6.859675 | 190.743374 | 107.030437 | 13.815562 | 305.679992 | 148.001658 | 27.824349 | 485.306058 | 188.885147 | 56.060363 | 749.840688 | 229.825123
1.038515 | 63.576391 | 14.937054 | 3.409589 | 125.282835 | 66.078695 | 6.880434 | 191.212909 | 107.087405 | 13.85226 | 306.478744 | 148.055285 | 27.901909 | 485.804661 | 188.941931 | 56.212752 | 751.319611 | 229.881177
1.042087 | 63.610202 | 14.988137 | 3.418605 | 125.895408 | 66.131692 | 6.898786 | 191.335774 | 107.141767 | 13.889005 | 306.678586 | 148.109608 | 27.978097 | 486.913774 | 188.99786 | 56.362256 | 752.314206 | 229.936171
1.04566 | 63.72753 | 15.039195 | 3.427441 | 125.826076 | 66.184036 | 6.91682 | 191.740882 | 107.194121 | 13.925736 | 307.433001 | 148.163704 | 28.052881 | 487.875067 | 189.055499 | 56.514795 | 753.807571 | 229.992234
1.049227 | 63.979334 | 15.09005 | 3.436287 | 126.212326 | 66.236157 | 6.934839 | 192.030111 | 107.246993 | 13.962459 | 307.94673 | 148.219358 | 28.133171 | 488.713233 | 189.11239 | 56.666961 | 755.550289 | 230.049118
1.052798 | 64.09199 | 15.141013 | 3.445305 | 126.656925 | 66.289316 | 6.952864 | 192.464059 | 107.30004 | 14.004655 | 308.641699 | 148.279965 | 28.210683 | 489.636676 | 189.169129 | 56.82475 | 756.867455 | 230.106563
1.056368 | 64.012655 | 15.1922 | 3.45432 | 126.433229 | 66.342641 | 6.970533 | 192.737991 | 107.352046 | 14.041386 | 308.433206 | 148.333337 | 28.285414 | 490.478414 | 189.224214 | 56.97984 | 758.271607 | 230.163345
1.060011 | 63.918757 | 15.244504 | 3.464357 | 126.605753 | 66.400967 | 6.988586 | 193.468173 | 107.405191 | 14.077391 | 308.703129 | 148.386463 | 28.358926 | 490.971325 | 189.277859 | 57.129387 | 758.833518 | 230.218152
1.063575 | 63.85501 | 15.296633 | 3.473713 | 126.768022 | 66.455983 | 7.007057 | 193.76597 | 107.459353 | 14.114125 | 310.044906 | 148.440595 | 28.432296 | 492.368291 | 189.332082 | 57.27895 | 760.470691 | 230.273422
1.067219 | 64.115313 | 15.348272 | 3.482555 | 126.581833 | 66.507634 | 7.024962 | 193.825658 | 107.512213 | 14.150164 | 310.544885 | 148.493387 | 28.505776 | 493.41756 | 189.385916 | 57.428612 | 762.205138 | 230.328171
1.071067 | 64.561881 | 15.403016 | 3.491395 | 127.132115 | 66.559646 | 7.042987 | 194.233155 | 107.565156 | 14.186888 | 310.928482 | 148.547438 | 28.579241 | 494.000577 | 189.439936 | 57.578221 | 763.196946 | 230.383285
1.074919 | 64.216461 | 15.457461 | 3.50024 | 126.979128 | 66.611712 | 7.060996 | 194.482746 | 107.618102 | 14.222956 | 311.535618 | 148.600598 | 28.652661 | 494.91737 | 189.493832 | 57.727798 | 764.308948 | 230.438299
1.078559 | 64.588466 | 15.509321 | 3.509083 | 127.000194 | 66.663684 | 7.079042 | 194.402022 | 107.671169 | 14.258978 | 312.172879 | 148.653334 | 28.726131 | 495.361058 | 189.54789 | 57.877415 | 765.571814 | 230.494588
1.082129 | 65.000395 | 15.559994 | 3.517937 | 127.468201 | 66.715788 | 7.096713 | 194.995869 | 107.723146 | 14.295702 | 313.023259 | 148.707416 | 28.799591 | 496.100604 | 189.60208 | 58.030762 | 766.560842 | 230.554685
1.085698 | 64.861912 | 15.611077 | 3.52677 | 127.575945 | 66.767576 | 7.114757 | 195.358788 | 107.776396 | 14.333801 | 313.666061 | 148.763826 | 28.873006 | 496.61624 | 189.656784 | 58.201167 | 768.160968 | 230.612205
1.089269 | 65.085593 | 15.663006 | 3.535616 | 127.676828 | 66.819872 | 7.133208 | 196.200886 | 107.837235 | 14.370503 | 313.613438 | 148.817962 | 28.953294 | 497.470096 | 189.715894 | 58.350676 | 769.07825 | 230.667394
1.092909 | 64.918578 | 15.714043 | 3.544455 | 128.149505 | 66.872116 | 7.154532 | 196.406407 | 107.893128 | 14.408595 | 314.385763 | 148.875062 | 29.029469 | 498.516982 | 189.77095 | 58.500329 | 770.370821 | 230.722132
1.09648 | 65.081502 | 15.764997 | 3.553474 | 128.867703 | 66.924761 | 7.172556 | 196.606636 | 107.946188 | 14.447357 | 314.737975 | 148.930591 | 29.102893 | 499.25562 | 189.824876 | 58.649922 | 771.53469 | 230.777045
1.09998 | 65.272777 | 15.815021 | 3.562326 | 128.850654 | 66.976799 | 7.19058 | 197.070638 | 107.999115 | 14.484091 | 315.584532 | 148.98471 | 29.17632 | 500.162302 | 189.878729 | 58.799542 | 772.984619 | 230.832223
1.10355 | 65.707259 | 15.866108 | 3.571161 | 128.584581 | 67.028798 | 7.208588 | 197.208769 | 108.052877 | 14.520813 | 315.801522 | 149.038469 | 29.251122 | 500.644482 | 189.934505 | 58.949143 | 773.85654 | 230.887357
1.107121 | 65.753056 | 15.917024 | 3.580007 | 128.493423 | 67.080765 | 7.226631 | 197.665061 | 108.105244 | 14.55685 | 316.52643 | 149.091357 | 29.327301 | 501.874214 | 189.989816 | 59.104288 | 775.296901 | 230.94426
1.110689 | 65.69551 | 15.968126 | 3.588846 | 128.973703 | 67.132944 | 7.244654 | 197.668271 | 108.158235 | 14.593587 | 317.343522 | 149.145642 | 29.403474 | 502.667542 | 190.04604 | 59.253819 | 776.703807 | 230.999941
1.114261 | 65.670655 | 16.019171 | 3.59788 | 128.9747 | 67.185988 | 7.262344 | 197.900058 | 108.210031 | 14.629618 | 318.034117 | 149.19846 | 29.476869 | 503.542923 | 190.101579 | 59.414194 | 777.581521 | 231.058905
1.117828 | 66.295348 | 16.070666 | 3.606707 | 129.176626 | 67.238197 | 7.280362 | 198.179838 | 108.263255 | 14.66567 | 318.207749 | 149.251472 | 29.553073 | 504.426346 | 190.158416 | 59.56932 | 779.050781 | 231.115317
1.121469 | 66.246023 | 16.122043 | 3.615727 | 129.483847 | 67.295411 | 7.298388 | 198.5552 | 108.316751 | 14.701707 | 318.620454 | 149.304434 | 29.636057 | 505.341099 | 190.217402 | 59.718919 | 780.439451 | 231.170195
1.125041 | 66.514524 | 16.172989 | 3.626094 | 129.901576 | 67.3536 | 7.316409 | 199.09185 | 108.369144 | 14.737764 | 319.329042 | 149.357607 | 29.712185 | 506.005807 | 190.273867 | 59.868623 | 781.92141 | 231.225254
1.128611 | 66.738275 | 16.224032 | 3.63546 | 130.138044 | 67.406929 | 7.334433 | 199.983779 | 108.422121 | 14.775163 | 319.684647 | 149.412452 | 29.788337 | 506.768795 | 190.32895 | 60.018154 | 782.719686 | 231.280454
1.132183 | 66.852698 | 16.275297 | 3.644298 | 130.296681 | 67.458955 | 7.352807 | 199.764178 | 108.476773 | 14.81189 | 320.249679 | 149.467805 | 29.861875 | 508.01999 | 190.382856 | 60.167783 | 784.255981 | 231.335261
1.13575 | 67.017618 | 16.325925 | 3.65314 | 130.576231 | 67.511221 | 7.371172 | 200.104051 | 108.532475 | 14.854065 | 320.931948 | 149.530181 | 29.93526 | 508.841257 | 190.436834 | 60.322802 | 785.658814 | 231.392055
1.139319 | 67.256161 | 16.377157 | 3.661985 | 130.911674 | 67.562703 | 7.391576 | 200.59503 | 108.590549 | 14.892161 | 321.378045 | 149.585099 | 30.011444 | 509.490463 | 190.493047 | 60.494349 | 786.70733 | 231.456163
1.14289 | 67.579606 | 16.427987 | 3.670828 | 130.734372 | 67.614792 | 7.410624 | 200.770098 | 108.646159 | 14.928882 | 321.845371 | 149.638489 | 30.084888 | 510.533385 | 190.547041 | 60.651975 | 787.775029 | 231.513646
1.146461 | 67.739167 | 16.478984 | 3.679674 | 130.859677 | 67.666764 | 7.42864 | 200.836628 | 108.699152 | 14.966967 | 322.380315 | 149.694493 | 30.158349 | 511.586076 | 190.601337 | 60.80431 | 788.836876 | 231.569793
1.150032 | 67.439653 | 16.52998 | 3.688517 | 131.007653 | 67.718737 | 7.446654 | 200.859739 | 108.753678 | 15.002992 | 323.101393 | 149.747475 | 30.233125 | 512.466725 | 190.65636 | 60.95671 | 790.242576 | 231.625234
1.153601 | 67.246298 | 16.58109 | 3.697531 | 131.121797 | 67.7718 | 7.465032 | 201.699383 | 108.806213 | 15.039056 | 323.755463 | 149.801715 | 30.314774 | 513.500445 | 190.716235 | 61.106221 | 791.48853 | 231.680574
1.15717 | 67.583545 | 16.633743 | 3.706552 | 131.283198 | 67.82481 | 7.483045 | 201.990395 | 108.859055 | 15.076464 | 324.525341 | 149.855511 | 30.389588 | 514.235505 | 190.771326 | 61.258597 | 792.882864 | 231.736195
1.160811 | 67.322802 | 16.684113 | 3.715386 | 131.538606 | 67.876709 | 7.501077 | 202.230184 | 108.91211 | 15.113179 | 325.009896 | 149.909675 | 30.464386 | 514.545041 | 190.825878 | 61.408139 | 793.940801 | 231.791338
1.164381 | 67.434921 | 16.735072 | 3.724292 | 131.909845 | 67.931739 | 7.519096 | 202.643568 | 108.965042 | 15.149227 | 325.818571 | 149.962575 | 30.537814 | 515.471109 | 190.879904 | 61.557699 | 795.24754 | 231.846577
1.167949 | 67.474581 | 16.786083 | 3.733583 | 132.51192 | 67.983948 | 7.536785 | 203.120489 | 109.017107 | 15.185278 | 325.890105 | 150.015565 | 30.611277 | 516.411893 | 190.933904 | 61.718311 | 796.829793 | 231.90592
1.171521 | 67.929346 | 16.837043 | 3.742438 | 132.530626 | 68.036266 | 7.554809 | 203.584675 | 109.070071 | 15.221966 | 326.512448 | 150.071848 | 30.684751 | 517.433693 | 190.988626 | 61.873249 | 797.813064 | 231.962343
1.175091 | 68.309331 | 16.888255 | 3.751448 | 132.759012 | 68.089384 | 7.572834 | 203.996275 | 109.123129 | 15.264174 | 326.625832 | 150.131955 | 30.75953 | 517.905 | 191.044007 | 62.022919 | 799.05466 | 232.018641
1.178661 | 68.244791 | 16.939104 | 3.760459 | 132.588387 | 68.143473 | 7.590867 | 204.185872 | 109.177403 | 15.301561 | 327.286489 | 150.186557 | 30.835727 | 518.728504 | 191.098968 | 62.175297 | 800.232995 | 232.07325
1.182232 | 68.554626 | 16.990203 | 3.7705 | 133.125043 | 68.201218 | 7.609217 | 204.382662 | 109.23122 | 15.337611 | 327.863539 | 150.239577 | 30.909085 | 519.710595 | 191.154612 | 62.324825 | 801.818513 | 232.128402
1.185802 | 68.738871 | 17.041159 | 3.779512 | 133.395912 | 68.25385 | 7.629636 | 204.672328 | 109.292803 | 15.373634 | 328.26345 | 150.292409 | 30.996214 | 520.147423 | 191.217698 | 62.474421 | 802.719438 | 232.183044
1.189441 | 68.641238 | 17.093135 | 3.788356 | 133.179159 | 68.305692 | 7.649037 | 204.733044 | 109.347417 | 15.41038 | 328.902803 | 150.346602 | 31.072346 | 520.682237 | 191.272883 | 62.621387 | 804.048213 | 232.237024
1.193011 | 68.399081 | 17.1444 | 3.797201 | 133.101671 | 68.357822 | 7.667383 | 204.963312 | 109.401696 | 15.447102 | 329.645836 | 150.400555 | 31.148502 | 522.260133 | 191.32891 | 62.7682 | 805.267194 | 232.291056
1.196582 | 68.315281 | 17.195339 | 3.806046 | 133.701991 | 68.409935 | 7.685411 | 205.460462 | 109.454092 | 15.48409 | 329.874923 | 150.454969 | 31.223363 | 522.796289 | 191.384079 | 62.920578 | 806.465402 | 232.348085
1.200153 | 68.472411 | 17.246118 | 3.81506 | 134.117219 | 68.462883 | 7.703432 | 205.536798 | 109.506949 | 15.521903 | 330.728096 | 150.51035 | 31.298168 | 523.35731 | 191.438883 | 63.086448 | 808.033633 | 232.408583
1.203722 | 68.312335 | 17.297529 | 3.823901 | 134.079769 | 68.515755 | 7.721452 | 206.01407 | 109.560321 | 15.557987 | 330.983847 | 150.563489 | 31.371589 | 524.099922 | 191.492804 | 63.241482 | 808.706155 | 232.465407
1.207365 | 68.799403 | 17.350525 | 3.832913 | 133.810859 | 68.568013 | 7.739478 | 206.330657 | 109.613236 | 15.593992 | 331.722756 | 150.617438 | 31.447725 | 525.246478 | 191.550585 | 63.391151 | 809.775955 | 232.52014
1.211001 | 68.96366 | 17.402787 | 3.841758 | 133.874894 | 68.619881 | 7.757837 | 207.136397 | 109.667107 | 15.631445 | 332.022771 | 150.676575 | 31.5239 | 526.157364 | 191.605462 | 63.540839 | 810.420447 | 232.575435
1.214993 | 69.093936 | 17.458296 | 3.850609 | 134.507662 | 68.671823 | 7.775869 | 206.923294 | 109.720291 | 15.673561 | 332.795299 | 150.734972 | 31.598708 | 526.905734 | 191.661113 | 63.69046 | 811.31386 | 232.630309
1.218774 | 69.500019 | 17.51212 | 3.859619 | 134.855056 | 68.724913 | 7.793889 | 207.367289 | 109.773301 | 15.711005 | 333.543158 | 150.788782 | 31.681693 | 527.958851 | 191.721301 | 63.839974 | 812.68271 | 232.685266
1.222343 | 69.601239 | 17.563704 | 3.868467 | 134.989272 | 68.776878 | 7.81193 | 208.11165 | 109.826589 | 15.747694 | 333.903323 | 150.842664 | 31.757843 | 528.805704 | 191.777079 | 63.989627 | 814.124073 | 232.740383
1.225984 | 69.518578 | 17.615062 | 3.877477 | 135.429802 | 68.829902 | 7.830011 | 208.078881 | 109.882343 | 15.783752 | 334.438379 | 150.89552 | 31.831292 | 529.783712 | 191.830853 | 63.999474 | 815.280971 | 232.797865
1.229553 | 69.449887 | 17.666063 | 3.88632 | 135.748513 | 68.881801 | 7.850348 | 208.289813 | 109.939514 | 15.819802 | 334.911857 | 150.948603 | 31.904726 | 530.629056 | 191.884737 | 63.994583 | 815.502972 | 232.797866
1.233056 | 69.50477 | 17.716013 | 3.895334 | 135.177638 | 68.934884 | 7.869055 | 208.911027 | 109.994363 | 15.855822 | 335.550738 | 151.001711 | 31.978167 | 530.893604 | 191.938904 | 63.994583 | 816.467168 | 232.850337
1.236621 | 69.749374 | 17.767858 | 3.904352 | 135.673082 | 68.988416 | 7.887419 | 209.481642 | 110.047981 | 15.891888 | 335.680593 | 151.05444 | 31.999474 | 531.228506 | 191.992868 | 63.994583 | 816.475753 | 232.899352
1.240261 | 69.733342 | 17.818991 | 3.913187 | 135.552469 | 69.041761 | 7.905435 | 209.753164 | 110.101228 | 15.928614 | 335.934056 | 151.108549 | 31.994583 | 532.289063 | 191.992872 | 63.994583 | 816.664095 | 232.947316
1.243764 | 69.789269 | 17.86911 | 3.922546 | 135.810023 | 69.09951 | 7.923468 | 210.530275 | 110.15427 | 15.964665 | 336.874811 | 151.161542 | 31.994583 | 531.914072 | 192.043786 | 63.994583 | 817.097467 | 232.996334
1.247403 | 69.900068 | 17.921055 | 3.932236 | 135.624016 | 69.152132 | 7.941481 | 210.31798 | 110.207106 | 15.999474 | 337.593453 | 151.215675 | 31.994583 | 532.570972 | 192.092799 | 63.994583 | 817.346904 | 233.045359
1.250977 | 69.599042 | 17.972111 | 3.941255 | 135.589804 | 69.205094 | 7.95951 | 210.587126 | 110.260236 | 15.994583 | 337.923474 | 151.215676 | 31.994583 | 532.988499 | 192.141788 | 63.994583 | 817.70214 | 233.095378
1.254544 | 69.945013 | 18.023147 | 3.950102 | 136.330857 | 69.256919 | 7.977538 | 210.691183 | 110.313169 | 15.994583 | 338.554004 | 151.265931 | 31.994583 | 533.342259 | 192.190768 | 63.994583 | 817.905442 | 233.144346
1.258184 | 70.278335 | 18.075057 | 3.958944 | 136.269986 | 69.308916 | 7.995561 | 211.157992 | 110.366281 | 15.994583 | 338.566918 | 151.314921 | 31.994583 | 533.610379 | 192.240791 | 63.994583 | 818.45169 | 233.1944
1.261755 | 70.70162 | 18.126074 | 3.967789 | 136.490826 | 69.361432 | 7.999474 | 211.176928 | 110.419556 | 15.994583 | 338.915409 | 151.363914 | 31.994583 | 533.995648 | 192.289792 | 63.994583 | 818.70362 | 233.247332
1.265325 | 70.875569 | 18.177264 | 3.976802 | 136.876128 | 69.413876 | 7.994583 | 211.95616 | 110.419557 | 15.994583 | 339.361903 | 151.41495 | 31.994583 | 534.184684 | 192.337799 | 63.994583 | 819.252338 | 233.295326
1.268894 | 70.569131 | 18.228128 | 3.985642 | 137.202815 | 69.466025 | 7.994583 | 211.574071 | 110.474296 | 15.994583 | 339.243757 | 151.463951 | 31.994583 | 534.257624 | 192.386834 | 63.994583 | 819.310516 | 233.345362
1.272465 | 70.997607 | 18.278978 | 3.994485 | 137.342608 | 69.517868 | 7.994583 | 212.257622 | 110.524289 | 15.994583 | 339.538457 | 151.512937 | 31.994583 | 534.875332 | 192.435799 | 63.994583 | 819.526887 | 233.394315
1.276105 | 71.082015 | 18.331152 | 3.999474 | 136.540128 | 69.571808 | 7.994583 | 212.202988 | 110.573278 | 15.994583 | 339.424756 | 151.561939 | 31.994583 | 534.689685 | 192.486804 | 63.994583 | 819.755211 | 233.443406
1.279675 | 70.913141 | 18.382267 | 3.994583 | 136.807629 | 69.571808 | 7.994583 | 212.13289 | 110.623321 | 15.994583 | 339.63736 | 151.610972 | 31.994583 | 534.62558 | 192.535821 | 63.994583 | 819.588459 | 233.493409
1.283246 | 70.920813 | 18.43327 | 3.994583 | 136.70324 | 69.622195 | 7.994583 | 212.556207 | 110.672291 | 15.994583 | 339.844006 | 151.659993 | 31.994583 | 534.591281 | 192.583832 | 63.994583 | 819.653667 | 233.543375
1.286816 | 71.179355 | 18.484102 | 3.994583 | 137.052821 | 69.672259 | 7.994583 | 212.934175 | 110.718304 | 15.994583 | 340.213989 | 151.710986 | 31.994583 | 535.078069 | 192.632813 | 63.994583 | 819.998206 | 233.599385
1.290385 | 71.369486 | 18.535182 | 3.994583 | 137.149529 | 69.721237 | 7.994583 | 213.130213 | 110.767324 | 15.994583 | 340.209341 | 151.759968 | 31.994583 | 535.018406 | 192.681807 | 63.994583 | 820.380566 | 233.648374
1.293954 | 71.428851 | 18.586314 | 3.994583 | 137.58815 | 69.770246 | 7.994583 | 213.071232 | 110.817451 | 15.994583 | 340.161431 | 151.808961 | 31.994583 | 535.263351 | 192.730832 | 63.994583 | 820.340087 | 233.699367
1.297525 | 71.577437 | 18.637128 | 3.994583 | 137.231789 | 69.81824 | 7.994583 | 213.114306 | 110.866678 | 15.994583 | 340.103727 | 151.861956 | 31.994583 | 535.377588 | 192.779822 | 63.994583 | 820.360073 | 233.748401
1.301097 | 71.915221 | 18.688078 | 3.994583 | 137.295281 | 69.867239 | 7.994583 | 212.94811 | 110.924297 | 15.994583 | 340.551279 | 151.910975 | 31.994583 | 536.053486 | 192.827822 | 63.994583 | 820.953008 | 233.797404
1.304665 | 71.838153 | 18.73933 | 3.994583 | 137.502834 | 69.915256 | 7.994583 | 213.19707 | 110.9733 | 15.994583 | 340.453691 | 151.963968 | 31.994583 | 536.089584 | 192.876844 | 63.994583 | 821.130884 | 233.846349
1.308235 | 71.538819 | 18.790358 | 3.994583 | 137.246332 | 69.964247 | 7.994583 | 213.195001 | 111.026301 | 15.994583 | 341.03382 | 152.014952 | 31.994583 | 536.031128 | 192.925829 | 63.994583 | 821.15726 | 233.897378
1.311805 | 71.743718 | 18.841022 | 3.994583 | 137.328447 | 70.012218 | 7.994583 | 213.044842 | 111.074278 | 15.994583 | 341.031566 | 152.063932 | 31.994583 | 536.229879 | 192.974832 | 63.994583 | 820.965767 | 233.9464
1.315376 | 72.102285 | 18.892251 | 3.994583 | 137.338554 | 70.061272 | 7.994583 | 213.421171 | 111.124312 | 15.994583 | 341.27273 | 152.113978 | 31.994583 | 536.393142 | 193.023821 | 63.994583 | 821.339092 | 233.995373
1.319018 | 72.175249 | 18.944419 | 3.994583 | 137.517643 | 70.109249 | 7.994583 | 213.017988 | 111.174335 | 15.994583 | 340.882498 | 152.162956 | 31.994583 | 536.560098 | 193.072801 | 63.994583 | 821.685006 | 234.044399
1.322656 | 72.262383 | 18.996505 | 3.994583 | 137.697846 | 70.157221 | 7.994583 | 213.175771 | 111.224358 | 15.994583 | 341.295565 | 152.211944 | 31.994583 | 536.53594 | 193.120812 | 63.994583 | 821.831699 | 234.095397
1.326226 | 72.858906 | 19.048174 | 3.994583 | 137.457547 | 70.206243 | 7.994583 | 213.501301 | 111.273318 | 15.994583 | 341.352218 | 152.260971 | 31.994583 | 536.443941 | 193.168813 | 63.994583 | 821.535484 | 234.144398
1.329865 | 72.759458 | 19.10073 | 3.994583 | 137.61711 | 70.256268 | 7.994583 | 213.593286 | 111.322358 | 15.994583 | 341.185948 | 152.310029 | 31.994583 | 536.736764 | 193.216826 | 63.994583 | 821.826699 | 234.195395
1.333506 | 72.787937 | 19.15421 | 3.994583 | 137.560438 | 70.305255 | 7.994583 | 213.397885 | 111.375374 | 15.994583 | 340.794978 | 152.36296 | 31.994583 | 536.941373 | 193.264839 | 63.994583 | 822.228614 | 234.245414
1.337707 | 73.114036 | 19.211679 | 3.994583 | 137.915073 | 70.353267 | 7.994583 | 213.143522 | 111.426611 | 15.994583 | 341.225744 | 152.411948 | 31.994583 | 537.267561 | 193.313845 | 63.994583 | 822.608334 | 234.297411
1.341417 | 73.457452 | 19.264265 | 3.994583 | 137.6002 | 70.401276 | 7.994583 | 213.608202 | 111.475338 | 15.994583 | 341.636156 | 152.460984 | 31.994583 | 537.045268 | 193.362847 | 63.994583 | 822.24481 | 234.346389
1.344988 | 73.819227 | 19.315244 | 3.994583 | 137.628423 | 70.450259 | 7.994583 | 213.734146 | 111.525323 | 15.994583 | 342.082963 | 152.509995 | 31.994583 | 537.054613 | 193.411818 | 63.994583 | 822.458448 | 234.395408
1.348558 | 73.246219 | 19.366238 | 3.994583 | 138.42671 | 70.498244 | 7.994583 | 213.436111 | 111.57432 | 15.994583 | 341.726722 | 152.559998 | 31.994583 | 537.229064 | 193.459826 | 63.994583 | 822.362542 | 234.444406
1.352126 | 73.476857 | 19.418592 | 3.994583 | 138.097816 | 70.547279 | 7.994583 | 213.700956 | 111.625327 | 15.994583 | 341.998553 | 152.609986 | 31.994583 | 537.683687 | 193.508843 | 63.994583 | 822.91547 | 234.496411
1.355767 | 73.630585 | 19.469132 | 3.994583 | 138.076571 | 70.597265 | 7.994583 | 213.90661 | 111.675292 | 15.994583 | 341.589328 | 152.660034 | 31.994583 | 537.723085 | 193.557796 | 63.994583 | 822.573917 | 234.545414
1.359337 | 73.922941 | 19.520143 | 3.994583 | 138.192276 | 70.646266 | 7.994583 | 213.769162 | 111.72632 | 15.994583 | 341.56434 | 152.71298 | 31.994583 | 537.518801 | 193.606841 | 63.994583 | 822.968086 | 234.596404
1.362909 | 73.76673 | 19.571115 | 3.994583 | 137.709448 | 70.694301 | 7.994583 | 214.11759 | 111.775333 | 15.994583 | 342.024503 | 152.761967 | 31.994583 | 537.846983 | 193.655847 | 63.994583 | 823.311925 | 234.645412
1.36648 | 74.274992 | 19.622126 | 3.994583 | 137.914445 | 70.743268 | 7.994583 | 213.614251 | 111.825324 | 15.994583 | 342.104233 | 152.810995 | 31.994583 | 538.152174 | 193.710857 | 63.994583 | 823.589416 | 234.695389
1.370046 | 74.016048 | 19.67355 | 3.994583 | 137.955489 | 70.794285 | 7.994583 | 213.62023 | 111.87433 | 15.994583 | 342.104807 | 152.863988 | 31.994583 | 537.984683 | 193.75984 | 63.994583 | 823.696767 | 234.74542
1.37369 | 73.942997 | 19.725049 | 3.994583 | 138.048373 | 70.843292 | 7.994583 | 213.862307 | 111.924331 | 15.994583 | 341.860168 | 152.912987 | 31.994583 | 537.841043 | 193.808844 | 63.994583 | 823.581987 | 234.795404
1.37726 | 74.132732 | 19.776585 | 3.994583 | 138.265235 | 70.897284 | 7.994583 | 213.778625 | 111.973339 | 15.994583 | 342.063457 | 152.961997 | 31.994583 | 537.96375 | 193.858855 | 63.994583 | 823.814399 | 234.844424
1.380828 | 74.298142 | 19.827174 | 3.994583 | 138.195294 | 70.94629 | 7.994583 | 213.641421 | 112.024381 | 15.994583 | 342.567046 | 153.013 | 31.994583 | 538.088078 | 193.907846 | 63.994583 | 823.592038 | 234.895438
1.3844 | 74.221716 | 19.878236 | 3.994583 | 138.193053 | 70.997274 | 7.994583 | 214.049415 | 112.074393 | 15.994583 | 342.586145 | 153.062028 | 31.994583 | 538.341625 | 193.957828 | 63.994583 | 824.127421 | 234.945431
1.387971 | 74.27819 | 19.929185 | 3.994583 | 138.441327 | 71.046293 | 7.994583 | 214.270578 | 112.124319 | 15.994583 | 342.366942 | 153.115016 | 31.994583 | 537.58628 | 194.00888 | 63.994583 | 823.429938 | 234.997402
1.39154 | 74.524533 | 19.980156 | 3.994583 | 139.434277 | 71.096277 | 7.994583 | 213.885152 | 112.174338 | 15.994583 | 342.616172 | 153.163998 | 31.994583 | 537.812324 | 194.058831 | 63.994583 | 823.487746 | 235.047428
1.395182 | 74.662781 | 20.03234 | 3.994583 | 139.643337 | 71.145272 | 7.994583 | 214.108469 | 112.225358 | 15.994583 | 342.737372 | 153.212995 | 31.994583 | 538.103664 | 194.107843 | 63.994583 | 823.566467 | 235.096409
1.398749 | 74.286057 | 20.083293 | 3.994583 | 140.021586 | 71.194264 | 7.994583 | 214.340842 | 112.274368 | 15.994583 | 342.639954 | 153.26202 | 31.994583 | 538.085056 | 194.15687 | 63.994583 | 823.742362 | 235.14542
1.402319 | 74.539814 | 20.13435 | 3.994583 | 140.87808 | 71.244318 | 7.994583 | 214.649214 | 112.32535 | 15.994583 | 342.820637 | 153.312015 | 31.994583 | 538.046786 | 194.20987 | 63.994583 | 824.031849 | 235.19544
1.405889 | 75.084257 | 20.185096 | 3.994583 | 141.505357 | 71.293353 | 7.994583 | 214.453378 | 112.374348 | 15.994583 | 342.685249 | 153.361043 | 31.994583 | 538.622771 | 194.258864 | 63.994583 | 824.276491 | 235.244422
1.409459 | 75.227946 | 20.236139 | 3.994583 | 141.418974 | 71.343298 | 7.994583 | 214.157157 | 112.425344 | 15.994583 | 342.766915 | 153.412023 | 31.994583 | 538.432557 | 194.307876 | 63.994583 | 824.632549 | 235.299425
1.413099 | 74.86105 | 20.288316 | 3.994583 | 141.63491 | 71.39335 | 7.994583 | 214.705921 | 112.47437 | 15.994583 | 343.149888 | 153.46099 | 31.994583 | 538.88687 | 194.35784 | 63.994583 | 824.885198 | 235.348429
1.41667 | 75.085212 | 20.339362 | 3.994583 | 141.810412 | 71.443334 | 7.994583 | 214.634428 | 112.524382 | 15.994583 | 342.623392 | 153.511032 | 31.994583 | 538.565247 | 194.406914 | 63.994583 | 824.526993 | 235.396453
1.420239 | 75.711701 | 20.390173 | 3.994583 | 142.086764 | 71.499321 | 7.994583 | 214.551933 | 112.57637 | 15.994583 | 342.879042 | 153.563056 | 31.994583 | 538.695664 | 194.456859 | 63.994583 | 824.321519 | 235.445437
1.423811 | 75.483596 | 20.441166 | 3.994583 | 141.246955 | 71.548286 | 7.994583 | 214.307497 | 112.625368 | 15.994583 | 343.016926 | 153.611993 | 31.994583 | 538.287313 | 194.508951 | 63.994583 | 824.489089 | 235.495449
1.42745 | 75.633752 | 20.493074 | 3.994583 | 141.265589 | 71.5963 | 7.994583 | 214.399718 | 112.674377 | 15.994583 | 343.478277 | 153.663028 | 31.994583 | 538.559063 | 194.557852 | 63.994583 | 824.565477 | 235.546441
1.43109 | 75.599534 | 20.545498 | 3.994583 | 141.872612 | 71.646304 | 7.994583 | 214.950659 | 112.727405 | 15.994583 | 343.192069 | 153.712015 | 31.994583 | 538.963944 | 194.606888 | 63.994583 | 824.72688 | 235.595432
1.434659 | 76.323916 | 20.597163 | 3.994583 | 142.406823 | 71.695299 | 7.994583 | 214.713264 | 112.776364 | 15.994583 | 343.1429 | 153.761049 | 31.994583 | 538.762149 | 194.6559 | 63.994583 | 824.338601 | 235.644453
1.438299 | 76.123727 | 20.651942 | 3.994583 | 142.207584 | 71.744295 | 7.994583 | 214.873455 | 112.826341 | 15.994583 | 342.910227 | 153.811005 | 31.994583 | 538.949799 | 194.706917 | 63.994583 | 824.286122 | 235.696417
1.442361 | 75.767104 | 20.706679 | 3.994583 | 142.507543 | 71.794366 | 7.994583 | 214.441362 | 112.87538 | 15.994583 | 343.178522 | 153.861093 | 31.994583 | 538.997579 | 194.757863 | 63.994583 | 824.882486 | 235.745448
1.446211 | 75.809284 | 20.761786 | 3.994583 | 142.191236 | 71.844352 | 7.994583 | 214.527485 | 112.925382 | 15.994583 | 343.46901 | 153.915049 | 31.994583 | 539.137011 | 194.806886 | 63.994583 | 824.749944 | 235.795449
1.449991 | 76.196284 | 20.815584 | 3.994583 | 142.125884 | 71.8943 | 7.994583 | 214.932206 | 112.974414 | 15.994583 | 343.256796 | 153.964077 | 31.994583 | 539.116595 | 194.857862 | 63.994583 | 824.859705 | 235.847439
1.453631 | 76.38058 | 20.867134 | 3.994583 | 142.08483 | 71.944341 | 7.994583 | 214.752502 | 113.024387 | 15.994583 | 342.976318 | 154.013035 | 31.994583 | 538.963229 | 194.906896 | 63.994583 | 825.333395 | 235.896464
1.457198 | 77.056631 | 20.918285 | 3.994583 | 142.60951 | 71.994335 | 7.994583 | 214.694975 | 113.074405 | 15.994583 | 343.350633 | 154.063044 | 31.994583 | 539.191975 | 194.956872 | 63.994583 | 825.114451 | 235.945474
1.460771 | 76.750546 | 20.969163 | 3.994583 | 142.449875 | 72.046399 | 7.994583 | 215.178205 | 113.126396 | 15.994583 | 343.186 | 154.112094 | 31.994583 | 539.680111 | 195.006901 | 63.994583 | 825.364934 | 235.996436
1.464341 | 76.597735 | 21.02025 | 3.994583 | 141.897512 | 72.097313 | 7.994583 | 214.389079 | 113.17744 | 15.994583 | 343.668487 | 154.161013 | 31.994583 | 539.613475 | 195.056875 | 63.994583 | 825.449131 | 236.045479
1.467911 | 76.453004 | 21.07163 | 3.994583 | 142.133233 | 72.146345 | 7.994583 | 214.507705 | 113.226412 | 15.994583 | 343.797698 | 154.215035 | 31.994583 | 539.513296 | 195.10991 | 63.994583 | 825.434925 | 236.096484
1.471552 | 76.816026 | 21.123303 | 3.994583 | 142.113949 | 72.199334 | 7.994583 | 214.485226 | 113.276421 | 15.994583 | 343.64505 | 154.265015 | 31.994583 | 539.536044 | 195.15888 | 63.994583 | 825.55494 | 236.145497
1.475121 | 76.685412 | 21.17412 | 3.994583 | 141.940978 | 72.252316 | 7.994583 | 214.77534 | 113.325442 | 15.994583 | 343.761371 | 154.314029 | 31.994583 | 539.723616 | 195.208899 | 63.994583 | 825.591675 | 236.197452
1.478691 | 76.59227 | 21.225373 | 3.994583 | 141.983596 | 72.301302 | 7.994583 | 215.318405 | 113.375411 | 15.994583 | 343.44667 | 154.363023 | 31.994583 | 539.477951 | 195.257875 | 63.994583 | 825.250573 | 236.246482
1.482262 | 76.570386 | 21.276173 | 3.994583 | 142.481819 | 72.350322 | 7.994583 | 215.246766 | 113.426384 | 15.994583 | 343.379985 | 154.412054 | 31.994583 | 539.602928 | 195.308914 | 63.994583 | 825.389653 | 236.29548
1.485832 | 77.078052 | 21.327773 | 3.994583 | 142.748591 | 72.399322 | 7.994583 | 214.725506 | 113.477382 | 15.994583 | 343.600977 | 154.462042 | 31.994583 | 539.43535 | 195.357896 | 63.994583 | 825.461856 | 236.345506
1.489474 | 77.264868 | 21.379378 | 3.994583 | 142.472484 | 72.448348 | 7.994583 | 215.01895 | 113.528376 | 15.994583 | 343.513858 | 154.51103 | 31.994583 | 539.539104 | 195.408919 | 63.994583 | 825.600007 | 236.396469
1.493042 | 76.965208 | 21.430218 | 3.994583 | 142.244118 | 72.498329 | 7.994583 | 214.992758 | 113.577359 | 15.994583 | 343.514873 | 154.562069 | 31.994583 | 539.739007 | 195.458867 | 63.994583 | 825.549249 | 236.449466
1.496612 | 77.04916 | 21.481262 | 3.994583 | 142.533091 | 72.55034 | 7.994583 | 214.843032 | 113.627392 | 15.994583 | 343.879575 | 154.611059 | 31.994583 | 539.526897 | 195.507925 | 63.994583 | 825.878264 | 236.498448
1.500252 | 77.405987 | 21.533187 | 3.994583 | 142.92256 | 72.601333 | 7.994583 | 215.327885 | 113.676404 | 15.994583 | 343.671374 | 154.662054 | 31.994583 | 539.87707 | 195.5599 | 63.994583 | 826.358172 | 236.548481
1.503819 | 77.20788 | 21.58439 | 3.994583 | 142.289379 | 72.650313 | 7.994583 | 215.052621 | 113.725395 | 15.994583 | 343.496891 | 154.711064 | 31.994583 | 539.654864 | 195.608929 | 63.994583 | 826.142098 | 236.597481
1.507394 | 77.027701 | 21.635364 | 3.994583 | 142.115035 | 72.699333 | 7.994583 | 215.18773 | 113.775422 | 15.994583 | 343.886895 | 154.762063 | 31.994583 | 540.38947 | 195.657909 | 63.994583 | 826.288877 | 236.646471
1.510963 | 77.020377 | 21.686298 | 3.994583 | 142.124367 | 72.748363 | 7.994583 | 215.610331 | 113.826398 | 15.994583 | 343.978565 | 154.81309 | 31.994583 | 539.958567 | 195.707917 | 63.994583 | 826.174085 | 236.697477
1.514536 | 77.375589 | 21.737232 | 3.994583 | 142.615477 | 72.797313 | 7.994583 | 215.260205 | 113.878384 | 15.994583 | 344.190834 | 154.862079 | 31.994583 | 539.813648 | 195.757906 | 63.994583 | 826.356499 | 236.748488
1.518103 | 77.466966 | 21.788292 | 3.994583 | 142.440529 | 72.847377 | 7.994583 | 215.360608 | 113.92838 | 15.994583 | 344.391032 | 154.91208 | 31.994583 | 539.664903 | 195.809923 | 63.994583 | 826.004125 | 236.7985
1.521675 | 77.730019 | 21.839318 | 3.994583 | 142.551393 | 72.898384 | 7.994583 | 214.950854 | 113.977392 | 15.994583 | 344.504389 | 154.963062 | 31.994583 | 539.99523 | 195.858906 | 63.994583 | 826.042376 | 236.847452
1.525313 | 77.885419 | 21.891211 | 3.994583 | 142.964181 | 72.950353 | 7.994583 | 215.342669 | 114.026406 | 15.994583 | 344.019194 | 155.012094 | 31.994583 | 540.211348 | 195.908965 | 63.994583 | 825.900787 | 236.898485
1.528882 | 78.374072 | 21.942279 | 3.994583 | 142.795099 | 72.999325 | 7.994583 | 215.577633 | 114.075408 | 15.994583 | 344.180981 | 155.063034 | 31.994583 | 539.924628 | 195.958937 | 63.994583 | 825.992986 | 236.948483
1.532452 | 78.35599 | 21.993316 | 3.994583 | 142.78541 | 73.048366 | 7.994583 | 215.523726 | 114.125406 | 15.994583 | 344.576672 | 155.113057 | 31.994583 | 539.817774 | 196.008938 | 63.994583 | 826.292483 | 236.998496
1.536022 | 78.347496 | 22.044176 | 3.994583 | 142.934779 | 73.098397 | 7.994583 | 215.364786 | 114.175429 | 15.994583 | 344.369433 | 155.163071 | 31.994583 | 540.395451 | 196.059931 | 63.994583 | 826.276405 | 237.048497
1.539593 | 78.228438 | 22.095425 | 3.994583 | 142.709184 | 73.147367 | 7.994583 | 214.951651 | 114.22842 | 15.994583 | 344.245086 | 155.217077 | 31.994583 | 540.56502 | 196.109968 | 63.994583 | 826.273723 | 237.098502
1.543164 | 78.896166 | 22.146391 | 3.994583 | 142.324453 | 73.197374 | 7.994583 | 215.716954 | 114.278439 | 15.994583 | 344.858313 | 155.265021 | 31.994583 | 540.768225 | 196.160962 | 63.994583 | 827.038116 | 237.149513
1.546735 | 79.079563 | 22.197506 | 3.994583 | 142.082987 | 73.247371 | 7.994583 | 215.541496 | 114.327411 | 15.994583 | 344.419078 | 155.31408 | 31.994583 | 540.180452 | 196.21095 | 63.994583 | 826.897206 | 237.198495
1.550305 | 78.952212 | 22.250827 | 3.994583 | 142.386552 | 73.300352 | 7.994583 | 215.180935 | 114.376408 | 15.994583 | 344.648231 | 155.364066 | 31.994583 | 540.354384 | 196.259962 | 63.994583 | 826.900576 | 237.248493
1.554085 | 78.926757 | 22.310157 | 3.994583 | 142.62808 | 73.349338 | 7.994583 | 215.29018 | 114.42547 | 15.994583 | 344.487024 | 155.414071 | 31.994583 | 540.070601 | 196.30996 | 63.994583 | 826.799563 | 237.298495
1.558356 | 79.498682 | 22.363655 | 3.994583 | 142.327302 | 73.398359 | 7.994583 | 215.549447 | 114.475449 | 15.994583 | 344.537656 | 155.463078 | 31.994583 | 540.404614 | 196.361967 | 63.994583 | 827.202731 | 237.350481
1.561996 | 80.222198 | 22.415319 | 3.994583 | 142.767247 | 73.449347 | 7.994583 | 215.069597 | 114.528419 | 15.994583 | 344.404275 | 155.513089 | 31.994583 | 540.522212 | 196.411911 | 63.994583 | 827.28382 | 237.400552
1.565637 | 79.864092 | 22.467224 | 3.994583 | 142.887903 | 73.500395 | 7.994583 | 214.977019 | 114.577453 | 15.994583 | 344.315327 | 155.565051 | 31.994583 | 540.458189 | 196.46095 | 63.994583 | 826.659629 | 237.449496
1.569296 | 79.747424 | 22.519534 | 3.994583 | 142.671491 | 73.54938 | 7.994583 | 215.002353 | 114.626404 | 15.994583 | 344.441106 | 155.618122 | 31.994583 | 540.540354 | 196.509966 | 63.994583 | 826.69464 | 237.500531
1.572844 | 80.178444 | 22.570237 | 3.994583 | 142.639651 | 73.598378 | 7.994583 | 215.297528 | 114.675447 | 15.994583 | 344.63769 | 155.66708 | 31.994583 | 540.352184 | 196.559974 | 63.994583 | 826.93106 | 237.549517
1.576415 | 79.753108 | 22.621302 | 3.994583 | 142.736502 | 73.649388 | 7.994583 | 215.747991 | 114.724444 | 15.994583 | 344.742214 | 155.716077 | 31.994583 | 540.297055 | 196.60998 | 63.994583 | 826.735587 | 237.59851
1.579986 | 79.11822 | 22.672277 | 3.994583 | 142.783379 | 73.701375 | 7.994583 | 215.427249 | 114.774411 | 15.994583 | 344.73621 | 155.766068 | 31.994583 | 540.65636 | 196.659984 | 63.994583 | 826.486622 | 237.649516
1.583625 | 79.568295 | 22.724246 | 3.994583 | 142.262678 | 73.750385 | 7.994583 | 215.321838 | 114.824468 | 15.994583 | 344.585377 | 155.81512 | 31.994583 | 540.48072 | 196.710966 | 63.994583 | 826.725388 | 237.698539
1.587195 | 79.757871 | 22.776099 | 3.994583 | 142.364559 | 73.799379 | 7.994583 | 215.539547 | 114.87444 | 15.994583 | 344.554244 | 155.868138 | 31.994583 | 540.754745 | 196.760042 | 63.994583 | 826.833498 | 237.748491
1.590765 | 79.870704 | 22.826253 | 3.994583 | 142.625527 | 73.848434 | 7.994583 | 215.593185 | 114.927419 | 15.994583 | 344.836555 | 155.918132 | 31.994583 | 540.92608 | 196.809974 | 63.994583 | 827.333402 | 237.798535
1.594335 | 80.299646 | 22.877226 | 3.994583 | 142.723213 | 73.89838 | 7.994583 | 215.120465 | 114.976412 | 15.994583 | 344.712764 | 155.967664 | 31.994583 | 540.949222 | 196.859972 | 63.994583 | 827.357716 | 237.847581
1.597907 | 80.318471 | 22.928239 | 3.994583 | 142.717375 | 73.947398 | 7.994583 | 215.263977 | 115.025448 | 15.994583 | 344.573515 | 156.017089 | 31.994583 | 541.060554 | 196.90995 | 63.994583 | 826.91868 | 237.899499
1.601475 | 80.628484 | 22.979319 | 3.994583 | 142.510681 | 73.99942 | 7.994583 | 215.32815 | 115.074469 | 15.994583 | 345.06879 | 156.06607 | 31.994583 | 540.74349 | 196.960969 | 63.994583 | 827.146044 | 237.948538
1.605045 | 80.384036 | 23.030411 | 3.994583 | 142.682748 | 74.048362 | 7.994583 | 215.657147 | 115.12451 | 15.994583 | 345.064445 | 156.115072 | 31.994583 | 540.35069 | 197.009973 | 63.994583 | 826.892359 | 237.998532
1.608616 | 80.500116 | 23.081233 | 3.994583 | 143.043996 | 74.097424 | 7.994583 | 215.322929 | 115.175464 | 15.994583 | 345.282845 | 156.164115 | 31.994583 | 540.643065 | 197.060977 | 63.994583 | 826.720218 | 238.049529
1.612186 | 80.31448 | 23.132232 | 3.994583 | 143.019398 | 74.148409 | 7.994583 | 215.025303 | 115.226475 | 15.994583 | 345.115121 | 156.215131 | 31.994583 | 540.941937 | 197.109992 | 63.994583 | 826.690844 | 238.098526
1.615757 | 80.353583 | 23.183248 | 3.994583 | 142.86997 | 74.197417 | 7.994583 | 214.986352 | 115.276482 | 15.994583 | 345.093456 | 156.264135 | 31.994583 | 541.037716 | 197.159989 | 63.994583 | 827.014085 | 238.151505
1.619326 | 80.806136 | 23.234306 | 3.994583 | 142.918463 | 74.247458 | 7.994583 | 215.658535 | 115.325427 | 15.994583 | 345.061405 | 156.314097 | 31.994583 | 540.762872 | 197.209967 | 63.994583 | 827.229188 | 238.201519
1.622942 | 81.054774 | 23.285949 | 3.994583 | 142.889834 | 74.298373 | 7.994583 | 215.718055 | 115.376437 | 15.994583 | 345.070266 | 156.364083 | 31.994583 | 540.266653 | 197.262039 | 63.994583 | 827.314023 | 238.252489
1.626676 | 80.901528 | 23.339134 | 3.994583 | 142.573333 | 74.348409 | 7.994583 | 215.28857 | 115.427429 | 15.994583 | 344.753816 | 156.41413 | 31.994583 | 540.322984 | 197.312971 | 63.994583 | 827.478191 | 238.303508
1.630245 | 80.965484 | 23.390333 | 3.994583 | 142.625054 | 74.397394 | 7.994583 | 215.298082 | 115.476439 | 15.994583 | 344.124156 | 156.464089 | 31.994583 | 540.846515 | 197.361978 | 63.994583 | 827.529895 | 238.353501
1.633817 | 80.980769 | 23.441462 | 3.994583 | 142.751532 | 74.447439 | 7.994583 | 215.400439 | 115.525462 | 15.994583 | 344.738791 | 156.516095 | 31.994583 | 541.144356 | 197.412967 | 63.994583 | 827.562379 | 238.402524
1.637387 | 81.085202 | 23.492423 | 3.994583 | 143.175176 | 74.497383 | 7.994583 | 215.712233 | 115.576446 | 15.994583 | 344.727573 | 156.565151 | 31.994583 | 541.368266 | 197.461962 | 63.994583 | 827.556704 | 238.451536
1.640957 | 81.239094 | 23.543286 | 3.994583 | 143.093775 | 74.548438 | 7.994583 | 215.404812 | 115.625469 | 15.994583 | 344.799392 | 156.615114 | 31.994583 | 541.224813 | 197.512957 | 63.994583 | 827.453951 | 238.501569
1.644528 | 81.202993 | 23.594351 | 3.994583 | 143.150699 | 74.598428 | 7.994583 | 215.156045 | 115.674447 | 15.994583 | 344.953554 | 156.665147 | 31.994583 | 541.903885 | 197.56199 | 63.994583 | 827.418552 | 238.551551
1.648098 | 81.168854 | 23.645312 | 3.994583 | 143.082117 | 74.649408 | 7.994583 | 215.413171 | 115.725469 | 15.994583 | 344.623775 | 156.714118 | 31.994583 | 541.33995 | 197.615995 | 63.994583 | 827.695816 | 238.602545
1.651668 | 81.083429 | 23.696352 | 3.994583 | 142.871665 | 74.699433 | 7.994583 | 215.304853 | 115.774498 | 15.994583 | 345.202766 | 156.765096 | 31.994583 | 541.137722 | 197.663951 | 63.994583 | 827.851352 | 238.653518
1.655239 | 81.207751 | 23.747705 | 3.994583 | 142.791048 | 74.748403 | 7.994583 | 215.360324 | 115.823484 | 15.994583 | 345.521012 | 156.814149 | 31.994583 | 540.903547 | 197.712981 | 63.994583 | 827.694226999999 | 238.702524
1.658808 | 81.369368 | 23.798802 | 3.994583 | 142.828761 | 74.799417 | 7.994583 | 215.752992 | 115.874481 | 15.994583 | 345.727646 | 156.863137 | 31.994583 | 541.052057 | 197.762987 | 63.994583 | 827.3769 | 238.751539
1.662447 | 81.548565 | 23.850785 | 3.994583 | 142.886958 | 74.848439 | 7.994583 | 215.550232 | 115.925473 | 15.994583 | 345.123113 | 156.915121 | 31.994583 | 541.247724 | 197.812988 | 63.994583 | 827.452275 | 238.800552
1.666089 | 81.543292 | 23.903638 | 3.994583 | 143.059452 | 74.898439 | 7.994583 | 215.988853 | 115.975478 | 15.994583 | 344.890124 | 156.964109 | 31.994583 | 541.386109 | 197.862989 | 63.994583 | 827.890899 | 238.850551
1.670011 | 82.003977 | 23.958877 | 3.994583 | 142.845486 | 74.94843 | 7.994583 | 215.370621 | 116.02446 | 15.994583 | 345.774561 | 157.017102 | 31.994583 | 541.060895 | 197.914982 | 63.994583 | 827.964757 | 238.89955
1.673859 | 81.942704 | 24.013636 | 3.994583 | 142.878599 | 74.999434 | 7.994583 | 214.940664 | 116.074489 | 15.994583 | 345.597894 | 157.067115 | 31.994583 | 541.388735 | 197.965012 | 63.994583 | 827.473813 | 238.951571
1.677428 | 82.478857 | 24.06448 | 3.994583 | 142.893368 | 75.049445 | 7.994583 | 215.474788 | 116.125501 | 15.994583 | 345.299835 | 157.116133 | 31.994583 | 541.808504 | 198.013967 | 63.994583 | 827.775118 | 239.00054
1.68107 | 82.425582 | 24.116331 | 3.994583 | 142.569208 | 75.098951 | 7.994583 | 215.240135 | 116.17549 | 15.994583 | 345.375895 | 157.165149 | 31.994583 | 541.130241 | 198.063983 | 63.994583 | 828.096125 | 239.049561
1.684639 | 82.480345 | 24.167185 | 3.994583 | 142.854971 | 75.149445 | 7.994583 | 215.302729 | 116.226486 | 15.994583 | 344.900661 | 157.214155 | 31.994583 | 541.360586 | 198.116959 | 63.994583 | 827.544027 | 239.100575
1.688209 | 82.404271 | 24.22159 | 3.994583 | 143.207251 | 75.199419 | 7.994583 | 215.529372 | 116.275501 | 15.994583 | 345.059764 | 157.263144 | 31.994583 | 541.733741 | 198.166035 | 63.994583 | 827.218431 | 239.150564
1.691989 | 82.649613 | 24.272209 | 3.994583 | 142.791986 | 75.248459 | 7.994583 | 215.544937 | 116.325512 | 15.994583 | 345.368144 | 157.315151 | 31.994583 | 541.403503 | 198.214992 | 63.994583 | 827.158928 | 239.200593
1.69558 | 82.363135 | 24.323529 | 3.994583 | 143.2461 | 75.29844 | 7.994583 | 215.155265 | 116.376496 | 15.994583 | 345.642616 | 157.364138 | 31.994583 | 541.469389 | 198.264027 | 63.994583 | 827.230212 | 239.250757
1.699129 | 82.249069 | 24.374583 | 3.994583 | 143.333118 | 75.348442 | 7.994583 | 215.038322 | 116.426493 | 15.994583 | 345.792697 | 157.414155 | 31.994583 | 541.608632 | 198.315 | 63.994583 | 827.9874 | 239.302571
1.702699 | 82.4652 | 24.425216 | 3.994583 | 143.695198 | 75.399451 | 7.994583 | 215.151699 | 116.480514 | 15.994583 | 345.6777 | 157.464123 | 31.994583 | 541.370929 | 198.365005 | 63.994583 | 827.930381 | 239.351544
1.70627 | 82.47971 | 24.476321 | 3.994583 | 143.274684 | 75.448472 | 7.994583 | 215.206233 | 116.529492 | 15.994583 | 345.822741 | 157.514149 | 31.994583 | 541.52243 | 198.415007 | 63.994583 | 827.619424 | 239.401558
1.70984 | 83.122265 | 24.527269 | 3.994583 | 142.770582 | 75.499451 | 7.994583 | 215.611375 | 116.578501 | 15.994583 | 346.166023 | 157.566144 | 31.994583 | 541.892913 | 198.463999 | 63.994583 | 827.576959 | 239.451595
1.71341 | 83.135927 | 24.578305 | 3.994583 | 142.577154 | 75.550441 | 7.994583 | 215.702203 | 116.628473 | 15.994583 | 346.148694 | 157.615159 | 31.994583 | 541.862071 | 198.514026 | 63.994583 | 828.323516 | 239.500588
1.716979 | 83.106981 | 24.629349 | 3.994583 | 142.969735 | 75.59947 | 7.994583 | 215.063896 | 116.677523 | 15.994583 | 345.874794 | 157.666124 | 31.994583 | 541.708498 | 198.563016 | 63.994583 | 828.160283 | 239.550601
1.72055 | 83.032256 | 24.680545 | 3.994583 | 142.864405 | 75.649434 | 7.994583 | 215.546718 | 116.728471 | 15.994583 | 345.547902 | 157.715198 | 31.994583 | 541.886885 | 198.613992 | 63.994583 | 828.14455 | 239.600599
1.72412 | 83.272916 | 24.731262 | 3.994583 | 142.691666 | 75.699457 | 7.994583 | 215.647128 | 116.780468 | 15.994583 | 345.519789 | 157.764134 | 31.994583 | 541.846666 | 198.665008 | 63.994583 | 828.406769 | 239.652563
1.72769 | 83.457095 | 24.782194 | 3.994583 | 142.701994 | 75.751597 | 7.994583 | 215.835119 | 116.829503 | 15.994583 | 345.78122 | 157.816178 | 31.994583 | 542.019896 | 198.71608 | 63.994583 | 828.265123 | 239.70354
1.731261 | 83.348156 | 24.83333 | 3.994583 | 143.19682 | 75.804434 | 7.994583 | 215.479659 | 116.87852 | 15.994583 | 345.88762 | 157.865201 | 31.994583 | 541.938485 | 198.765039 | 63.994583 | 828.201503 | 239.752585
1.73483 | 83.781407 | 24.884281 | 3.994583 | 142.922976 | 75.853421 | 7.994583 | 215.311715 | 116.927489 | 15.994583 | 345.562288 | 157.914192 | 31.994583 | 541.822962 | 198.814038 | 63.994583 | 828.215544 | 239.801616
1.7384 | 83.762887 | 24.935351 | 3.994583 | 143.161096 | 75.902466 | 7.994583 | 215.71519 | 116.976574 | 15.994583 | 345.779177 | 157.964137 | 31.994583 | 541.860808 | 198.863055 | 63.994583 | 828.348969 | 239.850593
1.741971 | 83.303874 | 24.986322 | 3.994583 | 143.526351 | 75.95245 | 7.994583 | 216.066149 | 117.027512 | 15.994583 | 346.20037 | 158.014175 | 31.994583 | 542.002571 | 198.913039 | 63.994583 | 828.493238 | 239.900587
1.74554 | 83.409137 | 25.03738 | 3.994583 | 143.109048 | 76.001456 | 7.994583 | 215.419656 | 117.079566 | 15.994583 | 346.282369 | 158.064133 | 31.994583 | 541.712068 | 198.963048 | 63.994583 | 828.203085 | 239.950594
1.749112 | 83.479348 | 25.088416 | 3.994583 | 142.968455 | 76.050464 | 7.994583 | 215.760735 | 117.128523 | 15.994583 | 346.003165 | 158.115167 | 31.994583 | 541.996357 | 199.014068 | 63.994583 | 828.40566 | 240.002606
1.75268 | 83.751813 | 25.139219 | 3.994583 | 143.109878 | 76.100473 | 7.994583 | 215.783348 | 117.177514 | 15.994583 | 345.645135 | 158.164144 | 31.994583 | 542.228444 | 199.063064 | 63.994583 | 828.670816 | 240.051559
1.75625 | 83.972241 | 25.190529 | 3.994583 | 142.898501 | 76.152415 | 7.994583 | 215.745584 | 117.226544 | 15.994583 | 345.662424 | 158.217155 | 31.994583 | 541.612126 | 199.113079 | 63.994583 | 828.557754 | 240.101566
1.759891 | 83.81369 | 25.242506 | 3.994583 | 142.742249 | 76.204432 | 7.994583 | 216.068254 | 117.27754 | 15.994583 | 346.107451 | 158.266176 | 31.994583 | 541.807743 | 199.163049 | 63.994583 | 828.554289 | 240.150615
1.763461 | 84.867722 | 25.293301 | 3.994583 | 142.948885 | 76.253489 | 7.994583 | 215.820648 | 117.326527 | 15.994583 | 346.022336 | 158.315176 | 31.994583 | 542.193995 | 199.213051 | 63.994583 | 828.802789 | 240.200622
1.767033 | 84.817572 | 25.344397 | 3.994583 | 143.245541 | 76.302473 | 7.994583 | 216.050192 | 117.37755 | 15.994583 | 345.853527 | 158.365148 | 31.994583 | 542.135214 | 199.263058 | 63.994583 | 828.937272 | 240.252549
1.770602 | 84.520735 | 25.395516 | 3.994583 | 143.113155 | 76.351478 | 7.994583 | 215.707724 | 117.430517 | 15.994583 | 345.535795 | 158.414173 | 31.994583 | 542.516261 | 199.31406 | 63.994583 | 828.422335 | 240.301614
1.774172 | 84.699685 | 25.446405 | 3.994583 | 143.080036 | 76.400487 | 7.994583 | 215.694882 | 117.479497 | 15.994583 | 346.781203 | 158.465179 | 31.994583 | 542.22469 | 199.363043 | 63.994583 | 828.371573 | 240.352571
1.777743 | 84.482565 | 25.497388 | 3.994583 | 143.351422 | 76.449454 | 7.994583 | 215.862957 | 117.528542 | 15.994583 | 346.5821 | 158.518175 | 31.994583 | 542.452026 | 199.413678 | 63.994583 | 828.27931 | 240.401581
1.781314 | 84.72354 | 25.548473 | 3.994583 | 143.752135 | 76.501468 | 7.994583 | 215.631169 | 117.577545 | 15.994583 | 345.991644 | 158.568164 | 31.994583 | 542.08686 | 199.463072 | 63.994583 | 828.26247 | 240.452565
1.784882 | 84.92938 | 25.599876 | 3.994583 | 143.504411 | 76.550441 | 7.994583 | 215.766187 | 117.631527 | 15.994583 | 346.079143 | 158.618174 | 31.994583 | 542.094833 | 199.513064 | 63.994583 | 828.501247 | 240.502622
1.788457 | 84.754558 | 25.651005 | 3.994583 | 143.065637 | 76.600478 | 7.994583 | 215.523642 | 117.680514 | 15.994583 | 346.031075 | 158.6672 | 31.994583 | 542.921757 | 199.563071 | 63.994583 | 828.524304 | 240.551633
1.792021 | 84.900375 | 25.701811 | 3.994583 | 142.979187 | 76.649502 | 7.994583 | 216.166194 | 117.729537 | 15.994583 | 346.109725 | 158.718195 | 31.994583 | 542.644134 | 199.613054 | 63.994583 | 828.723634 | 240.602644
1.795593 | 84.754426 | 25.752844 | 3.994583 | 143.190754 | 76.69848 | 7.994583 | 215.892584 | 117.778541 | 15.994583 | 345.90061 | 158.768186 | 31.994583 | 542.651678 | 199.66406 | 63.994583 | 828.84703 | 240.65166
1.799164 | 85.089916 | 25.80362 | 3.994583 | 142.840961 | 76.750477 | 7.994583 | 215.532892 | 117.829512 | 15.994583 | 346.149807 | 158.817153 | 31.994583 | 542.326807 | 199.715068 | 63.994583 | 828.747513 | 240.702605
1.802805 | 85.34601 | 25.856704 | 3.994583 | 142.947279 | 76.799492 | 7.994583 | 215.934466 | 117.879521 | 15.994583 | 345.923447 | 158.867215 | 31.994583 | 542.164788 | 199.764088 | 63.994583 | 828.904268 | 240.752584
1.806861 | 85.370119 | 25.915954 | 3.994583 | 143.013828 | 76.8505 | 7.994583 | 216.302915 | 117.929553 | 15.994583 | 345.902364 | 158.917193 | 31.994583 | 542.536352 | 199.815084 | 63.994583 | 828.821788 | 240.801626
1.810713 | 85.955661 | 25.968626 | 3.994583 | 143.342457 | 76.901467 | 7.994583 | 216.143055 | 117.978542 | 15.994583 | 346.414169 | 158.970207 | 31.994583 | 542.354895 | 199.866052 | 63.994583 | 828.516959 | 240.856015
1.814354 | 86.11728 | 26.020466 | 3.994583 | 143.225444 | 76.951478 | 7.994583 | 215.996322 | 118.027554 | 15.994583 | 346.3721 | 159.019189 | 31.994583 | 542.589671 | 199.915066 | 63.994583 | 828.981721 | 240.905619
1.817992 | 85.879729 | 26.072372 | 3.994583 | 143.344556 | 77.000486 | 7.994583 | 216.027241 | 118.078563 | 15.994583 | 346.22844 | 159.068205 | 31.994583 | 542.472454 | 199.965061 | 63.994583 | 828.741145 | 240.95461
1.821561 | 85.987793 | 26.123984 | 3.994583 | 143.323489 | 77.049529 | 7.994583 | 215.933993 | 118.128558 | 15.994583 | 346.297672 | 159.118217 | 31.994583 | 542.667784 | 200.014067 | 63.994583 | 828.446848 | 241.003614
1.825202 | 85.612251 | 26.175628 | 3.994583 | 143.217757 | 77.100507 | 7.994583 | 215.607602 | 118.181565 | 15.994583 | 346.708167 | 159.167178 | 31.994583 | 542.938864 | 200.065095 | 63.994583 | 828.799656 | 241.052599
1.828773 | 86.068151 | 26.22658 | 3.994583 | 143.561015 | 77.149506 | 7.994583 | 215.711384 | 118.231554 | 15.994583 | 346.667476 | 159.216187 | 31.994583 | 542.77169 | 200.119043 | 63.994583 | 828.887238 | 241.101613
1.832344 | 85.61528 | 26.277544 | 3.994583 | 143.910156 | 77.2005 | 7.994583 | 215.947675 | 118.280541 | 15.994583 | 346.180215 | 159.265241 | 31.994583 | 542.289199 | 200.168052 | 63.994583 | 828.827832 | 241.152594
1.835913 | 86.039383 | 26.329135 | 3.994583 | 143.889504 | 77.250479 | 7.994583 | 216.061829 | 118.330553 | 15.994583 | 346.306533 | 159.315221 | 31.994583 | 542.092631 | 200.217085 | 63.994583 | 828.721541 | 241.201607
1.839555 | 86.145463 | 26.380752 | 3.994583 | 143.807857 | 77.300513 | 7.994583 | 215.970905 | 118.379543 | 15.994583 | 346.65434 | 159.365239 | 31.994583 | 542.541986 | 200.266069 | 63.994583 | 828.54706 | 241.251657
1.843124 | 86.49437 | 26.4315 | 3.994583 | 143.371828 | 77.351497 | 7.994583 | 216.046789 | 118.431554 | 15.994583 | 346.501083 | 159.415256 | 31.994583 | 542.525883 | 200.316043 | 63.994583 | 828.546974 | 241.30263
1.846762 | 86.221146 | 26.483981 | 3.994583 | 143.224059 | 77.401514 | 7.994583 | 215.8117 | 118.481518 | 15.994583 | 346.456263 | 159.467219 | 31.994583 | 542.271921 | 200.365072 | 63.994583 | 828.641009 | 241.351645
1.85047 | 86.620226 | 26.536302 | 3.994583 | 143.126707 | 77.451505 | 7.994583 | 216.231236 | 118.531554 | 15.994583 | 346.427745 | 159.517193 | 31.994583 | 542.465411 | 200.414091 | 63.994583 | 828.832357 | 241.403642
1.854114 | 86.883116 | 26.589103 | 3.994583 | 143.36238 | 77.500497 | 7.994583 | 215.873384 | 118.580565 | 15.994583 | 346.383199 | 159.56624 | 31.994583 | 542.97321 | 200.468124 | 63.994583 | 829.302512 | 241.455642
1.857754 | 87.148087 | 26.640337 | 3.994583 | 143.38669 | 77.550526 | 7.994583 | 215.919811 | 118.629569 | 15.994583 | 345.965196 | 159.616217 | 31.994583 | 542.522491 | 200.517044 | 63.994583 | 829.114853 | 241.504625
1.861394 | 87.003532 | 26.692576 | 3.994583 | 143.727275 | 77.603149 | 7.994583 | 215.888311 | 118.678547 | 15.994583 | 345.786225 | 159.667226 | 31.994583 | 542.501457 | 200.567046 | 63.994583 | 829.228399 | 241.553623
1.864964 | 86.87058 | 26.743451 | 3.994583 | 143.519572 | 77.652525 | 7.994583 | 215.917011 | 118.729573 | 15.994583 | 346.397892 | 159.716254 | 31.994583 | 542.945648 | 200.618104 | 63.994583 | 829.026169 | 241.602622
1.868535 | 86.501598 | 26.794645 | 3.994583 | 143.46801 | 77.702505 | 7.994583 | 215.592777 | 118.778597 | 15.994583 | 346.597554 | 159.768196 | 31.994583 | 542.658329 | 200.667102 | 63.994583 | 829.256129 | 241.651633
1.872175 | 86.940545 | 26.846427 | 3.994583 | 143.654365 | 77.752519 | 7.994583 | 215.913465 | 118.828581 | 15.994583 | 346.969465 | 159.817254 | 31.994583 | 542.61951 | 200.717087 | 63.994583 | 829.276963 | 241.702664
1.875745 | 87.090867 | 26.897321 | 3.994583 | 144.004808 | 77.801514 | 7.994583 | 215.929104 | 118.877539 | 15.994583 | 346.578094 | 159.866206 | 31.994583 | 542.962135 | 200.766076 | 63.994583 | 829.15757 | 241.751656
1.879383 | 87.334671 | 26.949557 | 3.994583 | 143.620802 | 77.851538 | 7.994583 | 216.068112 | 118.927603 | 15.994583 | 346.816103 | 159.917227 | 31.994583 | 542.900341 | 200.817076 | 63.994583 | 829.040264 | 241.80266
1.882954 | 87.862398 | 27.000901 | 3.994583 | 143.466463 | 77.903547 | 7.994583 | 216.23876 | 118.977591 | 15.994583 | 347.080875 | 159.966261 | 31.994583 | 542.850356 | 200.866061 | 63.994583 | 828.967202 | 241.851696
1.886594 | 87.991363 | 27.058385 | 3.994583 | 143.641297 | 77.95254 | 7.994583 | 216.050068 | 119.026574 | 15.994583 | 346.734979 | 160.016205 | 31.994583 | 542.939109 | 200.9151 | 63.994583 | 828.91589 | 241.90165
1.891003 | 87.710872 | 27.11585 | 3.994583 | 143.602179 | 78.002541 | 7.994583 | 215.938004 | 119.079569 | 15.994583 | 346.695113 | 160.069272 | 31.994583 | 542.633212 | 200.965116 | 63.994583 | 828.825661 | 241.951682
1.894647 | 87.897117 | 27.167796 | 3.994583 | 143.458707 | 78.05152 | 7.994583 | 215.916963 | 119.128595 | 15.994583 | 346.920522 | 160.119275 | 31.994583 | 542.637141 | 201.014121 | 63.994583 | 829.2749 | 242.001657
1.898286 | 88.174643 | 27.219611 | 3.994583 | 143.333393 | 78.102549 | 7.994583 | 215.817411 | 119.177637 | 15.994583 | 346.81512 | 160.17224 | 31.994583 | 542.725752 | 201.066095 | 63.994583 | 829.270733 | 242.052655
1.901927 | 87.996095 | 27.271315 | 3.994583 | 143.089986 | 78.155524 | 7.994583 | 216.05736 | 119.229446 | 15.994583 | 346.571273 | 160.221275 | 31.994583 | 543.11631 | 201.116097 | 63.994583 | 829.211188 | 242.102682
1.905496 | 87.644545 | 27.322365 | 3.994583 | 143.435421 | 78.204513 | 7.994583 | 216.203478 | 119.278628 | 15.994583 | 346.787712 | 160.270242 | 31.994583 | 542.995391 | 201.167105 | 63.994583 | 829.277011 | 242.154661
1.909066 | 87.727178 | 27.374487 | 3.994583 | 143.233574 | 78.253529 | 7.994583 | 215.976453 | 119.331577 | 15.994583 | 347.207152 | 160.320252 | 31.994583 | 543.610447 | 201.218105 | 63.994583 | 829.093599 | 242.203629
1.912706 | 87.964261 | 27.425473 | 3.994583 | 143.547715 | 78.306519 | 7.994583 | 216.172401 | 119.380579 | 15.994583 | 347.361874 | 160.369228 | 31.994583 | 543.21303 | 201.267093 | 63.994583 | 828.942559 | 242.252622
1.916276 | 87.690173 | 27.476463 | 3.994583 | 143.330959 | 78.355497 | 7.994583 | 216.235071 | 119.429589 | 15.994583 | 347.380924 | 160.419242 | 31.994583 | 543.171429 | 201.316135 | 63.994583 | 829.209146 | 242.304672
1.919847 | 88.369325 | 27.527432 | 3.994583 | 143.214867 | 78.406531 | 7.994583 | 215.79954 | 119.478584 | 15.994583 | 347.009867 | 160.470246 | 31.994583 | 543.321508 | 201.366072 | 63.994583 | 828.771946 | 242.353674
1.923418 | 88.603872 | 27.579657 | 3.994583 | 143.384659 | 78.455526 | 7.994583 | 216.05187 | 119.528668 | 15.994583 | 347.188603 | 160.519248 | 31.994583 | 543.303714 | 201.416129 | 63.994583 | 828.636521 | 242.402691
1.927056 | 88.785884 | 27.630455 | 3.994583 | 143.193474 | 78.504528 | 7.994583 | 216.295933 | 119.578581 | 15.994583 | 347.399766 | 160.573241 | 31.994583 | 543.283296 | 201.465123 | 63.994583 | 828.916675 | 242.452638
1.930629 | 88.85727 | 27.681387 | 3.994583 | 143.284555 | 78.554509 | 7.994583 | 215.955093 | 119.62861 | 15.994583 | 346.67765 | 160.622217 | 31.994583 | 543.240629 | 201.516132 | 63.994583 | 829.147897 | 242.50467
1.934198 | 88.893663 | 27.732366 | 3.994583 | 143.303018 | 78.603556 | 7.994583 | 216.114677 | 119.677616 | 15.994583 | 346.517361 | 160.672268 | 31.994583 | 542.871463 | 201.565083 | 63.994583 | 828.875896 | 242.559686
1.937767 | 88.969753 | 27.783381 | 3.994583 | 143.441246 | 78.655508 | 7.994583 | 216.391076 | 119.72761 | 15.994583 | 346.335071 | 160.721243 | 31.994583 | 542.61348 | 201.61413 | 63.994583 | 829.170233 | 242.608644
1.941339 | 89.417445 | 27.834516 | 3.994583 | 143.34912 | 78.705517 | 7.994583 | 216.327049 | 119.77763 | 15.994583 | 346.458402 | 160.770251 | 31.994583 | 542.538729 | 201.665117 | 63.994583 | 829.20673 | 242.657683
1.944907 | 89.307432 | 27.885446 | 3.994583 | 143.282041 | 78.754507 | 7.994583 | 216.112843 | 119.827616 | 15.994583 | 346.372986 | 160.819289 | 31.994583 | 542.995189 | 201.714125 | 63.994583 | 829.3223 | 242.706684
1.948618 | 89.179139 | 27.938438 | 3.994583 | 143.629168 | 78.803547 | 7.994583 | 216.525312 | 119.878626 | 15.994583 | 346.359777 | 160.87126 | 31.994583 | 543.286674 | 201.765177 | 63.994583 | 828.847548 | 242.755688
1.952186 | 89.414664 | 27.990384 | 3.994583 | 143.521609 | 78.852563 | 7.994583 | 216.783875 | 119.927587 | 15.994583 | 346.39413 | 160.923238 | 31.994583 | 543.48151 | 201.815106 | 63.999471 | 829.644507 | 242.921801
1.955827 | 89.385799 | 28.041591 | 3.994583 | 143.595895 | 78.902578 | 7.994583 | 216.706282 | 119.977621 | 15.994583 | 346.517521 | 160.9724 | 31.994583 | 543.199336 | 201.866118 | 63.826489 | 829.092196 | 242.979893
1.959398 | 89.172614 | 28.092559 | 3.994583 | 143.382004 | 78.953524 | 7.994583 | 216.518875 | 120.028627 | 15.994583 | 347.114666 | 161.022253 | 31.994583 | 543.156219 | 201.9151 | 63.680215 | 828.643069 | 243.028756
1.962968 | 89.469764 | 28.143554 | 3.994583 | 143.770462 | 79.005572 | 7.994583 | 216.441018 | 120.078614 | 15.994583 | 346.918096 | 161.072253 | 31.994583 | 543.157776 | 201.964122 | 63.533753 | 828.287247 | 243.077939
1.966537 | 89.239192 | 28.194432 | 3.994583 | 143.43969 | 79.054516 | 7.994583 | 216.681722 | 120.131624 | 15.994583 | 346.770078 | 161.12126 | 31.999469 | 543.483362 | 202.129614 | 63.387516 | 828.015881 | 243.127026
1.970109 | 89.171119 | 28.245472 | 3.994583 | 143.437636 | 79.10457 | 7.994583 | 216.543078 | 120.181588 | 15.994583 | 346.470882 | 161.170265 | 31.880019 | 542.934344 | 202.185268 | 63.253005 | 828.105241 | 243.1717
1.973678 | 89.389159 | 28.296416 | 3.994583 | 143.259858 | 79.153531 | 7.994583 | 217.063804 | 120.230631 | 15.999473 | 346.695882 | 161.341437 | 31.775546 | 542.53171 | 202.234436 | 63.106707 | 827.375113 | 243.220833
1.97725 | 89.464225 | 28.348024 | 3.994583 | 143.403006 | 79.203582 | 7.994583 | 217.049974 | 120.282604 | 15.94004 | 346.421616 | 161.39779 | 31.668855 | 542.185476 | 202.284197 | 62.957451 | 826.687378 | 243.271194
1.980887 | 89.378859 | 28.39962 | 3.994583 | 143.464098 | 79.252566 | 7.994583 | 216.51742 | 120.331584 | 15.886739 | 345.794063 | 161.447073 | 31.564385 | 541.862178 | 202.333258 | 62.807791 | 826.546151 | 243.321194
1.984459 | 89.382425 | 28.450622 | 3.994583 | 143.677956 | 79.305527 | 7.994583 | 216.384316 | 120.381594 | 15.834508 | 346.052158 | 161.497292 | 31.45987 | 541.083157 | 202.382196 | 62.658737 | 826.592162 | 243.374374
1.988028 | 89.818578 | 28.501718 | 3.994583 | 143.907224 | 79.355558 | 7.999473 | 216.380038 | 120.548148 | 15.781143 | 345.780374 | 161.545985 | 31.355274 | 541.187107 | 202.4315 | 62.500557 | 825.611915 | 243.423752
1.991668 | 90.036953 | 28.553948 | 3.994583 | 143.922321 | 79.404539 | 7.970338 | 216.500369 | 120.602431 | 15.72887 | 345.597732 | 161.595228 | 31.250756 | 540.958946 | 202.480402 | 62.354138 | 825.483238 | 243.472743
1.995309 | 90.010043 | 28.606768 | 3.994583 | 143.947442 | 79.453725 | 7.942632 | 216.482709 | 120.654429 | 15.676653 | 345.435148 | 161.643912 | 31.14616 | 540.4741 | 202.529506 | 62.207921 | 825.368257 | 243.521907
1.998949 | 90.247463 | 28.658819 | 3.994583 | 143.524274 | 79.502579 | 7.916489 | 216.415237 | 120.704048 | 15.624413 | 345.298528 | 161.69291 | 31.041721 | 540.111473 | 202.578618 | 62.058574 | 825.226687 | 243.571971
1.999474 | 90.808026 | 28.716927 | 3.994583 | 143.471935 | 79.552553 | 7.889848 | 216.39473 | 120.753539 | 15.571577 | 344.817205 | 161.743194 | 30.934994 | 539.443232 | 202.628816 | 61.909315 | 824.744981 | 243.622358
1.994583 | 90.205996 | 28.716928 | 3.999473 | 143.341603 | 79.714071 | 7.863738 | 216.021198 | 120.80239 | 15.518809 | 344.7182 | 161.792388 | 30.828303 | 538.815235 | 202.678525 | 61.757051 | 824.050749 | 243.674507
1.994583 | 90.14563 | 28.767082 | 3.984177 | 143.420659 | 79.770198 | 7.837622 | 215.822166 | 120.851702 | 15.465514 | 344.234713 | 161.841964 | 30.721708 | 538.409378 | 202.729941 | 61.604653 | 823.51126 | 243.723606
1.994583 | 90.170578 | 28.816091 | 3.970337 | 143.489651 | 79.822149 | 7.811493 | 215.783114 | 120.900641 | 15.413254 | 343.971146 | 161.891375 | 30.612946 | 538.380256 | 202.779615 | 61.458355 | 822.958361 | 243.774614
1.994583 | 90.207299 | 28.864064 | 3.95649 | 143.282344 | 79.87417 | 7.785401 | 215.185861 | 120.950067 | 15.35995 | 343.674434 | 161.941336 | 30.508453 | 537.747582 | 202.828656 | 61.306008 | 822.664591 | 243.823733
1.994583 | 90.109971 | 28.91411 | 3.943433 | 143.30442 | 79.923176 | 7.75873 | 215.173084 | 120.99948 | 15.306587 | 343.430001 | 161.991189 | 30.4018 | 537.586691 | 202.878584 | 61.159615 | 822.661965 | 243.872782
1.994583 | 90.437754 | 28.962092 | 3.930388 | 142.789388 | 79.972374 | 7.732046 | 215.034682 | 121.049825 | 15.253336 | 343.344445 | 162.041103 | 30.29727 | 537.129138 | 202.927399 | 61.01338 | 822.147327 | 243.92187
1.994583 | 90.463709 | 29.011092 | 3.917331 | 142.477357 | 80.021201 | 7.705431 | 214.817978 | 121.099568 | 15.199973 | 343.290699 | 162.091311 | 30.186304 | 536.841505 | 202.979264 | 60.864043 | 822.234272 | 243.973608
1.994583 | 90.519023 | 29.059098 | 3.904283 | 142.556239 | 80.070123 | 7.679305 | 214.58055 | 121.148756 | 15.147745 | 342.835513 | 162.139988 | 30.081787 | 536.598992 | 203.028815 | 60.711647 | 821.281987 | 244.023834
1.994583 | 90.405208 | 29.108092 | 3.891242 | 142.318543 | 80.119379 | 7.653183 | 214.402556 | 121.197674 | 15.09443 | 342.120088 | 162.190262 | 29.975128 | 535.918284 | 203.078934 | 60.559494 | 821.27202 | 244.073504
1.994583 | 90.544631 | 29.158098 | 3.877651 | 142.052334 | 80.170161 | 7.626544 | 214.107278 | 121.248003 | 15.041076 | 342.617795 | 162.24043 | 29.866323 | 536.231316 | 203.129475 | 60.413092 | 820.622548 | 244.122907
1.994583 | 90.683665 | 29.207094 | 3.864608 | 141.842027 | 80.219381 | 7.599877 | 214.000719 | 121.300608 | 14.987785 | 342.367117 | 162.290377 | 29.761894 | 535.760579 | 203.180938 | 60.266801 | 820.518772 | 244.174039
1.994583 | 90.313297 | 29.259117 | 3.851543 | 141.939079 | 80.268103 | 7.572171 | 213.899204 | 121.349877 | 14.934459 | 341.813491 | 162.340534 | 29.650926 | 535.204154 | 203.23092 | 60.111512 | 820.298376 | 244.223931
1.994583 | 90.44174 | 29.308092 | 3.8385 | 141.745993 | 80.317138 | 7.546049 | 213.598766 | 121.399235 | 14.881097 | 340.822028 | 162.390412 | 29.544308 | 534.378271 | 203.280366 | 59.965158 | 819.420818 | 244.275802
1.994583 | 90.677394 | 29.357073 | 3.825441 | 141.467078 | 80.36623 | 7.518884 | 213.61274 | 121.449862 | 14.827811 | 340.607833 | 162.441272 | 29.439758 | 534.473256 | 203.331282 | 59.809845 | 818.950456 | 244.325914
1.994583 | 90.553252 | 29.406127 | 3.812393 | 141.366047 | 80.415761 | 7.492768 | 213.413232 | 121.498867 | 14.773439 | 340.729527 | 162.491272 | 29.330964 | 534.128996 | 203.380665 | 59.6606 | 818.441824 | 244.37553
1.994583 | 91.059847 | 29.455132 | 3.799076 | 141.467205 | 80.465672 | 7.46664 | 212.987771 | 121.55075 | 14.72119 | 340.563183 | 162.540234 | 29.224382 | 533.715805 | 203.431228 | 59.508351 | 818.537329 | 244.425776
1.994583 | 90.723741 | 29.504094 | 3.785765 | 141.490092 | 80.515529 | 7.438912 | 212.87845 | 121.599868 | 14.667865 | 340.331351 | 162.59029 | 29.117666 | 533.006893 | 203.48052 | 59.361982 | 818.062214 | 244.474738
1.994583 | 90.517839 | 29.555153 | 3.772709 | 141.135137 | 80.564564 | 7.412803 | 212.130838 | 121.648907 | 14.61453 | 340.591979 | 162.642852 | 29.013125 | 532.62993 | 203.529183 | 59.21561 | 817.472295 | 244.524886
1.994583 | 90.504169 | 29.604177 | 3.759658 | 141.206065 | 80.613358 | 7.386146 | 212.024502 | 121.698926 | 14.559098 | 340.379468 | 162.692246 | 28.908669 | 532.340511 | 203.578545 | 59.066243 | 817.180723 | 244.574027
1.994583 | 90.171226 | 29.655131 | 3.746348 | 141.089286 | 80.663838 | 7.359509 | 212.048282 | 121.748777 | 14.505766 | 340.023665 | 162.742026 | 28.804114 | 532.260605 | 203.627705 | 58.920002 | 816.818826 | 244.623064
1.994583 | 90.195953 | 29.705131 | 3.733017 | 141.199218 | 80.713218 | 7.333392 | 212.212595 | 121.797925 | 14.453519 | 339.068082 | 162.79143 | 28.697442 | 531.541649 | 203.677602 | 58.770671 | 816.259238 | 244.675622
1.994583 | 89.952492 | 29.754133 | 3.719707 | 140.838417 | 80.763452 | 7.306735 | 211.487037 | 121.84847 | 14.400218 | 339.056871 | 162.84133 | 28.590728 | 531.438952 | 203.729657 | 58.615376 | 815.975444 | 244.724698
1.994583 | 89.8018 | 29.810116 | 3.706391 | 140.600119 | 80.813266 | 7.279532 | 211.313783 | 121.898866 | 14.347953 | 338.881524 | 162.892198 | 28.479873 | 531.050018 | 203.779506 | 58.46909 | 815.432788 | 244.774245
1.994583 | 89.810359 | 29.860137 | 3.693076 | 140.502329 | 80.8634 | 7.253434 | 211.509988 | 121.947812 | 14.292508 | 338.017315 | 162.942396 | 28.375345 | 530.771274 | 203.828782 | 58.319774 | 815.493376 | 244.824213
1.994583 | 90.243404 | 29.90912 | 3.679743 | 140.488946 | 80.913593 | 7.226768 | 211.382039 | 121.998005 | 14.239181 | 337.888243 | 162.992882 | 28.268727 | 530.030277 | 203.8792 | 58.170362 | 814.8843 | 244.873669
1.994583 | 90.076414 | 29.957119 | 3.666435 | 140.392492 | 80.963367 | 7.200108 | 210.875438 | 122.047679 | 14.185877 | 337.550252 | 163.042252 | 28.159928 | 529.84442 | 203.929733 | 58.024109 | 814.338402 | 244.923029
1.994583 | 90.228305 | 30.006126 | 3.653109 | 139.798198 | 81.013956 | 7.173478 | 210.3288 | 122.102958 | 14.132553 | 337.539573 | 163.092181 | 28.055422 | 529.289967 | 203.981442 | 57.87473 | 813.896765 | 244.973705
1.994583 | 90.320494 | 30.056108 | 3.639267 | 139.779681 | 81.065544 | 7.144161 | 210.380825 | 122.152504 | 14.080279 | 337.513789 | 163.141662 | 27.944452 | 529.020984 | 204.032399 | 57.725455 | 813.94227 | 245.024635
1.994583 | 90.533147 | 30.105124 | 3.62595 | 139.659717 | 81.115469 | 7.118053 | 210.210237 | 122.201602 | 14.027004 | 337.058959 | 163.191074 | 27.835728 | 528.923098 | 204.08161 | 57.573212 | 813.455532 | 245.074219
1.994583 | 90.586598 | 30.155115 | 3.612632 | 139.801053 | 81.169517 | 7.09191 | 209.629496 | 122.251006 | 13.973636 | 337.034832 | 163.241176 | 27.731232 | 528.384227 | 204.131247 | 57.423845 | 812.920055 | 245.124319
1.994583 | 90.436944 | 30.206147 | 3.598515 | 139.377085 | 81.218184 | 7.065792 | 209.710682 | 122.299776 | 13.920314 | 336.427842 | 163.291271 | 27.624537 | 528.005721 | 204.180331 | 57.274331 | 812.999919 | 245.173977
1.994583 | 90.526006 | 30.255183 | 3.585474 | 139.017158 | 81.269186 | 7.039685 | 209.737016 | 122.350892 | 13.866993 | 336.327861 | 163.34098 | 27.52003 | 528.017656 | 204.229396 | 57.128153 | 812.3649 | 245.223308
1.994583 | 90.288163 | 30.305136 | 3.571884 | 139.121335 | 81.318427 | 7.012483 | 209.69918 | 122.400041 | 13.813665 | 336.100948 | 163.391169 | 27.415541 | 527.156842 | 204.279037 | 56.975854 | 811.981514 | 245.273739
1.994583 | 90.329731 | 30.35517 | 3.558828 | 138.976838 | 81.367239 | 6.985841 | 209.53579 | 122.449613 | 13.760356 | 335.665331 | 163.441408 | 27.3067 | 526.637126 | 204.329667 | 56.829601 | 811.762011 | 245.32525
1.994583 | 90.105473 | 30.405155 | 3.545779 | 138.978713 | 81.416576 | 6.959177 | 209.358083 | 122.499851 | 13.707021 | 335.421479 | 163.4913 | 27.202195 | 526.067833 | 204.380022 | 56.674196 | 811.185812 | 245.375671
1.994583 | 90.328056 | 30.455164 | 3.532463 | 139.073812 | 81.466603 | 6.93254 | 208.966491 | 122.54961 | 13.65374 | 335.049491 | 163.541808 | 27.091219 | 525.946571 | 204.430266 | 56.524957 | 810.872153 | 245.424943
1.994583 | 90.662424 | 30.505154 | 3.519408 | 139.376078 | 81.51997 | 6.905885 | 208.690861 | 122.599886 | 13.598286 | 334.511299 | 163.593544 | 26.986794 | 525.716683 | 204.480921 | 56.378567 | 810.345496 | 245.474238
1.994583 | 90.711452 | 30.555151 | 3.50503 | 138.603359 | 81.569476 | 6.879788 | 208.857105 | 122.648629 | 13.544968 | 334.194208 | 163.643242 | 26.877921 | 524.999718 | 204.531081 | 56.229283 | 809.684684 | 245.524167
1.994583 | 90.578664 | 30.606156 | 3.491984 | 138.600941 | 81.619097 | 6.85312 | 208.278879 | 122.698868 | 13.492715 | 333.898798 | 163.692362 | 26.769133 | 524.800488 | 204.58154 | 56.079779 | 809.577884 | 245.57394
1.994583 | 90.760782 | 30.655165 | 3.478396 | 138.362265 | 81.669226 | 6.826466 | 207.636587 | 122.749685 | 13.439402 | 333.823153 | 163.74236 | 26.66459 | 524.061123 | 204.630583 | 55.933744 | 809.24203 | 245.622961
1.994583 | 90.8045 | 30.706156 | 3.465344 | 138.644553 | 81.718225 | 6.799272 | 207.7369 | 122.800542 | 13.386085 | 333.312868 | 163.794992 | 26.557967 | 523.821626 | 204.680333 | 55.784323 | 809.213281 | 245.674178
1.994583 | 90.701079 | 30.755183 | 3.452293 | 138.38469 | 81.767076 | 6.772629 | 207.809105 | 122.849883 | 13.330614 | 333.253942 | 163.845346 | 26.453465 | 523.485247 | 204.731212 | 55.632041 | 808.562277 | 245.723942
1.994583 | 90.052684 | 30.806129 | 3.439246 | 138.215887 | 81.816752 | 6.746516 | 207.46589 | 122.900627 | 13.276289 | 333.337653 | 163.895148 | 26.344658 | 522.70743 | 204.780747 | 55.482695 | 808.077764 | 245.773751
1.994583 | 90.223118 | 30.857995 | 3.425916 | 138.226806 | 81.86766 | 6.718797 | 207.370884 | 122.950605 | 13.223983 | 332.782395 | 163.943948 | 26.237974 | 522.745174 | 204.831594 | 55.336481 | 807.625137 | 245.823027
1.994583 | 90.584587 | 30.909151 | 3.412333 | 137.952958 | 81.917584 | 6.692653 | 207.550632 | 122.999975 | 13.171768 | 332.429906 | 163.993411 | 26.131257 | 521.990657 | 204.881214 | 55.19007 | 807.442513 | 245.87381
1.994583 | 90.408287 | 30.958143 | 3.399024 | 137.975237 | 81.968027 | 6.666032 | 206.991196 | 123.049888 | 13.118422 | 332.1537 | 164.043404 | 26.024669 | 521.786701 | 204.930547 | 55.034805 | 806.885314 | 245.923877
1.994583 | 89.930082 | 31.007162 | 3.385697 | 137.411061 | 82.017627 | 6.639915 | 207.05733 | 123.099036 | 13.066155 | 331.802542 | 164.092377 | 25.920245 | 521.068588 | 204.979581 | 54.888445 | 806.165929 | 245.973909
1.994583 | 90.143605 | 31.056171 | 3.37265 | 137.889816 | 82.066603 | 6.612732 | 206.971705 | 123.15351 | 13.01284 | 331.44902 | 164.144322 | 25.815617 | 520.804804 | 205.028539 | 54.73915 | 805.737457 | 246.022978
1.994583 | 90.43268 | 31.107181 | 3.35933 | 137.132906 | 82.116688 | 6.584468 | 206.947226 | 123.202794 | 12.958441 | 331.173497 | 164.193435 | 25.709028 | 520.484358 | 205.078664 | 54.592828 | 805.839804 | 246.074299
1.994583 | 90.539306 | 31.15615 | 3.346006 | 137.140694 | 82.166648 | 6.55837 | 206.45452 | 123.252552 | 12.90518 | 330.999785 | 164.246052 | 25.602372 | 520.415434 | 205.131508 | 54.437536 | 805.740995 | 246.124135
1.994583 | 90.641911 | 31.210175 | 3.332696 | 137.000774 | 82.218581 | 6.53171 | 205.892704 | 123.302757 | 12.849705 | 330.669312 | 164.295011 | 25.489299 | 520.041405 | 205.181949 | 54.288124 | 805.037803 | 246.17376
1.994583 | 90.667776 | 31.259189 | 3.31912 | 136.567723 | 82.267861 | 6.505072 | 205.660012 | 123.35166 | 12.797426 | 330.266978 | 164.344405 | 25.382744 | 519.514788 | 205.23131 | 54.141887 | 804.864728 | 246.225655
1.994583 | 90.346248 | 31.308148 | 3.305805 | 136.419924 | 82.318997 | 6.478941 | 205.746479 | 123.401003 | 12.744115 | 329.64363 | 164.394243 | 25.278103 | 518.961808 | 205.280785 | 53.986628 | 804.302895 | 246.274778
1.994583 | 90.735489 | 31.35718 | 3.292211 | 136.589092 | 82.36934 | 6.452292 | 205.742462 | 123.450825 | 12.69188 | 330.207475 | 164.443388 | 25.17144 | 518.711193 | 205.330476 | 53.84025 | 803.94868 | 246.323973
1.994583 | 90.45942 | 31.406197 | 3.278895 | 136.259122 | 82.418236 | 6.426168 | 205.531619 | 123.504958 | 12.639611 | 329.468369 | 164.495544 | 25.066976 | 518.151492 | 205.379646 | 53.693946 | 803.211177 | 246.375011
1.994583 | 90.264589 | 31.45621 | 3.265851 | 136.530568 | 82.468855 | 6.396845 | 205.032182 | 123.555039 | 12.583116 | 329.172806 | 164.545145 | 24.962493 | 517.80646 | 205.430738 | 53.538604 | 802.543632 | 246.424649
1.994583 | 90.488778 | 31.506199 | 3.252268 | 136.095689 | 82.51836 | 6.370205 | 205.321 | 123.605123 | 12.53088 | 329.019707 | 164.595633 | 24.851455 | 516.945758 | 205.480553 | 53.392318 | 802.363266 | 246.479066
1.994583 | 90.508689 | 31.556218 | 3.239213 | 135.952493 | 82.568468 | 6.344079 | 205.054368 | 123.653953 | 12.476466 | 328.230026 | 164.645188 | 24.74701 | 516.568166 | 205.529765 | 53.228044 | 801.964271 | 246.528746
1.994583 | 90.59749 | 31.608187 | 3.225891 | 136.056338 | 82.617669 | 6.317967 | 204.509994 | 123.702445 | 12.42421 | 328.341626 | 164.693851 | 24.642471 | 516.477578 | 205.578477 | 53.081839 | 802.004116 | 246.578086
1.994583 | 90.902171 | 31.657158 | 3.212572 | 136.043364 | 82.668146 | 6.291852 | 204.38712 | 123.751974 | 12.371958 | 328.108454 | 164.743123 | 24.535861 | 516.041658 | 205.628778 | 52.935434 | 800.998347 | 246.626959
1.994583 | 90.511886 | 31.708187 | 3.199258 | 135.465839 | 82.717503 | 6.265202 | 204.281441 | 123.803091 | 12.318635 | 327.500967 | 164.793367 | 24.42919 | 515.857862 | 205.681081 | 52.789053 | 800.912706 | 246.675732
1.994583 | 90.900745 | 31.7572 | 3.185941 | 135.020643 | 82.769385 | 6.238015 | 203.849549 | 123.852577 | 12.265342 | 327.378544 | 164.844991 | 24.31825 | 515.065372 | 205.730723 | 52.642699 | 800.672769 | 246.725164
1.994583 | 90.604503 | 31.806229 | 3.172084 | 134.972292 | 82.819386 | 6.211896 | 203.826903 | 123.902878 | 12.209873 | 327.03615 | 164.896388 | 24.211604 | 514.793601 | 205.780727 | 52.49048 | 800.050313 | 246.777196
1.994583 | 90.713903 | 31.856159 | 3.15904 | 135.311932 | 82.87067 | 6.184771 | 203.565842 | 123.95254 | 12.15658 | 326.818967 | 164.944756 | 24.104892 | 514.381865 | 205.831185 | 52.338174 | 799.373457 | 246.826907
1.994583 | 90.842238 | 31.906201 | 3.145452 | 135.30927 | 82.919696 | 6.158597 | 202.919441 | 124.001737 | 12.104351 | 326.366427 | 164.994462 | 23.99825 | 514.609446 | 205.880548 | 52.191778 | 799.372659 | 246.876662
1.994583 | 90.613424 | 31.956181 | 3.132139 | 134.615826 | 82.969808 | 6.132474 | 202.98348 | 124.051449 | 12.051034 | 325.877861 | 165.043887 | 23.89379 | 514.115583 | 205.931561 | 52.042479 | 799.263953 | 246.925949
1.994583 | 90.280354 | 32.007172 | 3.118819 | 134.883998 | 83.019339 | 6.10582 | 202.753957 | 124.100788 | 11.998755 | 326.017462 | 165.092935 | 23.784966 | 513.753312 | 205.980774 | 51.896203 | 798.550453 | 246.97504
1.994583 | 90.216974 | 32.057212 | 3.105771 | 134.915715 | 83.068773 | 6.079708 | 202.71806 | 124.149927 | 11.94615 | 325.573238 | 165.144546 | 23.678307 | 512.783737 | 206.030592 | 51.749792 | 798.191578 | 247.024175
1.994583 | 90.356165 | 32.110194 | 3.092454 | 134.70481 | 83.118637 | 6.053053 | 202.34871 | 124.199746 | 11.89107 | 325.047089 | 165.195368 | 23.573828 | 512.489634 | 206.079604 | 51.600496 | 797.942305 | 247.075056
1.994583 | 90.383322 | 32.159204 | 3.079135 | 134.434987 | 83.16907 | 6.026403 | 202.013443 | 124.250077 | 11.837744 | 324.941344 | 165.2441 | 23.467161 | 512.311922 | 206.129704 | 51.448259 | 797.967496 | 247.124841
1.994583 | 90.516613 | 32.208221 | 3.06582 | 134.472604 | 83.221232 | 5.999761 | 202.17737 | 124.303121 | 11.784421 | 324.544922 | 165.294154 | 23.360513 | 511.731963 | 206.179649 | 51.298868 | 796.875092 | 247.175706
1.994583 | 91.067671 | 32.257177 | 3.051974 | 134.179784 | 83.270655 | 5.971493 | 201.49134 | 124.352826 | 11.732146 | 324.024466 | 165.343393 | 23.256017 | 511.085735 | 206.232281 | 51.149582 | 796.467871 | 247.225146
1.994583 | 90.508427 | 32.307223 | 3.038647 | 134.423571 | 83.320238 | 5.945384 | 201.335079 | 124.401867 | 11.678809 | 323.793903 | 165.394295 | 23.142929 | 510.588078 | 206.282047 | 51.003102 | 796.2609 | 247.27724
1.994583 | 90.524567 | 32.356193 | 3.025595 | 134.302354 | 83.369701 | 5.919249 | 201.064885 | 124.450936 | 11.625465 | 323.575394 | 165.443311 | 23.03631 | 510.281538 | 206.331942 | 50.84489 | 795.717249 | 247.326895
1.994583 | 90.998387 | 32.406221 | 3.012279 | 133.920414 | 83.419831 | 5.892605 | 200.683516 | 124.501066 | 11.573254 | 323.301324 | 165.492212 | 22.929504 | 509.817312 | 206.38165 | 50.698595 | 795.428659 | 247.375741
1.994583 | 91.393348 | 32.458238 | 2.99896 | 133.702848 | 83.471214 | 5.866487 | 200.268713 | 124.550115 | 11.519885 | 323.160971 | 165.542204 | 22.825181 | 509.546047 | 206.430718 | 50.55234 | 795.236257 | 247.425024
1.994583 | 90.889136 | 32.507206 | 2.98538 | 133.555339 | 83.520686 | 5.839853 | 199.858835 | 124.600055 | 11.46658 | 322.898201 | 165.592498 | 22.720549 | 508.764665 | 206.479605 | 50.402975 | 794.827801 | 247.475108
1.994583 | 90.95179 | 32.557231 | 2.972054 | 133.448447 | 83.570293 | 5.813205 | 200.349922 | 124.651287 | 11.413318 | 322.483604 | 165.642355 | 22.613909 | 508.709951 | 206.529729 | 50.25362 | 794.575819 | 247.526721
1.994583 | 90.462611 | 32.607233 | 2.959013 | 132.928268 | 83.619389 | 5.785997 | 200.304263 | 124.701105 | 11.359957 | 322.140101 | 165.692402 | 22.507118 | 507.737795 | 206.579696 | 50.101419 | 794.301809 | 247.576214
1.994583 | 90.725487 | 32.658231 | 2.945674 | 132.892744 | 83.670146 | 5.758812 | 200.197998 | 124.75162 | 11.306659 | 321.721826 | 165.745096 | 22.40061 | 507.398801 | 206.629693 | 49.95215 | 794.134096 | 247.626762
1.994583 | 90.406644 | 32.707199 | 2.93237 | 133.357953 | 83.719736 | 5.73271 | 199.295794 | 124.800848 | 11.251182 | 321.75785 | 165.794385 | 22.293954 | 507.127152 | 206.680468 | 49.802714 | 793.262735 | 247.676171
1.994583 | 90.103886 | 32.757272 | 2.919331 | 132.935026 | 83.771935 | 5.70658 | 199.203266 | 124.849963 | 11.197879 | 321.675354 | 165.844133 | 22.185234 | 506.736945 | 206.730482 | 49.653413 | 792.892938 | 247.725931
1.994583 | 90.661695 | 32.808241 | 2.905209 | 132.603694 | 83.821563 | 5.679924 | 198.825161 | 124.899885 | 11.145608 | 320.932876 | 165.893251 | 22.078539 | 506.795276 | 206.780787 | 49.507145 | 792.685289 | 247.77524
1.994583 | 91.188977 | 32.857253 | 2.892155 | 132.385786 | 83.870655 | 5.653249 | 198.689095 | 124.949876 | 11.092337 | 320.313313 | 165.943188 | 21.971948 | 506.262587 | 206.83485 | 49.357903 | 792.601202 | 247.826001
1.994583 | 91.094756 | 32.908249 | 2.879102 | 132.225029 | 83.919439 | 5.626641 | 198.413612 | 125.00279 | 11.039012 | 320.255266 | 165.994271 | 21.856649 | 505.51745 | 206.884489 | 49.205481 | 792.066809 | 247.876141
1.994583 | 91.105539 | 32.957243 | 2.865781 | 132.334189 | 83.97051 | 5.598913 | 197.677807 | 125.051756 | 10.984601 | 319.969719 | 166.044333 | 21.752163 | 505.216231 | 206.933801 | 49.056105 | 791.38348 | 247.926335
1.994583 | 90.860522 | 33.007241 | 2.852206 | 131.843556 | 84.023643 | 5.572804 | 197.978741 | 125.102846 | 10.931286 | 319.50042 | 166.094289 | 21.645519 | 504.55835 | 206.983485 | 48.906839 | 790.912074 | 247.976146
1.994583 | 90.986643 | 33.057218 | 2.838355 | 131.610826 | 84.072333 | 5.545612 | 197.971549 | 125.151683 | 10.87904 | 319.362258 | 166.143494 | 21.540934 | 503.873899 | 207.032473 | 48.757559 | 790.848406 | 248.026047
1.994583 | 90.682979 | 33.107245 | 2.825312 | 131.685463 | 84.122573 | 5.519499 | 197.411591 | 125.203719 | 10.82572 | 319.134021 | 166.193895 | 21.436478 | 503.857034 | 207.083215 | 48.611246 | 790.26915 | 248.075065
1.994583 | 89.921509 | 33.161241 | 2.811985 | 131.602579 | 84.171317 | 5.491776 | 197.340113 | 125.253071 | 10.772395 | 319.139071 | 166.243724 | 21.327646 | 503.359086 | 207.132825 | 48.461888 | 789.727624 | 248.125224
1.994583 | 90.231933 | 33.210255 | 2.798933 | 130.762987 | 84.220561 | 5.465114 | 197.09085 | 125.302765 | 10.716874 | 318.65028 | 166.296271 | 21.220987 | 502.934411 | 207.182704 | 48.312613 | 789.953098 | 248.174857
1.994583 | 90.65118 | 33.259225 | 2.785882 | 131.033698 | 84.27056 | 5.438987 | 196.759809 | 125.352108 | 10.663627 | 317.932107 | 166.345032 | 21.116504 | 502.058466 | 207.2348 | 48.157238 | 789.717792 | 248.227446
1.994583 | 90.732597 | 33.308261 | 2.772302 | 131.096598 | 84.320402 | 5.412357 | 196.401955 | 125.402485 | 10.611378 | 317.690407 | 166.394338 | 21.00557 | 501.910978 | 207.28366 | 48.007918 | 789.279698 | 248.276838
1.994583 | 90.426197 | 33.357253 | 2.75925 | 130.796241 | 84.37295 | 5.385698 | 196.583585 | 125.45354 | 10.55913 | 317.860206 | 166.443117 | 20.90111 | 501.57965 | 207.333656 | 47.861746 | 789.000108 | 248.327414
1.994583 | 90.306544 | 33.40722 | 2.745137 | 130.337394 | 84.422266 | 5.358516 | 196.410501 | 125.503032 | 10.505783 | 317.364998 | 166.493324 | 20.794407 | 501.03872 | 207.382724 | 47.709351 | 788.458122 | 248.376959
1.994583 | 90.958121 | 33.458224 | 2.732086 | 130.460545 | 84.471481 | 5.332396 | 195.993398 | 125.552126 | 10.45248 | 317.067822 | 166.543463 | 20.687733 | 500.728806 | 207.432537 | 47.56306 | 788.026881 | 248.42802
1.994583 | 90.973672 | 33.508274 | 2.719023 | 130.502113 | 84.520549 | 5.30577 | 195.577319 | 125.604315 | 10.398097 | 316.569911 | 166.594302 | 20.58325 | 500.518839 | 207.4818 | 47.410685 | 787.692493 | 248.47706
1.994583 | 90.664494 | 33.559256 | 2.705985 | 130.26834 | 84.5699 | 5.278039 | 195.672619 | 125.65355 | 10.344761 | 316.057406 | 166.644499 | 20.476593 | 499.84234 | 207.531731 | 47.264454 | 786.822752 | 248.526061
1.994583 | 90.544016 | 33.610241 | 2.692661 | 130.300402 | 84.619715 | 5.251906 | 195.50286 | 125.703003 | 10.291459 | 315.755398 | 166.694664 | 20.369938 | 499.742894 | 207.582545 | 47.11818 | 786.450601 | 248.576864
1.994583 | 90.803113 | 33.659233 | 2.679344 | 129.713901 | 84.669849 | 5.225778 | 195.481136 | 125.756514 | 10.238122 | 315.444853 | 166.744666 | 20.263348 | 499.254725 | 207.633085 | 46.962754 | 786.023783 | 248.626918
1.994583 | 91.279556 | 33.709274 | 2.666022 | 129.735884 | 84.72245 | 5.197014 | 195.305355 | 125.805797 | 10.18482 | 315.048563 | 166.796468 | 20.154524 | 498.655262 | 207.683088 | 46.816546 | 785.270351 | 248.676048
1.994583 | 90.464573 | 33.761284 | 2.652174 | 129.593902 | 84.771649 | 5.170902 | 194.879616 | 125.854961 | 10.129372 | 315.032866 | 166.846381 | 20.047801 | 498.492327 | 207.732461 | 46.670198 | 784.938982 | 248.725012
1.994583 | 90.134263 | 33.811226 | 2.639132 | 129.337473 | 84.821436 | 5.144775 | 194.62653 | 125.903617 | 10.076082 | 314.611608 | 166.896206 | 19.943313 | 497.552862 | 207.78168 | 46.52081 | 784.75436 | 248.774947
1.994583 | 90.711514 | 33.861233 | 2.625543 | 129.397372 | 84.871369 | 5.118666 | 194.550583 | 125.952658 | 10.023807 | 314.729778 | 166.945179 | 19.836669 | 497.564617 | 207.831697 | 46.371475 | 784.272665 | 248.825003
1.994583 | 90.892289 | 33.910274 | 2.612492 | 129.259104 | 84.920834 | 5.092544 | 194.073595 | 126.004676 | 9.970476 | 314.319817 | 166.99669 | 19.732148 | 496.777953 | 207.883344 | 46.222132 | 783.946783 | 248.875088
1.994583 | 91.047219 | 33.961253 | 2.599173 | 129.318362 | 84.970413 | 5.064827 | 193.763459 | 126.053749 | 9.915041 | 313.804256 | 167.047264 | 19.621159 | 496.471542 | 207.933353 | 46.072944 | 783.800707 | 248.926555
1.994583 | 90.795549 | 34.010252 | 2.586125 | 128.777764 | 85.019618 | 5.038709 | 193.474721 | 126.103195 | 9.862818 | 313.868778 | 167.098555 | 19.512427 | 496.12603 | 207.983416 | 45.920575 | 783.606738 | 248.976282
1.994583 | 91.018572 | 34.064273 | 2.572805 | 128.579883 | 85.071706 | 5.012045 | 193.006363 | 126.153087 | 9.807338 | 313.381909 | 167.148642 | 19.407931 | 495.947435 | 208.033332 | 45.771295 | 783.240731 | 249.026147
1.994583 | 91.122715 | 34.113272 | 2.558948 | 128.774241 | 85.121805 | 4.985393 | 193.012059 | 126.203103 | 9.753988 | 312.609373 | 167.198181 | 19.301225 | 495.491665 | 208.083191 | 45.624887 | 782.815717 | 249.075159
1.994583 | 91.057468 | 34.161236 | 2.545635 | 128.681532 | 85.172252 | 4.959289 | 192.319021 | 126.254584 | 9.701763 | 312.410334 | 167.247092 | 19.192446 | 494.952366 | 208.133575 | 45.472563 | 782.2459 | 249.12669
1.994583 | 90.767244 | 34.210272 | 2.532319 | 127.944213 | 85.221778 | 4.931542 | 192.60667 | 126.304134 | 9.64953 | 312.299349 | 167.296485 | 19.087973 | 494.508227 | 208.183076 | 45.320216 | 782.136587 | 249.177008
1.994583 | 90.605201 | 34.261273 | 2.519005 | 127.578028 | 85.271443 | 4.904902 | 192.368654 | 126.355475 | 9.596192 | 311.763757 | 167.346908 | 18.981246 | 494.135372 | 208.232619 | 45.173966 | 780.972632 | 249.226034
1.994583 | 90.734044 | 34.31026 | 2.505947 | 127.513121 | 85.320546 | 4.877736 | 192.183919 | 126.40478 | 9.541826 | 311.319328 | 167.397254 | 18.876784 | 493.761193 | 208.281867 | 45.024656 | 780.530776 | 249.276132
1.994583 | 90.965841 | 34.361264 | 2.492626 | 127.805899 | 85.370932 | 4.851615 | 192.009944 | 126.454108 | 9.489579 | 311.019742 | 167.447776 | 18.770196 | 493.355056 | 208.331755 | 44.875291 | 780.40668 | 249.326512
1.994583 | 91.128703 | 34.410269 | 2.479318 | 127.581009 | 85.424008 | 4.825494 | 192.07367 | 126.503127 | 9.435158 | 310.843152 | 167.497096 | 18.665665 | 492.151461 | 208.381936 | 44.725951 | 780.329259 | 249.376164
1.994583 | 91.094063 | 34.46127 | 2.4652 | 127.78407 | 85.473432 | 4.799382 | 191.62243 | 126.552445 | 9.382902 | 310.733113 | 167.546416 | 18.556756 | 492.023023 | 208.432006 | 44.576673 | 779.822349 | 249.426418
1.994583 | 91.088454 | 34.510254 | 2.452141 | 127.466948 | 85.522522 | 4.772739 | 191.169307 | 126.602127 | 9.330691 | 310.462145 | 167.595469 | 18.450174 | 491.732729 | 208.481801 | 44.427387 | 779.857941 | 249.47637
1.994583 | 91.196756 | 34.561272 | 2.439097 | 127.452172 | 85.57181 | 4.746069 | 191.234003 | 126.65386 | 9.277336 | 310.454183 | 167.645356 | 18.345693 | 491.104197 | 208.530788 | 44.278172 | 779.616503 | 249.526068
1.994583 | 91.16133 | 34.610282 | 2.425771 | 127.461733 | 85.621808 | 4.718344 | 191.151772 | 126.705092 | 9.224053 | 309.993322 | 167.698957 | 18.238955 | 490.67786 | 208.58083 | 44.128691 | 779.014811 | 249.576095
1.994583 | 91.152923 | 34.660259 | 2.412462 | 127.301488 | 85.671553 | 4.691171 | 191.109331 | 126.754815 | 9.166411 | 309.317966 | 167.749144 | 18.132399 | 490.68265 | 208.631738 | 43.979393 | 778.511194 | 249.626092
1.994583 | 90.519732 | 34.70932 | 2.399415 | 126.442309 | 85.721288 | 4.665071 | 190.800931 | 126.805591 | 9.113828 | 309.073109 | 167.798683 | 18.023496 | 490.025008 | 208.681762 | 43.830142 | 778.281042 | 249.676047
1.994583 | 91.245103 | 34.760281 | 2.385822 | 126.407517 | 85.771448 | 4.637872 | 190.769815 | 126.854941 | 9.060825 | 308.62973 | 167.848354 | 17.916939 | 489.341369 | 208.731949 | 43.680921 | 777.530345 | 249.72604
1.994583 | 91.358687 | 34.811289 | 2.372508 | 126.293147 | 85.821824 | 4.611762 | 190.038036 | 126.904092 | 9.00859 | 308.932477 | 167.897328 | 17.810238 | 488.627536 | 208.783499 | 43.531491 | 776.928611 | 249.776249
1.994583 | 91.024168 | 34.861274 | 2.359187 | 125.552052 | 85.871724 | 4.5851 | 189.722806 | 126.953944 | 8.956377 | 308.259995 | 167.946219 | 17.70125 | 488.436989 | 208.8329 | 43.382136 | 776.466262 | 249.826156
1.994583 | 90.465707 | 34.910283 | 2.346138 | 125.256751 | 85.921635 | 4.558432 | 189.719772 | 127.003772 | 8.904144 | 307.729285 | 167.995437 | 17.594766 | 488.301602 | 208.882864 | 43.232768 | 775.562018 | 249.876298
1.994583 | 90.776133 | 34.960281 | 2.33282 | 125.449608 | 85.97079 | 4.531798 | 188.907515 | 127.054015 | 8.850793 | 307.361139 | 168.045571 | 17.490193 | 487.879252 | 208.931596 | 43.083553 | 775.349426 | 249.926274
1.994583 | 91.043616 | 35.009323 | 2.319501 | 125.966839 | 86.020781 | 4.504607 | 189.305585 | 127.10508 | 8.797506 | 307.237855 | 168.095706 | 17.383662 | 487.194443 | 208.98173 | 42.934261 | 774.832007 | 249.976257
1.994583 | 90.99941 | 35.058365 | 2.306197 | 125.233672 | 86.070508 | 4.477969 | 189.193202 | 127.156298 | 8.744174 | 306.698704 | 168.146145 | 17.277016 | 487.002685 | 209.034297 | 42.784917 | 774.750578 | 250.026187
1.994583 | 90.45255 | 35.110274 | 2.292867 | 125.02185 | 86.120558 | 4.45078 | 188.92133 | 127.206008 | 8.689774 | 306.642945 | 168.196341 | 17.165982 | 486.348313 | 209.08395 | 42.635595 | 774.4906 | 250.076336
1.994583 | 90.921547 | 35.163319 | 2.279534 | 125.165754 | 86.170696 | 4.424657 | 189.23513 | 127.255119 | 8.637503 | 306.065352 | 168.24556 | 17.059338 | 485.1879 | 209.133693 | 42.486317 | 774.413103 | 250.129124
1.994583 | 91.185406 | 35.212331 | 2.26624 | 125.337608 | 86.220948 | 4.398018 | 189.017605 | 127.304988 | 8.584218 | 305.651597 | 168.295244 | 16.954893 | 485.235388 | 209.182762 | 42.327995 | 773.937177 | 250.179038
1.994583 | 91.244979 | 35.261296 | 2.25292 | 124.851101 | 86.27086 | 4.371359 | 188.646392 | 127.355164 | 8.530883 | 305.584785 | 168.345414 | 16.848234 | 484.692485 | 209.232791 | 42.181688 | 773.502881 | 250.228303
1.994583 | 91.205602 | 35.310295 | 2.239069 | 124.348384 | 86.324281 | 4.344708 | 188.151496 | 127.408401 | 8.478599 | 305.440702 | 168.397166 | 16.741516 | 484.413981 | 209.283019 | 42.032342 | 773.220094 | 250.280673
1.994583 | 91.037058 | 35.360299 | 2.225487 | 124.61287 | 86.373786 | 4.316451 | 187.834868 | 127.460243 | 8.422113 | 305.135812 | 168.447151 | 16.634234 | 484.006391 | 209.333623 | 41.87708 | 772.759066 | 250.33008
1.994583 | 91.20013 | 35.409328 | 2.212441 | 123.918305 | 86.422983 | 4.288746 | 187.507975 | 127.509937 | 8.369874 | 304.667154 | 168.497379 | 16.526065 | 483.587932 | 209.384024 | 41.730791 | 772.202759 | 250.381837
1.994583 | 90.929449 | 35.459365 | 2.199115 | 124.084201 | 86.472554 | 4.26264 | 186.91216 | 127.561925 | 8.316537 | 304.268362 | 168.546782 | 16.419417 | 483.097286 | 209.433717 | 41.575499 | 771.066463 | 250.430912
1.994583 | 91.211257 | 35.510312 | 2.185792 | 123.672783 | 86.523135 | 4.2349 | 187.105469 | 127.611047 | 8.263209 | 304.270676 | 168.596288 | 16.312781 | 482.874859 | 209.484182 | 41.429259 | 770.513967 | 250.480519
1.994583 | 91.163529 | 35.562334 | 2.172481 | 123.785137 | 86.572994 | 4.208784 | 186.826613 | 127.660132 | 8.21097 | 303.749819 | 168.645336 | 16.204 | 482.236373 | 209.534769 | 41.279844 | 770.323468 | 250.530509
1.994583 | 90.393505 | 35.611345 | 2.159164 | 123.573455 | 86.622876 | 4.182122 | 186.453655 | 127.709741 | 8.15767 | 303.138658 | 168.695512 | 16.099557 | 482.023432 | 209.584224 | 41.130557 | 769.866932 | 250.579819
1.994583 | 90.55427 | 35.660341 | 2.145575 | 123.80554 | 86.673366 | 4.156015 | 186.282079 | 127.758687 | 8.105387 | 303.180308 | 168.744596 | 15.990691 | 481.347101 | 209.635059 | 40.984236 | 769.777906 | 250.62893
1.994583 | 90.539362 | 35.711343 | 2.132528 | 123.759716 | 86.722634 | 4.129895 | 186.384089 | 127.80979 | 8.052089 | 303.184957 | 168.795552 | 15.884083 | 480.78583 | 209.684854 | 40.837888 | 769.197537 | 250.679594
1.994583 | 90.843705 | 35.760336 | 2.119478 | 123.36364 | 86.771781 | 4.102726 | 186.236504 | 127.858811 | 7.996714 | 302.868162 | 168.846132 | 15.77953 | 480.370609 | 209.73772 | 40.685519 | 768.903967 | 250.729189
1.994583 | 90.841148 | 35.813313 | 2.106158 | 123.007793 | 86.821804 | 4.076602 | 185.767106 | 127.907799 | 7.944404 | 301.86289 | 168.895511 | 15.666533 | 480.514272 | 209.786663 | 40.539296 | 768.734576 | 250.778374
1.994583 | 91.532642 | 35.862329 | 2.092837 | 123.002543 | 86.876007 | 4.05048 | 185.777987 | 127.957651 | 7.891049 | 301.632969 | 168.945524 | 15.562014 | 479.273272 | 209.836629 | 40.389953 | 768.137175 | 250.828202
1.994583 | 91.305472 | 35.912354 | 2.078458 | 122.924724 | 86.925497 | 4.023827 | 185.552512 | 128.00702 | 7.838805 | 301.559531 | 168.994621 | 15.455276 | 478.979952 | 209.887254 | 40.243581 | 767.648109 | 250.877299
1.994583 | 90.949426 | 35.962329 | 2.065415 | 122.540895 | 86.975557 | 3.997721 | 184.796534 | 128.056162 | 7.785506 | 301.057745 | 169.044916 | 15.346576 | 478.59267 | 209.937542 | 40.094202 | 767.219811 | 250.927629
1.994583 | 91.518285 | 36.013338 | 2.052093 | 122.285317 | 87.024562 | 3.971049 | 184.146372 | 128.106262 | 7.731121 | 300.822562 | 169.095417 | 15.239825 | 477.840892 | 209.986422 | 39.941956 | 766.64178 | 250.978226
1.994583 | 91.198009 | 36.062334 | 2.039037 | 122.345205 | 87.073263 | 3.944404 | 184.505418 | 128.158088 | 7.676714 | 300.338405 | 169.146562 | 15.135374 | 477.032307 | 210.035494 | 39.795655 | 766.494479 | 251.027079
1.994583 | 91.059193 | 36.111342 | 2.025991 | 122.350448 | 87.124769 | 3.917211 | 184.20816 | 128.207279 | 7.623413 | 300.266647 | 169.196036 | 15.030846 | 476.931579 | 210.08606 | 39.646273 | 765.815196 | 251.079372
1.994583 | 90.705899 | 36.161363 | 2.0124 | 121.829388 | 87.173876 | 3.890573 | 183.872122 | 128.257905 | 7.571111 | 299.857152 | 169.245586 | 14.922063 | 477.025744 | 210.135927 | 39.491041 | 765.859893 | 251.12895
1.994583 | 91.028317 | 36.212352 | 1.999084 | 121.467315 | 87.223765 | 3.863919 | 184.009205 | 128.307099 | 7.517854 | 299.555943 | 169.295703 | 14.815436 | 476.551813 | 210.185372 | 39.344818 | 765.303914 | 251.179126
1.994583 | 91.19702 | 36.265366 | 1.986035 | 121.542466 | 87.272856 | 3.8378 | 183.5587 | 128.356025 | 7.46448 | 299.093992 | 169.345585 | 14.710886 | 475.835127 | 210.234939 | 39.192328 | 764.851667 | 251.229127
1.994583 | 91.272216 | 36.314333 | 1.972716 | 121.543582 | 87.322634 | 3.811149 | 183.342581 | 128.406066 | 7.411217 | 299.094111 | 169.395813 | 14.604196 | 475.558992 | 210.284657 | 39.046102 | 764.623734 | 251.279254
1.994583 | 90.982562 | 36.363337 | 1.959665 | 121.446969 | 87.373716 | 3.784499 | 182.719591 | 128.456369 | 7.357846 | 298.828264 | 169.445386 | 14.49968 | 475.233478 | 210.333547 | 38.896773 | 764.494583 | 251.328254
1.994583 | 91.11911 | 36.4123 | 1.945815 | 121.125399 | 87.42395 | 3.757325 | 182.936043 | 128.508799 | 7.304566 | 298.424155 | 169.49594 | 14.393019 | 474.649959 | 210.384018 | 38.744447 | 763.829582 | 251.379265
1.994583 | 91.27379 | 36.462358 | 1.932495 | 120.809785 | 87.473972 | 3.72959 | 182.555499 | 128.559037 | 7.251249 | 297.553958 | 169.545918 | 14.28273 | 473.738963 | 210.437733 | 38.594951 | 763.485227 | 251.429206
1.994583 | 90.86374 | 36.512356 | 1.919185 | 120.49642 | 87.523789 | 3.703491 | 181.428044 | 128.608812 | 7.196835 | 297.599706 | 169.596321 | 14.171129 | 473.314702 | 210.487661 | 38.445877 | 763.044046 | 251.479635
1.994583 | 90.760988 | 36.561348 | 1.905861 | 120.572991 | 87.573959 | 3.676818 | 181.244688 | 128.657834 | 7.144586 | 297.315015 | 169.647485 | 14.066693 | 473.184463 | 210.536632 | 38.296608 | 762.467497 | 251.530486
1.994583 | 91.181692 | 36.610333 | 1.892546 | 120.520635 | 87.623497 | 3.650705 | 181.508677 | 128.70713 | 7.089168 | 297.10613 | 169.697521 | 13.962124 | 472.771784 | 210.586289 | 38.144323 | 761.498479 | 251.579911
1.994583 | 91.098561 | 36.660363 | 1.879506 | 120.326115 | 87.676748 | 3.624584 | 181.269958 | 128.756832 | 7.035807 | 296.419954 | 169.747316 | 13.855536 | 471.666994 | 210.635987 | 37.997826 | 761.247372 | 251.628843
1.994583 | 91.08885 | 36.711355 | 1.865379 | 119.828091 | 87.725599 | 3.597403 | 181.393434 | 128.807006 | 6.983527 | 296.144449 | 169.796564 | 13.748855 | 471.188954 | 210.686785 | 37.851528 | 760.883137 | 251.678117
1.994583 | 90.789026 | 36.760365 | 1.852326 | 120.097152 | 87.774643 | 3.571274 | 181.271136 | 128.859673 | 6.930251 | 295.951726 | 169.846409 | 13.642167 | 471.147317 | 210.738277 | 37.705293 | 760.706891 | 251.727544
1.994583 | 91.235579 | 36.811353 | 1.839269 | 120.080442 | 87.823739 | 3.543034 | 180.936299 | 128.908829 | 6.876953 | 295.829421 | 169.896873 | 13.529156 | 470.75075 | 210.788421 | 37.552919 | 759.872024 | 251.779747
1.994583 | 91.358181 | 36.861375 | 1.826222 | 119.819078 | 87.873134 | 3.516933 | 180.81528 | 128.957882 | 6.822539 | 294.9851 | 169.947604 | 13.424634 | 470.565021 | 210.837431 | 37.400554 | 759.575885 | 251.829349
1.994583 | 90.85851 | 36.911354 | 1.81291 | 119.646507 | 87.923248 | 3.490806 | 180.770606 | 129.007328 | 6.769208 | 294.531051 | 169.997603 | 13.320102 | 469.899747 | 210.886962 | 37.251249 | 759.375184 | 251.880192
1.994583 | 91.027282 | 36.962364 | 1.799324 | 119.525253 | 87.973715 | 3.464137 | 179.92397 | 129.057639 | 6.716938 | 294.151211 | 170.04687 | 13.213468 | 469.346525 | 210.93681 | 37.101995 | 759.296901 | 251.929081
1.994583 | 90.844472 | 37.011395 | 1.786282 | 119.284349 | 88.024556 | 3.437494 | 179.210891 | 129.108196 | 6.663631 | 293.843003 | 170.096521 | 13.106778 | 468.847881 | 210.990085 | 36.955668 | 758.955567 | 251.97829
1.994583 | 90.752765 | 37.065383 | 1.772426 | 118.744021 | 88.074541 | 3.410312 | 179.591716 | 129.157972 | 6.610317 | 293.598453 | 170.146622 | 12.993739 | 468.578021 | 211.039619 | 36.806364 | 758.189588 | 252.028196
1.994583 | 90.614608 | 37.115387 | 1.759373 | 118.756444 | 88.123753 | 3.384197 | 179.789004 | 129.207047 | 6.557039 | 293.407237 | 170.200301 | 12.889162 | 467.643294 | 211.088685 | 36.660009 | 757.614379 | 252.079911
1.994583 | 90.917399 | 37.164378 | 1.746315 | 118.587356 | 88.172847 | 3.357546 | 178.823538 | 129.257661 | 6.500493 | 293.393856 | 170.249253 | 12.7847 | 467.12352 | 211.137842 | 36.504741 | 757.21256 | 252.12929
1.994583 | 90.87864 | 37.213392 | 1.733004 | 118.655736 | 88.222633 | 3.330372 | 178.221983 | 129.308063 | 6.448265 | 293.021214 | 170.298451 | 12.678041 | 466.958832 | 211.187822 | 36.355335 | 757.055143 | 252.179426
1.994583 | 90.830601 | 37.262436 | 1.719684 | 118.467083 | 88.275903 | 3.304233 | 178.262443 | 129.359286 | 6.395994 | 292.434978 | 170.347513 | 12.573022 | 466.746221 | 211.237019 | 36.204821 | 756.547741 | 252.229743
1.994583 | 91.039585 | 37.316395 | 1.705572 | 118.394418 | 88.325583 | 3.276536 | 178.513325 | 129.409083 | 6.342644 | 291.837505 | 170.397453 | 12.466924 | 465.719189 | 211.286908 | 36.056759 | 756.362751 | 252.278995
1.994583 | 91.03313 | 37.36538 | 1.692516 | 118.192548 | 88.374942 | 3.249871 | 178.381684 | 129.458939 | 6.290427 | 291.761094 | 170.449115 | 12.360225 | 464.875748 | 211.337178 | 35.910468 | 755.802169 | 252.330126
1.994583 | 91.015123 | 37.414393 | 1.679204 | 118.068639 | 88.424743 | 3.223754 | 177.783543 | 129.508137 | 6.23496 | 291.264652 | 170.498492 | 12.253575 | 464.759291 | 211.386916 | 35.758087 | 755.586137 | 252.379204
1.994583 | 91.223462 | 37.463394 | 1.665883 | 117.747306 | 88.474527 | 3.197102 | 177.366109 | 129.558192 | 6.181636 | 291.049341 | 170.548567 | 12.146914 | 464.881099 | 211.436763 | 35.608831 | 754.921215 | 252.428889
1.994583 | 91.331551 | 37.512381 | 1.652834 | 117.230184 | 88.524561 | 3.170441 | 177.552194 | 129.608013 | 6.129383 | 290.339501 | 170.597479 | 12.040238 | 464.47201 | 211.488424 | 35.462521 | 754.519721 | 252.478198
1.994583 | 91.327469 | 37.562396 | 1.639247 | 117.09605 | 88.574716 | 3.143811 | 177.136889 | 129.661574 | 6.076074 | 290.326097 | 170.647705 | 11.931497 | 463.885499 | 211.537963 | 35.313008 | 754.345382 | 252.528381
1.994583 | 91.307713 | 37.613409 | 1.625933 | 116.996495 | 88.62478 | 3.115556 | 176.778499 | 129.710956 | 6.022774 | 289.944536 | 170.698402 | 11.822645 | 463.437223 | 211.58909 | 35.163829 | 753.617318 | 252.578856
1.994583 | 90.955829 | 37.66341 | 1.61261 | 116.765763 | 88.674968 | 3.089451 | 176.613671 | 129.759881 | 5.968345 | 289.700452 | 170.74888 | 11.715969 | 462.731957 | 211.638983 | 35.011535 | 753.005769 | 252.629486
1.994583 | 91.034714 | 37.713369 | 1.599295 | 116.707387 | 88.7251 | 3.063317 | 176.612723 | 129.808927 | 5.915039 | 289.012187 | 170.798357 | 11.609313 | 462.314798 | 211.688631 | 34.862206 | 752.714646 | 252.679133
1.994583 | 91.023424 | 37.763402 | 1.585979 | 116.518212 | 88.774639 | 3.037183 | 175.915606 | 129.858092 | 5.86281 | 288.830002 | 170.847367 | 11.504831 | 461.540578 | 211.737876 | 34.715942 | 752.314206 | 252.728356
1.994583 | 90.908342 | 37.813394 | 1.572931 | 115.801136 | 88.823942 | 3.011084 | 175.465514 | 129.907043 | 5.80949 | 288.421376 | 170.899031 | 11.398205 | 461.068737 | 211.791546 | 34.566604 | 751.810367 | 252.778379
1.994583 | 90.972313 | 37.863451 | 1.559611 | 116.323153 | 88.873799 | 2.984426 | 174.960129 | 129.957282 | 5.755117 | 288.004868 | 170.948304 | 11.285191 | 460.811367 | 211.840537 | 34.417267 | 751.474307 | 252.82832
1.994583 | 90.913938 | 37.912396 | 1.546563 | 116.581341 | 88.922842 | 2.957789 | 174.755645 | 130.006968 | 5.702886 | 287.45926 | 171.001053 | 11.180623 | 460.356877 | 211.889542 | 34.267966 | 751.256696 | 252.879903
1.994583 | 91.262597 | 37.964394 | 1.533243 | 115.76454 | 88.973155 | 2.931091 | 175.014848 | 130.057196 | 5.646333 | 287.204957 | 171.050085 | 11.076035 | 459.815684 | 211.939016 | 34.115612 | 751.011232 | 252.929196
1.994583 | 91.022961 | 38.014426 | 1.519657 | 115.478395 | 89.023683 | 2.904471 | 174.272646 | 130.107293 | 5.594067 | 286.644633 | 171.099632 | 10.969417 | 459.705365 | 211.988547 | 33.969351 | 750.296884 | 252.978477
1.994583 | 90.627719 | 38.063383 | 1.506605 | 115.457641 | 89.075772 | 2.877822 | 174.200658 | 130.157106 | 5.541808 | 286.740036 | 171.148277 | 10.864942 | 459.099049 | 212.037855 | 33.817006 | 749.843101 | 253.028933
1.994583 | 90.674892 | 38.114398 | 1.492759 | 115.302427 | 89.124947 | 2.851154 | 174.477085 | 130.207128 | 5.489557 | 286.324428 | 171.197577 | 10.760414 | 458.795861 | 212.08721 | 33.670667 | 749.705336 | 253.078394
1.994583 | 90.922273 | 38.163415 | 1.479441 | 115.216319 | 89.175148 | 2.824523 | 173.826789 | 130.257017 | 5.436257 | 286.066276 | 171.248205 | 10.653759 | 458.124241 | 212.136852 | 33.521362 | 748.986314 | 253.128008
1.994583 | 90.698542 | 38.217399 | 1.466124 | 115.050439 | 89.224913 | 2.79627 | 172.662318 | 130.309832 | 5.381823 | 285.42434 | 171.298293 | 10.547081 | 457.280502 | 212.187968 | 33.366181 | 748.007593 | 253.180403
1.994583 | 90.750761 | 38.266402 | 1.452801 | 115.153877 | 89.27472 | 2.770149 | 172.594849 | 130.35897 | 5.329648 | 284.724439 | 171.347605 | 10.438281 | 457.15806 | 212.239468 | 33.216748 | 747.785018 | 253.233149
1.994583 | 90.737495 | 38.315425 | 1.439754 | 115.304358 | 89.326756 | 2.744021 | 172.835084 | 130.408195 | 5.276292 | 284.714554 | 171.397512 | 10.329532 | 456.792543 | 212.288555 | 33.061459 | 747.71692 | 253.282107
1.994583 | 91.378292 | 38.364441 | 1.425646 | 114.929809 | 89.37715 | 2.717929 | 172.684615 | 130.459029 | 5.222968 | 284.393805 | 171.447667 | 10.225025 | 455.844482 | 212.342978 | 32.91509 | 747.067071 | 253.331024
1.994583 | 91.174699 | 38.414392 | 1.412318 | 114.839753 | 89.426562 | 2.690709 | 172.640421 | 130.50826 | 5.169608 | 284.045404 | 171.497401 | 10.109815 | 455.354114 | 212.391806 | 32.76896 | 746.565507 | 253.380627
1.994583 | 91.141484 | 38.465432 | 1.399272 | 114.23363 | 89.475867 | 2.664054 | 172.549804 | 130.55859 | 5.116301 | 283.745485 | 171.547693 | 10.005201 | 455.141672 | 212.440927 | 32.616472 | 746.98994 | 253.43121
1.994583 | 91.275527 | 38.514425 | 1.385954 | 114.155968 | 89.525911 | 2.636894 | 172.154316 | 130.609358 | 5.063 | 283.657372 | 171.600778 | 9.900723 | 454.540514 | 212.489649 | 32.470333 | 746.432906 | 253.480322
1.994583 | 91.46267 | 38.564407 | 1.372637 | 113.975342 | 89.575495 | 2.610236 | 171.621052 | 130.659004 | 5.006485 | 283.284274 | 171.6504 | 9.796239 | 454.139162 | 212.538879 | 32.320933 | 745.475446 | 253.53037
1.994583 | 91.042626 | 38.614418 | 1.359581 | 113.250827 | 89.625124 | 2.584119 | 171.924035 | 130.709021 | 4.953861 | 282.918259 | 171.699928 | 9.691767 | 453.631527 | 212.591938 | 32.171667 | 744.808607 | 253.5808
1.994583 | 91.247112 | 38.665424 | 1.346 | 113.594461 | 89.675712 | 2.556939 | 171.816152 | 130.759126 | 4.90091 | 282.058361 | 171.749471 | 9.598007 | 453.082895 | 212.640718 | 32.022198 | 744.549501 | 253.630263
1.994583 | 91.203817 | 38.715419 | 1.332945 | 113.075529 | 89.727323 | 2.530818 | 171.479254 | 130.80816 | 4.847615 | 281.92158 | 171.799705 |  |  |  | 31.875978 | 744.237979 | 253.680968
1.999473 | 91.33853 | 38.875213 | 1.319106 | 112.999375 | 89.776742 | 2.504169 | 170.734016 | 130.85819 | 4.798007 | 281.224989 | 171.849398 |  |  |  | 31.720597 | 743.803841 | 253.731122
1.992631 | 91.011326 | 38.926507 | 1.306052 | 112.764037 | 89.825774 | 2.476991 | 170.177031 | 130.909191 | [6 empty] | 31.574386 | 742.892044 | 253.7811
1.985896 | 90.866332 | 38.977048 | 1.292729 | 112.59917 | 89.876073 | 2.450864 | 170.592014 | 130.958135 | [6 empty] | 31.42194 | 742.714819 | 253.831283
1.979379 | 90.5905 | 39.028247 | 1.279407 | 112.379442 | 89.925465 | 2.424215 | 170.318415 | 131.008106 | [6 empty] | 31.272704 | 742.371549 | 253.880987
1.972596 | 90.599806 | 39.077209 | 1.266353 | 112.491512 | 89.974973 | 2.398079 | 169.610391 | 131.059765 | [6 empty] | 31.126413 | 741.838754 | 253.932479
1.965943 | 90.296647 | 39.127033 | 1.253043 | 112.113441 | 90.024832 | 2.398007 | 169.51351 | 131.109009 | [6 empty] | 30.971157 | 741.186143 | 253.98204
1.959426 | 90.581356 | 39.176063 | 1.239994 | 111.976012 | 90.073696 | [9 empty] | 30.82488 | 741.086786 | 254.031744
1.952775 | 90.745088 | 39.227183 | 1.226668 | 111.552836 | 90.1238 | [9 empty] | 30.675486 | 740.978829 | 254.081252
1.946128 | 90.390122 | 39.276337 | 1.213085 | 111.585645 | 90.175147 | [9 empty] | 30.526122 | 740.113558 | 254.130998
1.939611 | 90.531335 | 39.325909 | 1.199767 | 111.107416 | 90.227428 | [9 empty] | 30.37983 | 739.621949 | 254.180343
1.932825 | 89.991482 | 39.376228 | 1.198007 | 111.448569 | 90.276404 | [9 empty] | 30.230439 | 739.618775 | 254.230438
1.926167 | 90.277487 | 39.426273 | [12 empty] | 30.084243 | 739.056295 | 254.286613
1.919523 | 89.900378 | 39.477529 | [12 empty] | 29.91391 | 738.31477 | 254.335882
1.912738 | 89.880993 | 39.528063 | [12 empty] | 29.76755 | 737.654281 | 254.385387
1.906094 | 90.12968 | 39.579468 | [12 empty] | 29.621339 | 736.951825 | 254.434257
1.899174 | 89.851904 | 39.628826 | [12 empty] | 29.474976 | 736.90558 | 254.483026
1.892653 | 89.725523 | 39.678076 | [12 empty] | 29.328676 | 736.735404 | 254.532108
1.886137 | 89.509087 | 39.726737 | [12 empty] | 29.182381 | 736.472442 | 254.581358
1.879619 | 89.224457 | 39.776149 | [12 empty] | 29.032996 | 736.012119 | 254.631236
1.873103 | 89.241731 | 39.828672 | [12 empty] | 28.886704 | 735.257305 | 254.680427
1.866052 | 89.137207 | 39.878106 | [12 empty] | 28.737379 | 734.930333 | 254.73028
1.85954 | 89.058356 | 39.928428 | [12 empty] | 28.591076 | 734.67812 | 254.779442
1.852751 | 88.960175 | 39.977879 | [12 empty] | 28.441708 | 734.341161 | 254.829135
1.846234 | 88.965229 | 40.026859 | [12 empty] | 28.292455 | 733.399714 | 254.879365
1.839717 | 88.635831 | 40.0761 | [12 empty] | 28.143075 | 733.287274 | 254.929437
1.833066 | 88.808483 | 40.126053 | [12 empty] | 27.993813 | 732.801701 | 254.98237
1.82655 | 88.409627 | 40.179661 | [12 empty] | 27.835373 | 732.685883 | 255.032272
1.819369 | 88.045376 | 40.229106 | [12 empty] | 27.684074 | 732.096398 | 255.082902
1.812783 | 88.11726 | 40.278488 | [12 empty] | 27.53683 | 731.748915 | 255.132325
1.806201 | 87.979456 | 40.327851 | [12 empty] | 27.390598 | 730.965144 | 255.182012
1.79968 | 88.138018 | 40.37714 | [12 empty] | 27.241198 | 730.942074 | 255.231276
1.793161 | 87.941745 | 40.426101 | [12 empty] | 27.094871 | 730.44027 | 255.280494
1.786648 | 88.426209 | 40.475177 | [12 empty] | 26.945447 | 729.765577 | 255.330408
1.779993 | 88.228201 | 40.527393 | [12 empty] | 26.793353 | 729.056494 | 255.380994
1.773211 | 88.158492 | 40.576094 | [12 empty] | 26.646969 | 728.874586 | 255.43039
1.766697 | 87.675931 | 40.626129 | [12 empty] | 26.497557 | 728.366956 | 255.480504
1.759908 | 87.777905 | 40.676041 | [12 empty] | 26.348294 | 727.751381 | 255.530057
1.753258 | 87.468015 | 40.7266 | [12 empty] | 26.202063 | 727.202788 | 255.579585
1.746473 | 87.263469 | 40.777364 | [12 empty] | 26.05274 | 726.957093 | 255.629303
1.739829 | 86.803269 | 40.827063 | [12 empty] | 25.903415 | 726.595576 | 255.680776
1.733308 | 87.27544 | 40.875944 | [12 empty] | 25.750927 | 725.867464 | 255.730396
1.726655 | 87.420598 | 40.92715 | [12 empty] | 25.601754 | 725.535145 | 255.780086
1.719848 | 87.683962 | 40.98009 | [12 empty] | 25.4554 | 725.547749 | 255.829462
1.712955 | 87.662727 | 41.029289 | [12 empty] | 25.306176 | 724.840814 | 255.879676
1.706307 | 87.400389 | 41.079007 | [12 empty] | 25.156773 | 724.226569 | 255.929275
1.699786 | 87.146911 | 41.128456 | [12 empty] | 25.010425 | 723.555829 | 255.981534
1.693136 | 86.93819 | 41.178157 | [12 empty] | 24.852152 | 723.043401 | 256.031445
1.686624 | 86.599179 | 41.227083 | [12 empty] | 24.705891 | 722.398331 | 256.080528
1.679972 | 86.687813 | 41.276865 | [12 empty] | 24.553119 | 722.322305 | 256.131495
1.673321 | 86.461291 | 41.327193 | [12 empty] | 24.404149 | 721.856304 | 256.181253
1.666661 | 86.297018 | 41.377167 | [12 empty] | 24.2579 | 721.405762 | 256.233034
1.66002 | 86.038794 | 41.427481 | [12 empty] | 24.102509 | 720.681799 | 256.283291
1.653366 | 85.610033 | 41.477406 | [12 empty] | 23.953205 | 720.488419 | 256.332133
1.646721 | 85.793347 | 41.527435 | [12 empty] | 23.806964 | 719.835285 | 256.381387
1.640065 | 86.204837 | 41.577245 | [12 empty] | 23.657549 | 719.296251 | 256.431342
1.633419 | 85.648556 | 41.62733 | [12 empty] | 23.511377 | 718.943848 | 256.480978
1.626767 | 85.471681 | 41.677071 | [12 empty] | 23.362069 | 718.603834 | 256.531086
1.620118 | 86.134803 | 41.72736 | [12 empty] | 23.209644 | 718.351542 | 256.58153
1.613464 | 85.301105 | 41.777248 | [12 empty] | 23.060471 | 717.889741 | 256.631808
1.606769 | 85.068903 | 41.827791 | [12 empty] | 22.91099 | 716.90476 | 256.681485
1.600161 | 84.95428 | 41.878608 | [12 empty] | 22.761647 | 716.185415 | 256.731508
1.593377 | 85.239907 | 41.928255 | [12 empty] | 22.615496 | 715.96314 | 256.780102
1.586727 | 84.666444 | 41.97867 | [12 empty] | 22.466141 | 715.829378 | 256.830529
1.580081 | 84.632716 | 42.028274 | [12 empty] | 22.316812 | 715.405746 | 256.880532
1.573426 | 84.921864 | 42.078214 | [12 empty] | 22.167427 | 714.567101 | 256.930437
1.566914 | 84.603779 | 42.130012 | [12 empty] | 22.018099 | 713.992448 | 256.980635
1.559993 | 84.293572 | 42.179314 | [12 empty] | 21.868908 | 713.746466 | 257.030966
1.553342 | 84.595557 | 42.228967 | [12 empty] | 21.716488 | 712.732562 | 257.081292
1.546825 | 84.242789 | 42.278318 | [12 empty] | 21.567181 | 712.528217 | 257.135555
1.540177 | 84.41621 | 42.328785 | [12 empty] | 21.40296 | 711.670019 | 257.186114
1.533523 | 83.78241 | 42.378188 | [12 empty] | 21.25672 | 711.372977 | 257.236282
1.527011 | 83.372505 | 42.430718 | [12 empty] | 21.107254 | 710.847112 | 257.285125
1.519954 | 83.480083 | 42.480116 | [12 empty] | 20.961004 | 710.027881 | 257.333964
1.513439 | 83.36413 | 42.529316 | [12 empty] | 20.814644 | 709.954404 | 257.383068
1.506788 | 83.36684 | 42.578908 | [12 empty] | 20.665357 | 709.46393 | 257.433319
1.500273 | 83.403839 | 42.628216 | [12 empty] | 20.515963 | 708.953976 | 257.483399
1.493621 | 83.509185 | 42.681856 | [12 empty] | 20.366629 | 708.443291 | 257.534073
1.486568 | 83.846455 | 42.730906 | [12 empty] | 20.217483 | 707.712106 | 257.58343
1.480055 | 83.07854 | 42.780692 | [12 empty] | 20.071149 | 707.517639 | 257.632397
1.473402 | 82.976857 | 42.830171 | [12 empty] | 19.924843 | 707.071009 | 257.681525
1.466886 | 82.869725 | 42.878862 | [12 empty] | 19.775356 | 706.430006 | 257.731494
1.460364 | 83.195567 | 42.930062 | [12 empty] | 19.626162 | 705.733829 | 257.781357
1.45358 | 83.028204 | 42.979349 | [12 empty] | 19.476834 | 705.409174 | 257.835612
1.446935 | 82.836542 | 43.030885 | [12 empty] | 19.315489 | 705.081602 | 257.885159
1.440146 | 82.24646 | 43.080159 | [12 empty] | 19.169284 | 704.484078 | 257.935421
1.433635 | 82.57952 | 43.130206 | [12 empty] | 19.01989 | 703.714561 | 257.984191
1.426976 | 83.063421 | 43.179382 | [12 empty] | 18.873545 | 703.06168 | 258.033268
1.420332 | 82.737531 | 43.229279 | [12 empty] | 18.72725 | 702.9588 | 258.082481
1.413678 | 82.194286 | 43.279174 | [12 empty] | 18.577862 | 702.834582 | 258.132514
1.40716 | 82.152528 | 43.328306 | [12 empty] | 18.428552 | 702.137455 | 258.184333
1.400509 | 82.10949 | 43.378234 | [12 empty] | 18.27633 | 701.824993 | 258.233553
1.393864 | 82.010845 | 43.427946 | [12 empty] | 18.126983 | 700.692934 | 258.283393
1.387212 | 81.69874 | 43.481175 | [12 empty] | 17.980716 | 699.765209 | 258.332533
1.380161 | 81.829303 | 43.530961 | [12 empty] | 17.831357 | 699.55845 | 258.382598
1.373643 | 81.754213 | 43.580169 | [12 empty] | 17.68202 | 699.344168 | 258.432791
1.366992 | 81.517413 | 43.630272 | [12 empty] | 17.529726 | 699.079613 | 258.484192
1.360476 | 81.038581 | 43.679456 | [12 empty] | 17.380344 | 698.483775 | 258.533429
1.353823 | 80.990546 | 43.729297 | [12 empty] | 17.234038 | 697.680521 | 258.582631
1.347171 | 81.369931 | 43.779264 | [12 empty] | 17.084808 | 697.331524 | 258.632469
1.340526 | 80.982253 | 43.831113 | [12 empty] | 16.938424 | 696.733706 | 258.681539
1.333606 | 81.323382 | 43.880914 | [12 empty] | 16.789087 | 696.23112 | 258.731435
1.327089 | 81.135315 | 43.93039 | [12 empty] | 16.63986 | 695.911259 | 258.781488
1.320573 | 80.934763 | 43.97936 | [12 empty] | 16.490516 | 695.196687 | 258.831996
1.31392 | 80.587958 | 44.029438 | [12 empty] | 16.338184 | 693.96327 | 258.883546
1.307271 | 80.754466 | 44.084887 | [12 empty] | 16.188885 | 693.71135 | 258.932436
1.299953 | 80.020308 | 44.13412 | [12 empty] | 16.042618 | 693.354983 | 258.981181
1.29317 | 79.980785 | 44.185354 | [12 empty] | 15.893173 | 692.937691 | 259.031469
1.286658 | 79.804018 | 44.234161 | [12 empty] | 15.743883 | 691.989337 | 259.085253
1.280136 | 79.854075 | 44.282978 | [12 empty] | 15.585498 | 691.715808 | 259.134931
1.273618 | 80.01851 | 44.332296 | [12 empty] | 15.436235 | 691.201325 | 259.184234
1.267104 | 79.924641 | 44.38137 | [12 empty] | 15.289914 | 690.68717 | 259.23588
1.260582 | 79.631092 | 44.43031 | [12 empty] | 15.134669 | 689.785952 | 259.285442
1.253936 | 79.587934 | 44.480329 | [12 empty] | 14.988259 | 689.320939 | 259.334812
1.247281 | 79.654469 | 44.530245 | [12 empty] | 14.838999 | 688.618029 | 259.384909
1.240764 | 79.740391 | 44.579511 | [12 empty] | 14.689724 | 688.264041 | 259.434274
1.23411 | 79.330029 | 44.629692 | [12 empty] | 14.543406 | 687.571207 | 259.483794
1.227331 | 79.046075 | 44.680159 | [12 empty] | 14.39107 | 686.705827 | 259.534121
1.220812 | 79.003455 | 44.729091 | [12 empty] | 14.244767 | 686.038397 | 259.583334
1.21416 | 79.378809 | 44.779376 | [12 empty] | 14.095489 | 685.668465 | 259.635224
1.20751 | 79.244855 | 44.829295 | [12 empty] | 13.943184 | 685.548708 | 259.68411
1.200855 | 78.685831 | 44.883382 | [12 empty] | 13.796799 | 684.781396 | 259.733813
1.193681 | 78.3736 | 44.933186 | [12 empty] | 13.647531 | 683.928329 | 259.783478
1.187159 | 78.840688 | 44.982008 | [12 empty] | 13.49819 | 683.245813 | 259.83329
1.180642 | 78.619288 | 45.031347 | [12 empty] | 13.351896 | 682.600404 | 259.885147
1.17399 | 78.140896 | 45.081177 | [12 empty] | 13.19652 | 681.623078 | 259.935927
1.16747 | 78.548684 | 45.1304 | [12 empty] | 13.044307 | 681.076358 | 259.985194
1.160827 | 78.437433 | 45.183475 | [12 empty] | 12.89792 | 680.343866 | 260.034962
1.153771 | 78.327091 | 45.233261 | [12 empty] | 12.74855 | 680.190295 | 260.084716
1.147262 | 77.528777 | 45.283373 | [12 empty] | 12.599302 | 679.263158 | 260.134404
1.140474 | 77.707252 | 45.333221 | [12 empty] | 12.45305 | 678.577426 | 260.183685
1.133819 | 77.438072 | 45.383245 | [12 empty] | 12.300625 | 677.288656 | 260.23434
1.127309 | 77.627258 | 45.4328 | [12 empty] | 12.154375 | 676.721016 | 260.285403
1.120657 | 77.133698 | 45.483011 | [12 empty] | 12.002042 | 676.411397 | 260.33426
1.114003 | 76.997983 | 45.535058 | [12 empty] | 11.855691 | 675.246221 | 260.383496
1.107091 | 76.774122 | 45.583965 | [12 empty] | 11.709507 | 674.758605 | 260.432398
1.100574 | 77.173589 | 45.633451 | [12 empty] | 11.560024 | 673.957135 | 260.482502
1.094053 | 77.402731 | 45.683118 | [12 empty] | 11.410752 | 673.4585 | 260.534423
1.087271 | 76.895196 | 45.733286 | [12 empty] | 11.258455 | 672.611154 | 260.583603
1.080752 | 76.343411 | 45.782898 | [12 empty] | 11.109166 | 671.826048 | 260.633929
1.073967 | 76.616232 | 45.833242 | [12 empty] | 10.959804 | 670.998403 | 260.686089
1.067449 | 76.36809 | 45.883658 | [12 empty] | 10.804536 | 670.216294 | 260.735736
1.060667 | 75.845811 | 45.934082 | [12 empty] | 10.65232 | 669.568276 | 260.786903
1.054021 | 76.172659 | 45.983074 | [12 empty] | 10.502887 | 668.508127 | 260.836246
1.0475 | 75.562173 | 46.034067 | [12 empty] | 10.356551 | 667.6807 | 260.885272
1.040709 | 75.941274 | 46.083347 | [12 empty] | 10.210266 | 666.486436 | 260.934767
1.034198 | 75.950578 | 46.132282 | [12 empty] | 10.060889 | 665.148877 | 260.98431
1.02768 | 75.38852 | 46.184397 | [12 empty] | 9.914652 | 664.09499 | 261.037621
1.020762 | 75.274482 | 46.233421 | [12 empty] | 9.753355 | 663.22443 | 261.087286
1.014245 | 75.524098 | 46.282688 | [12 empty] | 9.607132 | 661.985966 | 261.136502
1.0076 | 75.916476 | 46.334012 | [12 empty] | 9.460598 | 661.048159 | 261.185392
1.000812 | 75.535606 | 46.383141 | [12 empty] | 9.314352 | 660.25798 | 261.234295
0.994297 | 75.439834 | 46.432494 | [12 empty] | 9.16803 | 658.911577 | 261.283513
0.987642 | 74.996828 | 46.482857 | [12 empty] | 9.021778 | 657.47016 | 261.336027
0.980859 | 74.795354 | 46.533115 | [12 empty] | 8.863416 | 656.152121 | 261.385191
0.974343 | 74.514432 | 46.584714 | [12 empty] | 8.716999 | 655.505242 | 261.43468
0.967427 | 74.626379 | 46.634135 | [12 empty] | 8.567868 | 654.587236 | 261.484063
0.960908 | 74.407033 | 46.683404 | [12 empty] | 8.421463 | 653.329831 | 261.534035
0.954255 | 74.169924 | 46.733054 | [12 empty] | 8.272156 | 652.632426 | 261.583724
0.947738 | 74.439787 | 46.782622 | [12 empty] | 8.122833 | 651.516864 | 261.633436
0.941223 | 74.066647 | 46.833066 | [12 empty] | 7.97644 | 650.422197 | 261.682564
0.934437 | 74.295591 | 46.884278 | [12 empty] | 7.827195 | 649.640902 | 261.734782
0.92752 | 74.082694 | 46.934535 | [12 empty] | 7.671924 | 648.393422 | 261.784505
0.921009 | 74.13236 | 46.983388 | [12 empty] | 7.525684 | 646.817473 | 261.835123
0.914352 | 73.939282 | 47.033385 | [12 empty] | 7.373232 | 645.768463 | 261.885337
0.907833 | 73.166572 | 47.082476 | [12 empty] | 7.220962 | 645.033883 | 261.93545
0.901188 | 73.279422 | 47.132222 | [12 empty] | 7.074643 | 643.479507 | 261.984528
0.894527 | 73.348691 | 47.182748 | [12 empty] | 6.925321 | 642.278949 | 262.03425
0.887884 | 73.248814 | 47.232566 | [12 empty] | 6.779 | 641.565704 | 262.084736
0.881232 | 73.174591 | 47.284378 | [12 empty] | 6.626733 | 640.669427 | 262.134649
0.874311 | 73.632233 | 47.334495 | [12 empty] | 6.477437 | 639.544938 | 262.1847
0.867669 | 73.524682 | 47.385233 | [12 empty] | 6.398985 | 638.594372 | 262.234613
0.860884 | 72.851506 | 47.435369 | [12 empty] | 6.398979 | 635.02718 | 462.344668
0.854361 | 72.063258 | 47.484492 | [12 empty] | 6.247178 | 634.490136 | 462.396
0.847717 | 72.74633 | 47.534412 | [12 empty] | 6.096998 | 634.181812 | 462.452699
0.841198 | 72.314869 | 47.583795 | [12 empty] | 5.921549 | 633.389973 | 462.507716
0.834546 | 71.871443 | 47.633389 | [12 empty] | 5.763397 | 632.439517 | 462.557899
0.827887 | 71.893751 | 47.683508 | [12 empty] | 5.61414 | 631.590138 | 462.607685
0.821244 | 71.921786 | 47.734746 | [12 empty] | 5.464734 | 630.834169 | 462.657416
0.81446 | 72.231413 | 47.784373 | [12 empty] | 5.315396 | 630.602538 | 462.707652
0.807809 | 71.991711 | 47.83445 | [12 empty] | 5.166077 | 629.557049 | 462.757087
0.801294 | 71.569992 | 47.883414 | [12 empty] | 5.019818 | 628.701312 | 462.806135
0.794643 | 71.501664 | 47.933373 | [12 empty] | 4.870457 | 628.236279 | 462.857454
0.787992 | 71.159933 | 47.987804 | [12 empty] | 4.718202 | 627.784112 | 462.907024
0.780808 | 71.617736 | 48.037211 | [12 empty] | 4.571929 | 626.872897 | 462.957853
0.774291 | 71.367506 | 48.086374 | [12 empty] | 4.419557 | 626.190257 | 463.007176
0.767779 | 71.205829 | 48.135478 | [12 empty] | 4.273281 | 624.975704 | 463.057845
0.761124 | 71.270802 | 48.185239 | [12 empty] | 4.120942 | 623.90647 | 463.106979
0.754608 | 71.532386 | 48.234427 | [12 empty] | 3.974537 | 622.683579 | 463.156791
0.748092 | 71.046325 | 48.283993 | [12 empty] | 3.825239 | 621.738968 | 463.206509
0.741437 | 70.257092 | 48.333345 | [12 empty] | 3.672921 | 620.34798 | 463.256919
0.734787 | 70.454018 | 48.38743 | [12 empty] | 3.526722 | 619.190459 | 463.30634
0.727737 | 70.363711 | 48.436159 | [12 empty] | 3.377343 | 617.969933 | 463.357732
0.721225 | 70.360368 | 48.485248 | [12 empty] | 3.225052 | 616.419407 | 463.406895
0.714703 | 69.465021 | 48.534523 | [12 empty] | 3.078624 | 614.833758 | 463.457497
0.708052 | 69.765926 | 48.584227 | [12 empty] | 2.92633 | 614.053262 | 463.506915
0.701535 | 70.138848 | 48.633133 | [12 empty] | 2.780083 | 612.265829 | 463.55896
0.694884 | 70.06331 | 48.683691 | [12 empty] | 2.624729 | 610.531009 | 463.608149
0.688232 | 69.458935 | 48.73541 | [12 empty] | 2.478416 | 609.043629 | 463.657211
0.681317 | 69.119943 | 48.785438 | [12 empty] | 2.33208 | 607.298475 | 463.706452
0.67467 | 69.376335 | 48.836698 | [12 empty] | 2.179825 | 606.094991 | 463.757117
0.66788 | 69.035968 | 48.886237 | [12 empty] | 2.033495 | 604.457734 | 463.806414
0.661363 | 68.979115 | 48.935605 | [12 empty] | 1.884229 | 602.420301 | 463.858781
0.654714 | 68.678961 | 48.985398 | [12 empty] | 1.728842 | 601.016014 | 463.908229
0.6482 | 68.861908 | 49.034321 | [12 empty] | 1.582494 | 598.529627 | 463.9575
0.641549 | 68.877793 | 49.086678 | [12 empty] | 1.430179 | 596.456342 | 464.008029
0.634629 | 68.921811 | 49.136393 | [12 empty] | 1.283926 | 593.310732 | 464.05748
0.628116 | 68.350654 | 49.185604 | [12 empty] | 1.13469 | 591.081397 | 464.107468
0.621463 | 68.140477 | 49.235439 | [12 empty] | 0.985087 | 588.292561 | 464.157587
0.614939 | 67.726965 | 49.285141 | [12 empty] | 0.835983 | 585.224309 | 464.207173
0.608292 | 67.754525 | 49.334564 | [12 empty] | 0.686598 | 582.401805 | 464.25926
0.601641 | 67.655557 | 49.384494 | [12 empty] | 0.534307 | 578.775416 | 464.308757
0.598007 | 67.470919 | 49.436069 | [12 empty] | 0.385014 | 573.575461 | 464.361173
[15 empty] | 0.229818 | 568.397986 | 464.410108
[15 empty] | 0.083437 | 558.38568 | 464.459328
[15 empty] | -0.000526 | 550.216822 | 464.50984

## TiZrNb 80V
2mN |  |  | 4mN |  |  | 8mN |  |  | 16mN |  |  | 32mN |  |  | 64mN
Load [mN] | depth [nm] | time [s] | Load [mN] | depth [nm] | time [s] | Load [mN] | depth [nm] | time [s] | Load [mN] | depth [nm] | time [s] | Load [mN] | depth [nm] | time [s] | Load [mN] | depth [nm] | time [s]
-0.015299 | -412.409612 | 0 | 0.597316 | 71.166222 | 49.486851 | 1.197316 | 105.635186 | 90.326182 | 2.397316 | 167.5861 | 131.119322 | 4.797318 | 275.91665 | 171.946414 | 9.597318 | 446.271754 | 212.719226
-0.014026 | -379.964691 | 0 | 0.605917 | 71.742979 | 49.537342 | 1.214092 | 105.943172 | 90.375827 | 2.431164 | 167.63393 | 131.169199 | 4.865498 | 276.775366 | 171.996686 | 9.732678 | 447.022107 | 212.769243
-0.012755 | -329.99708 | 0 | 0.614257 | 71.601606 | 49.586569 | 1.230765 | 105.986865 | 90.424818 | 2.464496 | 167.794298 | 131.218358 | 4.932218 | 277.066669 | 172.04585 | 9.865953 | 447.796182 | 212.818211
-0.011482 | -288.652284 | 0 | 0.622591 | 72.228437 | 49.635247 | 1.247447 | 106.285814 | 90.474696 | 2.497808 | 168.388134 | 131.267291 | 4.998829 | 277.353688 | 172.094649 | 9.999251 | 448.114783 | 212.869469
-0.010205 | -242.164442 | 0 | 0.630929 | 72.167706 | 49.684595 | 1.264447 | 106.472162 | 90.52398 | 2.531131 | 168.424481 | 131.316546 | 5.065423 | 278.056393 | 172.143813 | 10.138081 | 448.605535 | 212.918288
-0.008935 | -184.682659 | 0 | 0.639266 | 72.68577 | 49.733521 | 1.281101 | 106.831185 | 90.573297 | 2.564467 | 168.152902 | 131.365727 | 5.132075 | 278.238857 | 172.1932 | 10.271278 | 449.157223 | 212.968055
-0.007663 | -142.262878 | 0 | 0.647603 | 73.04206 | 49.782328 | 1.298112 | 106.861304 | 90.622967 | 2.597793 | 168.604714 | 131.414278 | 5.198744 | 278.307129 | 172.243159 | 10.407263 | 449.856773 | 213.017088
-0.006391 | -95.933828 | 0 | 0.656044 | 72.835577 | 49.832109 | 1.31478 | 107.051601 | 90.671883 | 2.631153 | 168.718371 | 131.463309 | 5.26674 | 278.823114 | 172.29206 | 10.540626 | 450.61569 | 213.066405
-0.005117 | -63.373643 | 0 | 0.664445 | 72.362805 | 49.881336 | 1.331468 | 107.58783 | 90.720743 | 2.664441 | 169.274371 | 131.512234 | 5.333376 | 279.29567 | 172.340639 | 10.673907 | 451.018589 | 213.116726
-0.003844 | -23.489544 | 0 | 0.672784 | 72.513464 | 49.930777 | 1.348118 | 107.604613 | 90.769888 | 2.697783 | 169.520269 | 131.561467 | 5.400035 | 280.066163 | 172.389875 | 10.812604 | 451.369673 | 213.166261
-0.002548 | -4.812721 | 0 | 0.68129 | 72.536607 | 49.980749 | 1.364783 | 107.01516 | 90.81879 | 2.731104 | 169.548149 | 131.610667 | 5.466683 | 280.402055 | 172.439102 | 10.945896 | 451.801395 | 213.215207
-0.001272 | -0.683086 | 0 | 0.689627 | 72.474746 | 50.029501 | 1.381448 | 107.222759 | 90.867508 | 2.764432 | 170.01167 | 131.659268 | 5.533333 | 281.050767 | 172.487691 | 11.079188 | 452.692022 | 213.264191
0 | 0 | 0 | 0.697966 | 73.009448 | 50.078543 | 1.39812 | 107.731448 | 90.916814 | 2.797806 | 170.895763 | 131.708295 | 5.599972 | 281.566076 | 172.536942 | 11.212618 | 453.75034 | 213.313496
0.001267 | 0.908511 | 0 | 0.706473 | 73.05761 | 50.129044 | 1.414781 | 108.104509 | 90.965879 | 2.831092 | 170.894593 | 131.757455 | 5.666636 | 282.1394 | 172.585923 | 11.345867 | 454.044118 | 213.362596
0.002558 | 1.895806 | 0 | 0.714977 | 73.130203 | 50.179267 | 1.43145 | 108.511703 | 91.015057 | 2.864443 | 170.824449 | 131.806268 | 5.73396 | 282.60272 | 172.635503 | 11.479083 | 454.340581 | 213.411301
0.003829 | 1.486741 | 0 | 0.723485 | 73.424884 | 50.22849 | 1.448118 | 108.853555 | 91.064134 | 2.897743 | 170.683213 | 131.855407 | 5.801296 | 283.059872 | 172.684942 | 11.612375 | 454.9809 | 213.460304
0.005099 | 2.665862 | 0 | 0.731823 | 73.420114 | 50.277483 | 1.46478 | 109.317501 | 91.113632 | 2.931072 | 171.352711 | 131.90461 | 5.867914 | 283.128877 | 172.733642 | 11.745615 | 455.996093 | 213.511058
0.006396 | 1.783367 | 0 | 0.740156 | 73.499665 | 50.326462 | 1.481791 | 109.249927 | 91.162904 | 2.964401 | 171.887828 | 131.953304 | 5.934588 | 283.461911 | 172.782981 | 11.884366 | 456.177278 | 213.56027
0.007676 | 3.199322 | 0 | 0.748495 | 73.701303 | 50.375136 | 1.498475 | 109.530242 | 91.211705 | 2.99773 | 171.740272 | 132.002282 | 6.001232 | 283.635048 | 172.832144 | 12.017721 | 456.366081 | 213.60937
0.008948 | 2.77302 | 0 | 0.756838 | 74.026023 | 50.424428 | 1.515126 | 109.777144 | 91.260991 | 3.031064 | 172.280432 | 132.051633 | 6.067892 | 284.234614 | 172.880652 | 12.150991 | 456.690434 | 213.658501
0.008948 | 3.305004 | 0 | 0.765171 | 74.123949 | 50.473708 | 1.531796 | 110.369473 | 91.310202 | 3.064378 | 172.576425 | 132.100385 | 6.134542 | 284.936292 | 172.930421 | 12.284259 | 457.889633 | 213.707241
0.008948 | 3.257056 | 0.162377 | 0.773506 | 73.709698 | 50.523484 | 1.548829 | 110.157931 | 91.359709 | 3.09772 | 173.036183 | 132.149415 | 6.202541 | 285.023519 | 172.979678 | 12.417545 | 458.415973 | 213.760736
0.01258 | 4.018226 | 0.21483 | 0.782036 | 74.106225 | 50.572301 | 1.565471 | 110.149357 | 91.408917 | 3.13106 | 173.29471 | 132.198301 | 6.269193 | 285.996477 | 173.028875 | 12.564433 | 458.940713 | 213.810284
0.016147 | 2.955678 | 0.265519 | 0.79035 | 74.568847 | 50.621407 | 1.582137 | 110.935131 | 91.457895 | 3.164415 | 173.610584 | 132.247369 | 6.33584 | 286.071102 | 173.078128 | 12.697741 | 459.529074 | 213.859376
0.019651 | 3.132846 | 0.315766 | 0.798691 | 75.12471 | 50.67041 | 1.59881 | 111.147967 | 91.506992 | 3.197698 | 173.865744 | 132.296355 | 6.402522 | 286.58141 | 173.126825 | 12.831014 | 460.166898 | 213.908367
0.023218 | 5.186354 | 0.367945 | 0.807023 | 75.146521 | 50.71952 | 1.615473 | 111.060652 | 91.556206 | 3.231026 | 174.150073 | 132.345428 | 6.469138 | 287.215942 | 173.175826 | 12.964336 | 461.274711 | 213.957437
0.026858 | 5.439912 | 0.418554 | 0.815362 | 75.405737 | 50.768547 | 1.632489 | 111.26891 | 91.605766 | 3.264404 | 174.263613 | 132.394582 | 6.535783 | 287.577416 | 173.22556 | 13.097598 | 461.068687 | 214.006387
0.030569 | 4.883917 | 0.471747 | 0.8237 | 75.616453 | 50.817222 | 1.649148 | 111.674641 | 91.655308 | 3.297739 | 174.789542 | 132.443394 | 6.603805 | 287.693851 | 173.274866 | 13.230885 | 461.388787 | 214.055804
0.034137 | 5.741942 | 0.52257 | 0.832039 | 76.049817 | 50.866403 | 1.666157 | 111.796239 | 91.705169 | 3.331 | 175.005106 | 132.492385 | 6.670461 | 287.414073 | 173.323948 | 13.366951 | 462.251417 | 214.105165
0.037781 | 7.12962 | 0.574761 | 0.840367 | 76.036485 | 50.915256 | 1.682817 | 112.012247 | 91.753812 | 3.364335 | 175.23351 | 132.541746 | 6.737112 | 287.832513 | 173.372744 | 13.500229 | 463.018969 | 214.1545
0.041628 | 7.424674 | 0.629417 | 0.848707 | 75.803415 | 50.964399 | 1.699497 | 112.327034 | 91.803045 | 3.39767 | 175.884356 | 132.590286 | 6.803754 | 288.629091 | 173.421951 | 13.633448 | 463.470489 | 214.20312
0.045198 | 7.325038 | 0.680997 | 0.857051 | 75.764203 | 51.013354 | 1.716164 | 112.727028 | 91.852351 | 3.431024 | 176.031661 | 132.639486 | 6.870389 | 289.007583 | 173.471058 | 13.766794 | 463.970728 | 214.25246
0.048768 | 7.981672 | 0.73169 | 0.865382 | 76.448861 | 51.062317 | 1.733177 | 112.838112 | 91.902036 | 3.464314 | 176.674632 | 132.689525 | 6.937062 | 289.51183 | 173.519697 | 13.900231 | 464.754783 | 214.301705
0.052338 | 8.326345 | 0.782631 | 0.873719 | 76.332452 | 51.112444 | 1.74984 | 113.07175 | 91.950765 | 3.498336 | 176.713147 | 132.738442 | 7.003717 | 290.139362 | 173.568932 | 14.033403 | 465.136615 | 214.35025
0.055909 | 8.696529 | 0.833652 | 0.882225 | 76.17138 | 51.161494 | 1.766496 | 113.422541 | 91.999926 | 3.531678 | 176.908247 | 132.787738 | 7.070377 | 290.556679 | 173.618012 | 14.166744 | 465.298536 | 214.400923
0.059548 | 9.369995 | 0.886514 | 0.890564 | 76.603574 | 51.210704 | 1.78316 | 113.458846 | 92.048772 | 3.564979 | 177.182085 | 132.836204 | 7.136994 | 291.285375 | 173.666807 | 14.305446 | 465.928206 | 214.450708
0.063188 | 9.817494 | 0.937529 | 0.898898 | 77.277898 | 51.259742 | 1.799837 | 113.470258 | 92.097839 | 3.598308 | 177.703354 | 132.88529 | 7.203688 | 291.439532 | 173.715985 | 14.44139 | 467.141863 | 214.501039
0.06676 | 9.839562 | 0.98872 | 0.907237 | 77.361552 | 51.308536 | 1.816495 | 113.814741 | 92.14677 | 3.631627 | 178.007801 | 132.934428 | 7.270282 | 291.898486 | 173.765104 | 14.577449 | 467.694556 | 214.550739
0.070399 | 10.021388 | 1.040593 | 0.915573 | 76.970663 | 51.357429 | 1.833168 | 114.201608 | 92.195926 | 3.664963 | 178.296479 | 132.98407 | 7.336932 | 292.146334 | 173.813799 | 14.713445 | 467.941435 | 214.600455
0.073968 | 10.287308 | 1.091563 | 0.923916 | 77.010033 | 51.406812 | 1.849833 | 114.24525 | 92.245322 | 3.698965 | 178.495802 | 133.033454 | 7.403599 | 292.441128 | 173.863108 | 14.846748 | 468.587537 | 214.649563
0.07754 | 10.603686 | 1.142578 | 0.932244 | 77.216583 | 51.455302 | 1.866838 | 114.550828 | 92.294679 | 3.732299 | 178.224374 | 133.082496 | 7.470317 | 292.895959 | 173.911644 | 14.980023 | 469.326653 | 214.698423
0.08111 | 10.677547 | 1.193547 | 0.940585 | 77.143067 | 51.5045 | 1.8835 | 114.842636 | 92.343892 | 3.765628 | 178.617775 | 133.13141 | 7.536894 | 293.42148 | 173.960898 | 15.113302 | 469.655598 | 214.747277
0.084684 | 11.182502 | 1.244852 | 0.948921 | 77.265761 | 51.553486 | 1.900167 | 115.16525 | 92.395116 | 3.798961 | 178.994337 | 133.180135 | 7.603527 | 293.375308 | 174.009929 | 15.252072 | 469.644403 | 214.798378
0.088249 | 12.277794 | 1.295541 | 0.957258 | 77.814438 | 51.602422 | 1.917513 | 115.216035 | 92.443705 | 3.83228 | 179.786007 | 133.229877 | 7.670176 | 294.318496 | 174.058748 | 15.385487 | 470.227614 | 214.847858
0.09196 | 12.506672 | 1.348581 | 0.965596 | 78.162167 | 51.652284 | 1.934189 | 115.555568 | 92.492923 | 3.866289 | 179.887916 | 133.279485 | 7.736844 | 294.738034 | 174.107964 | 15.521428 | 470.934381 | 214.89749
0.095601 | 12.431857 | 1.400655 | 0.974102 | 78.737957 | 51.701378 | 1.950867 | 115.940301 | 92.541867 | 3.89961 | 180.182806 | 133.328406 | 7.803484 | 295.186223 | 174.157016 | 15.654731 | 471.433636 | 214.946699
0.0991 | 13.125773 | 1.450818 | 0.982437 | 78.136622 | 51.752027 | 1.967525 | 115.680795 | 92.59131 | 3.932953 | 180.580639 | 133.377382 | 7.870123 | 295.478907 | 174.207315 | 15.787906 | 472.350256 | 214.995184
0.102708 | 13.55549 | 1.502295 | 0.991115 | 78.315251 | 51.801522 | 1.98453 | 115.692468 | 92.640692 | 3.966287 | 180.667815 | 133.426266 | 7.9395 | 295.940769 | 174.256921 | 15.921222 | 472.69986 | 215.044433
0.10631 | 13.128126 | 1.553758 | 0.999454 | 78.833797 | 51.850886 | 2.0012 | 115.904089 | 92.68992 | 3.999602 | 181.118774 | 133.47538 | 8.006154 | 296.442977 | 174.305853 | 16.054528 | 473.243458 | 215.093301
0.10988 | 13.003007 | 1.604769 | 1.007959 | 79.032408 | 51.900803 | 2.017862 | 116.220187 | 92.738829 | 4.032935 | 181.34143 | 133.524389 | 8.072794 | 296.883734 | 174.354975 | 16.188443 | 474.197207 | 215.142658
0.113452 | 14.019439 | 1.655578 | 1.016299 | 79.189172 | 51.94993 | 2.034544 | 116.504688 | 92.788039 | 4.066264 | 181.566797 | 133.57325 | 8.139442 | 296.948901 | 174.404184 | 16.321074 | 474.572594 | 215.191418
0.11702 | 14.609523 | 1.706838 | 1.024804 | 79.352241 | 51.999298 | 2.051198 | 117.352944 | 92.837126 | 4.100275 | 181.841011 | 133.623457 | 8.206087 | 297.436992 | 174.452652 | 16.454339 | 474.904955 | 215.24042
0.120591 | 14.619979 | 1.757711 | 1.03314 | 79.824964 | 52.048595 | 2.067864 | 117.005358 | 92.885761 | 4.133645 | 181.73572 | 133.672878 | 8.272752 | 297.955579 | 174.501838 | 16.587628 | 475.485639 | 215.289239
0.124093 | 14.943548 | 1.808112 | 1.041477 | 79.809855 | 52.09725 | 2.084532 | 117.582401 | 92.935505 | 4.167629 | 182.16608 | 133.722333 | 8.339389 | 298.035913 | 174.550816 | 16.720966 | 475.806681 | 215.338467
0.127662 | 15.372324 | 1.859069 | 1.049814 | 79.975951 | 52.146569 | 2.101546 | 117.926018 | 92.984976 | 4.20093 | 182.520588 | 133.771536 | 8.406035 | 298.121961 | 174.600007 | 16.854245 | 476.71522 | 215.387101
0.131301 | 16.325261 | 1.910712 | 1.058152 | 79.613738 | 52.195592 | 2.118201 | 117.611342 | 93.037424 | 4.234262 | 183.060874 | 133.820778 | 8.472683 | 298.66097 | 174.648705 | 16.987512 | 477.194484 | 215.436375
0.134873 | 16.167215 | 1.961856 | 1.066489 | 79.638077 | 52.244467 | 2.136237 | 118.37304 | 93.087052 | 4.268265 | 183.13848 | 133.870233 | 8.539437 | 299.189108 | 174.697896 | 17.120924 | 478.157719 | 215.485538
0.138441 | 15.767852 | 2.012773 | 1.074825 | 80.305789 | 52.293408 | 2.1529 | 118.28077 | 93.13579 | 4.301601 | 183.313818 | 133.919502 | 8.606006 | 300.083744 | 174.747174 | 17.254118 | 478.04272 | 215.534377
0.141941 | 16.235278 | 2.062651 | 1.083162 | 80.497032 | 52.342499 | 2.169572 | 117.930566 | 93.184872 | 4.334912 | 184.216072 | 133.968483 | 8.674006 | 300.127772 | 174.79697 | 17.387421 | 478.964085 | 215.583424
0.145442 | 17.154108 | 2.112701 | 1.091498 | 80.585978 | 52.391588 | 2.186244 | 118.379209 | 93.233867 | 4.368255 | 184.297718 | 134.017301 | 8.740636 | 300.976086 | 174.845865 | 17.520702 | 479.601273 | 215.632589
0.149082 | 16.776344 | 2.164948 | 1.099836 | 80.630328 | 52.44069 | 2.202901 | 118.292004 | 93.284303 | 4.401567 | 184.447156 | 134.06642 | 8.807383 | 300.834816 | 174.894944 | 17.653994 | 480.157578 | 215.681282
0.152653 | 16.664579 | 2.215668 | 1.108177 | 80.713677 | 52.489746 | 2.21991 | 118.826582 | 93.332958 | 4.434903 | 184.837143 | 134.115753 | 8.873944 | 301.424135 | 174.943887 | 17.78727 | 480.658691 | 215.730315
0.156155 | 17.428088 | 2.265998 | 1.116509 | 81.133885 | 52.538592 | 2.236576 | 118.817892 | 93.381657 | 4.468226 | 185.192045 | 134.164354 | 8.940588 | 301.633665 | 174.992932 | 17.920535 | 481.306442 | 215.779235
0.159807 | 17.945925 | 2.318149 | 1.124846 | 81.378806 | 52.588167 | 2.253244 | 119.5273 | 93.430907 | 4.50156 | 185.58936 | 134.213563 | 9.007291 | 302.05481 | 175.04219 | 18.053865 | 481.766385 | 215.828448
0.163363 | 18.315208 | 2.368761 | 1.133353 | 82.029323 | 52.637301 | 2.269917 | 119.829662 | 93.480067 | 4.535074 | 185.197964 | 134.26256 | 9.073884 | 302.878866 | 175.09075 | 18.187168 | 482.366293 | 215.877385
0.166932 | 18.380806 | 2.41976 | 1.141691 | 81.778705 | 52.686566 | 2.286604 | 119.858741 | 93.529353 | 4.568269 | 185.509646 | 134.311548 | 9.140555 | 303.363461 | 175.140041 | 18.320566 | 482.889093 | 215.926516
0.170502 | 18.727212 | 2.470624 | 1.150029 | 81.572136 | 52.735609 | 2.303591 | 120.292813 | 93.578932 | 4.601552 | 185.713315 | 134.36038 | 9.207224 | 303.362003 | 175.188803 | 18.453744 | 483.223815 | 215.975574
0.174074 | 19.327042 | 2.521732 | 1.158366 | 82.117617 | 52.784653 | 2.32025 | 120.239729 | 93.628025 | 4.634867 | 186.067686 | 134.409346 | 9.273944 | 303.755467 | 175.238052 | 18.587036 | 484.100303 | 216.024234
0.177643 | 19.014377 | 2.573091 | 1.16671 | 81.921607 | 52.83421 | 2.336919 | 120.336232 | 93.677475 | 4.668235 | 186.75977 | 134.458625 | 9.340561 | 304.129114 | 175.286973 | 18.722811 | 484.353139 | 216.074314
0.181213 | 19.186688 | 2.62355 | 1.175209 | 81.892468 | 52.884068 | 2.353929 | 120.539814 | 93.727003 | 4.701531 | 186.981968 | 134.507102 | 9.407136 | 304.547821 | 175.33589 | 18.856402 | 485.045098 | 216.123432
0.184714 | 19.603032 | 2.673722 | 1.183713 | 82.154132 | 52.933597 | 2.3706 | 120.854706 | 93.7763 | 4.734863 | 187.021779 | 134.556741 | 9.473793 | 304.886311 | 175.384873 | 18.989651 | 485.412269 | 216.173069
0.188357 | 20.145865 | 2.72558 | 1.192052 | 82.959063 | 52.982449 | 2.387614 | 120.904788 | 93.825799 | 4.768219 | 187.606759 | 134.60558 | 9.541821 | 305.352054 | 175.434979 | 19.125679 | 485.924901 | 216.222375
0.191924 | 20.14109 | 2.77702 | 1.200387 | 83.016963 | 53.031426 | 2.404269 | 120.98061 | 93.874877 | 4.801531 | 188.233355 | 134.654405 | 9.608509 | 305.897634 | 175.483915 | 19.258977 | 486.108188 | 216.271318
0.195494 | 20.229077 | 2.827709 | 1.208728 | 82.673818 | 53.080573 | 2.420956 | 121.312424 | 93.923892 | 4.834835 | 188.275328 | 134.703556 | 9.675119 | 306.309354 | 175.532934 | 19.392282 | 486.849233 | 216.320514
0.199063 | 20.78742 | 2.87858 | 1.21706 | 83.266055 | 53.129844 | 2.437607 | 121.264146 | 93.973018 | 4.868159 | 188.069235 | 134.752751 | 9.741795 | 306.344424 | 175.581914 | 19.525656 | 486.796288 | 216.369836
0.202634 | 21.016001 | 2.929847 | 1.225401 | 83.387504 | 53.178453 | 2.454273 | 121.939223 | 94.022209 | 4.901497 | 188.684479 | 134.802082 | 9.80842 | 306.950962 | 175.630992 | 19.661516 | 487.847693 | 216.41936
0.206203 | 20.940967 | 2.98056 | 1.233738 | 83.315942 | 53.227653 | 2.470936 | 122.216056 | 94.07088 | 4.935513 | 189.003047 | 134.851472 | 9.875064 | 307.301582 | 175.679972 | 19.7948 | 488.544654 | 216.468559
0.209704 | 21.312692 | 3.030825 | 1.242073 | 83.663683 | 53.276494 | 2.487606 | 122.739435 | 94.120241 | 4.968831 | 188.864504 | 134.901193 | 9.941696 | 307.943195 | 175.729022 | 19.928078 | 489.248727 | 216.517727
0.213274 | 22.189753 | 3.082104 | 1.250429 | 83.850519 | 53.325677 | 2.504271 | 122.447603 | 94.168835 | 5.002859 | 188.886933 | 134.950614 | 10.008335 | 308.170678 | 175.777908 | 20.061389 | 489.507633 | 216.566522
0.216845 | 22.200017 | 3.132834 | 1.258745 | 83.040208 | 53.374935 | 2.520932 | 122.722615 | 94.218157 | 5.036154 | 189.33812 | 134.999348 | 10.074994 | 308.059076 | 175.826965 | 20.194793 | 490.432339 | 216.616023
0.220344 | 22.030311 | 3.182641 | 1.267253 | 83.364379 | 53.424656 | 2.537602 | 122.554829 | 94.266922 | 5.069473 | 189.550622 | 135.048292 | 10.141647 | 308.680684 | 175.875975 | 20.330696 | 490.846993 | 216.665209
0.223844 | 22.599855 | 3.232626 | 1.275595 | 83.911893 | 53.473966 | 2.554274 | 122.467877 | 94.316018 | 5.102815 | 190.164464 | 135.09749 | 10.208312 | 309.141073 | 175.92525 | 20.463996 | 491.228206 | 216.714426
0.227415 | 23.201156 | 3.283802 | 1.284098 | 84.283002 | 53.523775 | 2.570935 | 122.68123 | 94.364802 | 5.13617 | 190.204619 | 135.146889 | 10.27493 | 309.871912 | 175.973729 | 20.59728 | 491.500202 | 216.763359
0.230985 | 22.722893 | 3.334803 | 1.292435 | 84.290888 | 53.572467 | 2.587605 | 123.238956 | 94.414204 | 5.170176 | 191.02644 | 135.196589 | 10.341553 | 310.076717 | 176.023059 | 20.730705 | 492.29754 | 216.812316
0.234555 | 23.158888 | 3.385652 | 1.300772 | 84.321851 | 53.621527 | 2.604278 | 123.538176 | 94.463346 | 5.20347 | 191.399066 | 135.245594 | 10.408237 | 310.491589 | 176.072378 | 20.863859 | 492.80441 | 216.861349
0.238056 | 23.462904 | 3.436152 | 1.309108 | 84.913451 | 53.670383 | 2.620946 | 123.740625 | 94.512067 | 5.236811 | 191.502777 | 135.294275 | 10.476266 | 311.308773 | 176.122538 | 20.99717 | 493.438696 | 216.91038
0.241766 | 23.8929 | 3.488635 | 1.317442 | 85.159695 | 53.720188 | 2.637609 | 123.989592 | 94.561263 | 5.270145 | 191.860512 | 135.343534 | 10.544261 | 311.571971 | 176.172138 | 21.130426 | 493.7349 | 216.959421
0.245378 | 24.003114 | 3.540256 | 1.325952 | 84.919377 | 53.769371 | 2.654617 | 124.441642 | 94.611492 | 5.303478 | 191.833749 | 135.39273 | 10.610905 | 311.849876 | 176.221402 | 21.263803 | 494.247606 | 217.00827
0.248905 | 24.27274 | 3.590836 | 1.334291 | 85.366594 | 53.818687 | 2.671619 | 124.840883 | 94.66103 | 5.336793 | 192.17509 | 135.442545 | 10.678914 | 312.116503 | 176.271026 | 21.397038 | 494.568746 | 217.057297
0.252476 | 24.425202 | 3.641689 | 1.342627 | 85.541133 | 53.86785 | 2.68829 | 125.043637 | 94.710281 | 5.370793 | 192.803361 | 135.491356 | 10.745555 | 312.464739 | 176.320048 | 21.530321 | 495.658513 | 217.106552
0.256046 | 24.617964 | 3.692715 | 1.350963 | 85.5552 | 53.916458 | 2.704962 | 125.021441 | 94.758899 | 5.404123 | 192.852416 | 135.540256 | 10.812196 | 312.90212 | 176.368863 | 21.663608 | 496.030218 | 217.156023
0.259616 | 24.747195 | 3.743658 | 1.3593 | 85.35781 | 53.965517 | 2.721629 | 124.947929 | 94.808027 | 5.437458 | 193.189484 | 135.589572 | 10.878854 | 313.109339 | 176.418078 | 21.799631 | 496.348929 | 217.20524
0.263188 | 24.80482 | 3.794961 | 1.367633 | 84.768278 | 54.014485 | 2.738293 | 125.257283 | 94.857436 | 5.470796 | 193.442291 | 135.638497 | 10.94551 | 313.826392 | 176.467029 | 21.932915 | 497.530227 | 217.254565
0.266757 | 25.22322 | 3.845771 | 1.375978 | 85.576584 | 54.063688 | 2.755303 | 124.928924 | 94.906968 | 5.504114 | 194.247063 | 135.687514 | 11.01215 | 313.864193 | 176.515839 | 22.066212 | 497.747003 | 217.303557
0.270326 | 25.489272 | 3.896849 | 1.384311 | 85.47374 | 54.113387 | 2.771966 | 125.204565 | 94.955981 | 5.537454 | 193.743807 | 135.736968 | 11.078775 | 314.663452 | 176.56509 | 22.199504 | 498.304444 | 217.35315
0.273896 | 25.690033 | 3.94793 | 1.392816 | 85.771733 | 54.162601 | 2.788662 | 125.398414 | 95.004996 | 5.571484 | 194.363166 | 135.786718 | 11.145429 | 315.301243 | 176.61437 | 22.335508 | 498.082711 | 217.402576
0.277466 | 25.971241 | 3.998688 | 1.401154 | 86.453504 | 54.211395 | 2.8053 | 126.378125 | 95.054185 | 5.604791 | 194.787174 | 135.835656 | 11.213458 | 314.832447 | 176.6638 | 22.468833 | 498.184658 | 217.451773
0.281039 | 26.306516 | 4.049886 | 1.409492 | 86.726407 | 54.260669 | 2.821969 | 126.421083 | 95.102875 | 5.638106 | 194.730542 | 135.884583 | 11.280117 | 314.821205 | 176.712957 | 22.602087 | 498.984207 | 217.50045
0.284608 | 25.584832 | 4.101334 | 1.417832 | 86.876592 | 54.309671 | 2.838638 | 126.482606 | 95.151824 | 5.671424 | 194.564467 | 135.933881 | 11.346804 | 316.037549 | 176.761897 | 22.735379 | 499.65917 | 217.549347
0.288177 | 26.213926 | 4.151634 | 1.426168 | 86.979434 | 54.358597 | 2.855304 | 126.478859 | 95.200942 | 5.704751 | 195.28321 | 135.982516 | 11.413489 | 316.419524 | 176.811044 | 22.868674 | 500.436129 | 217.598279
0.291678 | 26.904599 | 4.202377 | 1.434501 | 86.915588 | 54.407695 | 2.871974 | 127.147979 | 95.249965 | 5.738085 | 195.532085 | 136.031793 | 11.480054 | 316.11629 | 176.860319 | 23.002001 | 501.504113 | 217.647557
0.295315 | 26.845058 | 4.253554 | 1.442844 | 87.094354 | 54.456582 | 2.888645 | 127.191868 | 95.299066 | 5.772095 | 195.582119 | 136.083102 | 11.546704 | 316.406262 | 176.908847 | 23.135266 | 501.705614 | 217.696455
0.298817 | 26.84173 | 4.303696 | 1.451179 | 87.209844 | 54.506253 | 2.905305 | 127.03253 | 95.348008 | 5.806803 | 195.973512 | 136.132533 | 11.61339 | 317.318425 | 176.960391 | 23.268642 | 502.033614 | 217.745538
0.302318 | 27.520955 | 4.355401 | 1.459682 | 87.536737 | 54.555459 | 2.921972 | 126.946908 | 95.396851 | 5.840109 | 196.426167 | 136.182385 | 11.684097 | 317.892046 | 177.010077 | 23.402095 | 502.218028 | 217.794942
0.306027 | 27.601806 | 4.406874 | 1.468058 | 87.432151 | 54.604941 | 2.938646 | 127.394552 | 95.445851 | 5.874135 | 197.019059 | 136.231447 | 11.750726 | 318.208265 | 177.058959 | 23.537857 | 502.208816 | 217.844343
0.309597 | 27.876033 | 4.45788 | 1.476356 | 87.466694 | 54.653509 | 2.955314 | 127.922099 | 95.495113 | 5.907453 | 196.795767 | 136.280544 | 11.817379 | 318.214958 | 177.107991 | 23.671165 | 503.303434 | 217.894315
0.313168 | 28.0199 | 4.508795 | 1.484695 | 87.648756 | 54.702349 | 2.97198 | 128.145742 | 95.544027 | 5.940771 | 197.39354 | 136.329863 | 11.884037 | 319.093107 | 177.15689 | 23.807221 | 503.314095 | 217.943374
0.316738 | 28.499803 | 4.55966 | 1.493031 | 87.779702 | 54.751661 | 2.988647 | 128.264762 | 95.593256 | 5.974112 | 198.22233 | 136.378468 | 11.950697 | 319.488257 | 177.20585 | 23.94042 | 504.204777 | 217.993238
0.32031 | 28.698321 | 4.611092 | 1.501365 | 87.869927 | 54.800715 | 3.005318 | 128.62859 | 95.641891 | 6.007422 | 197.891197 | 136.427452 | 12.01733 | 319.677883 | 177.255003 | 24.07647 | 504.946532 | 218.042463
0.323948 | 28.748821 | 4.663097 | 1.509704 | 88.257896 | 54.849436 | 3.02199 | 128.669007 | 95.691053 | 6.040803 | 197.97582 | 136.47635 | 12.083956 | 319.694238 | 177.303784 | 24.209784 | 505.477611 | 218.091574
0.327519 | 28.744712 | 4.714254 | 1.518045 | 88.595425 | 54.898643 | 3.038651 | 128.643145 | 95.739939 | 6.074089 | 198.506222 | 136.525539 | 12.152084 | 320.350808 | 177.354143 | 24.34309 | 506.106667 | 218.140478
0.33116 | 28.773673 | 4.766051 | 1.526378 | 89.21565 | 54.947593 | 3.055313 | 129.046283 | 95.788924 | 6.107415 | 198.630805 | 136.57453 | 12.218685 | 320.563654 | 177.403035 | 24.476488 | 506.624411 | 218.189519
0.33473 | 29.405122 | 4.816529 | 1.534714 | 88.937905 | 54.996705 | 3.071981 | 129.167398 | 95.838154 | 6.140756 | 198.302645 | 136.62344 | 12.285318 | 320.659538 | 177.452097 | 24.609636 | 507.390437 | 218.238375
0.338299 | 29.363187 | 4.867797 | 1.543057 | 88.447957 | 55.045841 | 3.088644 | 129.165543 | 95.890386 | 6.174096 | 198.871736 | 136.672554 | 12.351969 | 320.93601 | 177.501374 | 24.742952 | 507.966513 | 218.287529
0.341869 | 29.320568 | 4.918877 | 1.551393 | 88.358046 | 55.094574 | 3.106335 | 129.591392 | 95.939035 | 6.2074 | 199.427935 | 136.721267 | 12.418557 | 321.676501 | 177.549896 | 24.876209 | 508.270407 | 218.336559
0.345368 | 30.302302 | 4.96877 | 1.559726 | 88.547782 | 55.145903 | 3.123004 | 129.531238 | 95.987919 | 6.240734 | 199.582503 | 136.770671 | 12.485234 | 322.408391 | 177.599683 | 25.009542 | 508.55269 | 218.385583
0.348939 | 30.618155 | 5.019732 | 1.568404 | 88.817282 | 55.194963 | 3.139669 | 129.88817 | 96.036975 | 6.274087 | 199.720555 | 136.819487 | 12.553235 | 323.066819 | 177.649157 | 25.14288 | 508.968249 | 218.434821
0.35251 | 30.582923 | 5.070708 | 1.576943 | 89.660475 | 55.245318 | 3.156335 | 130.088585 | 96.08619 | 6.307383 | 200.498029 | 136.868658 | 12.619868 | 323.153634 | 177.697785 | 25.276104 | 509.677676 | 218.483491
0.35608 | 30.467768 | 5.12158 | 1.585416 | 89.693626 | 55.294892 | 3.173006 | 130.359046 | 96.134799 | 6.340716 | 201.061914 | 136.917793 | 12.686543 | 323.290658 | 177.747141 | 25.409385 | 510.211306 | 218.532528
0.35972 | 30.909167 | 5.173705 | 1.593925 | 89.82293 | 55.34499 | 3.189668 | 131.01704 | 96.184132 | 6.374045 | 200.973232 | 136.966785 | 12.753187 | 323.742251 | 177.796057 | 25.542767 | 510.525718 | 218.581634
0.363289 | 30.763302 | 5.225122 | 1.602258 | 89.831714 | 55.393622 | 3.206334 | 131.074584 | 96.233081 | 6.407371 | 201.459553 | 137.015713 | 12.819833 | 324.262494 | 177.84514 | 25.676075 | 511.435327 | 218.630349
0.36686 | 30.910452 | 5.275634 | 1.610596 | 90.042834 | 55.442955 | 3.223005 | 131.120699 | 96.282038 | 6.440683 | 201.209422 | 137.06445 | 12.88651 | 324.776657 | 177.894518 | 25.809231 | 511.912028 | 218.679574
0.370374 | 31.482979 | 5.32577 | 1.618934 | 90.114269 | 55.49136 | 3.239674 | 131.380477 | 96.331144 | 6.47402 | 201.574126 | 137.114868 | 12.954495 | 324.992431 | 177.943969 | 25.942572 | 512.415625 | 218.728832
0.37393 | 31.896027 | 5.376709 | 1.627272 | 90.286585 | 55.540759 | 3.256335 | 131.309603 | 96.380391 | 6.508035 | 202.125686 | 137.163643 | 13.021167 | 324.890439 | 177.993005 | 26.075856 | 513.075301 | 218.777565
0.377569 | 31.913573 | 5.428877 | 1.635609 | 90.224326 | 55.589628 | 3.273006 | 131.439819 | 96.428927 | 6.541357 | 202.229552 | 137.212485 | 13.087804 | 325.709522 | 178.042039 | 26.209121 | 513.651576 | 218.826796
0.38114 | 32.183247 | 5.479732 | 1.64394 | 90.337554 | 55.638721 | 3.289671 | 131.379868 | 96.478748 | 6.574669 | 202.607814 | 137.261123 | 13.154459 | 325.990186 | 178.091039 | 26.342541 | 514.060917 | 218.875484
0.38471 | 32.558519 | 5.530845 | 1.652282 | 90.120081 | 55.687732 | 3.306674 | 131.162745 | 96.528261 | 6.608016 | 203.035247 | 137.310288 | 13.221115 | 326.274294 | 178.140279 | 26.475702 | 514.702581 | 218.924515
0.38842 | 32.617061 | 5.583685 | 1.660618 | 90.76712 | 55.736496 | 3.323345 | 131.805216 | 96.576938 | 6.64134 | 203.287204 | 137.359375 | 13.289101 | 326.197525 | 178.190335 | 26.60916 | 514.923213 | 218.973613
0.39199 | 32.880935 | 5.636271 | 1.668955 | 90.49624 | 55.785888 | 3.340012 | 132.084873 | 96.626108 | 6.674672 | 203.073714 | 137.408569 | 13.355747 | 327.181477 | 178.238964 | 26.742284 | 515.470117 | 219.022565
0.3957 | 33.250998 | 5.687679 | 1.677292 | 90.677289 | 55.834613 | 3.35668 | 132.869599 | 96.6756 | 6.707993 | 203.46513 | 137.457798 | 13.422371 | 327.44194 | 178.288103 | 26.875578 | 515.66726 | 219.071795
0.399485 | 33.564029 | 5.741827 | 1.685627 | 90.97274 | 55.883543 | 3.373687 | 132.901658 | 96.724964 | 6.741323 | 203.711596 | 137.506368 | 13.489071 | 327.826559 | 178.336953 | 27.008941 | 516.057826 | 219.120447
0.403051 | 33.43305 | 5.792856 | 1.693965 | 91.614319 | 55.932763 | 3.390354 | 132.900171 | 96.774032 | 6.774655 | 204.015565 | 137.555623 | 13.555695 | 328.327411 | 178.386077 | 27.142181 | 516.968666 | 219.169556
0.406621 | 33.598897 | 5.843969 | 1.702303 | 91.540748 | 55.981855 | 3.407017 | 133.549763 | 96.823101 | 6.807985 | 203.782674 | 137.604648 | 13.622325 | 328.409481 | 178.435361 | 27.275487 | 517.279445 | 219.218826
0.410192 | 33.980249 | 5.895195 | 1.71064 | 91.49491 | 56.030814 | 3.423689 | 133.744385 | 96.872167 | 6.841305 | 204.212588 | 137.654933 | 13.688995 | 328.992398 | 178.484021 | 27.408752 | 517.701668 | 219.267357
0.413831 | 33.702112 | 5.946842 | 1.718976 | 91.819416 | 56.080095 | 3.440356 | 133.454252 | 96.92107 | 6.876006 | 204.791657 | 137.704823 | 13.75564 | 329.014127 | 178.533051 | 27.542047 | 518.364472 | 219.316631
0.417404 | 33.734399 | 5.997809 | 1.727483 | 92.246812 | 56.129451 | 3.457023 | 133.709112 | 96.970075 | 6.909321 | 205.367051 | 137.754785 | 13.822269 | 329.506244 | 178.581705 | 27.67533 | 519.057304 | 219.366717
0.420971 | 33.985385 | 6.049187 | 1.735822 | 92.089978 | 56.178643 | 3.473695 | 133.659196 | 97.019568 | 6.943338 | 205.875829 | 137.803641 | 13.888933 | 330.238192 | 178.631998 | 27.811345 | 519.847167 | 219.415503
0.424542 | 33.908457 | 6.099628 | 1.744158 | 92.289405 | 56.227722 | 3.490701 | 133.833517 | 97.069611 | 6.976658 | 205.411095 | 137.852899 | 13.956995 | 330.188162 | 178.681107 | 27.9447 | 520.049428 | 219.46456
0.428042 | 34.355312 | 6.149876 | 1.752494 | 91.937185 | 56.276698 | 3.507705 | 134.30848 | 97.11904 | 7.01001 | 205.7094 | 137.901554 | 14.023709 | 330.523165 | 178.730163 | 28.083364 | 520.877813 | 219.515504
0.431685 | 34.642855 | 6.201725 | 1.760832 | 92.358344 | 56.325848 | 3.524368 | 134.628203 | 97.167959 | 7.043314 | 205.854101 | 137.950674 | 14.090246 | 330.74222 | 178.779411 | 28.216621 | 521.299408 | 219.564382
0.435254 | 34.93457 | 6.253219 | 1.769337 | 92.416105 | 56.375548 | 3.541039 | 134.881049 | 97.216985 | 7.07664 | 205.82014 | 137.999346 | 14.158238 | 331.271602 | 178.828856 | 28.349948 | 521.821071 | 219.613423
0.438824 | 34.682381 | 6.303865 | 1.777679 | 92.598593 | 56.424615 | 3.557707 | 135.001497 | 97.266103 | 7.110002 | 205.976868 | 138.048409 | 14.224904 | 332.143115 | 178.877794 | 28.48333 | 522.261845 | 219.662445
0.442394 | 35.206537 | 6.354726 | 1.786024 | 92.420147 | 56.47386 | 3.574373 | 134.880182 | 97.31541 | 7.143296 | 206.611491 | 138.097859 | 14.291575 | 332.003383 | 178.927078 | 28.616519 | 522.668243 | 219.711656
0.445964 | 35.906405 | 6.405779 | 1.794345 | 93.065064 | 56.52264 | 3.591051 | 135.083821 | 97.364255 | 7.176641 | 206.730189 | 138.146672 | 14.358209 | 332.470583 | 178.97592 | 28.749816 | 522.981701 | 219.760821
0.449604 | 36.040429 | 6.45809 | 1.802688 | 93.399747 | 56.571747 | 3.607707 | 135.60043 | 97.41345 | 7.209954 | 207.291552 | 138.195533 | 14.424884 | 332.829529 | 179.025137 | 28.88319 | 523.571003 | 219.809415
0.453222 | 36.210401 | 6.509742 | 1.811047 | 93.398128 | 56.621048 | 3.624719 | 135.772317 | 97.463448 | 7.243279 | 207.123797 | 138.244311 | 14.491508 | 333.126831 | 179.074031 | 29.016414 | 524.387167 | 219.85891
0.456815 | 36.761932 | 6.560808 | 1.819533 | 93.427275 | 56.670528 | 3.641385 | 135.282904 | 97.51226 | 7.276637 | 207.835402 | 138.293407 | 14.558184 | 333.379303 | 179.123108 | 29.152418 | 525.179835 | 219.908577
0.460453 | 36.580154 | 6.612912 | 1.827876 | 93.343967 | 56.719781 | 3.658063 | 135.770338 | 97.561008 | 7.311313 | 208.224005 | 138.345116 | 14.624897 | 333.725135 | 179.172351 | 29.285802 | 525.744048 | 219.957587
0.464023 | 36.477993 | 6.663973 | 1.836204 | 93.380967 | 56.768688 | 3.674724 | 135.748358 | 97.610159 | 7.345296 | 208.875807 | 138.395827 | 14.691471 | 334.335537 | 179.220988 | 29.419045 | 526.306003 | 220.006737
0.467592 | 36.415914 | 6.715159 | 1.844541 | 93.492054 | 56.818202 | 3.691391 | 136.254382 | 97.659023 | 7.379315 | 208.961411 | 138.444625 | 14.758078 | 334.421833 | 179.269933 | 29.552449 | 526.993482 | 220.055544
0.471178 | 37.006864 | 6.76598 | 1.853052 | 93.195983 | 56.868036 | 3.708054 | 136.471197 | 97.707943 | 7.412662 | 208.948832 | 138.493608 | 14.8248 | 334.732556 | 179.319722 | 29.685632 | 527.245118 | 220.104515
0.474735 | 37.17906 | 6.816884 | 1.861554 | 93.717725 | 56.918322 | 3.725059 | 136.662688 | 97.758211 | 7.445982 | 209.270167 | 138.542702 | 14.892751 | 335.325722 | 179.368975 | 29.818954 | 527.641381 | 220.154067
0.478443 | 37.427145 | 6.869781 | 1.870059 | 94.182784 | 56.967753 | 3.741741 | 136.845126 | 97.807232 | 7.479307 | 209.412014 | 138.591588 | 14.959448 | 335.953347 | 179.41806 | 29.954903 | 528.018925 | 220.203447
0.482154 | 37.685206 | 6.923097 | 1.878401 | 94.586102 | 57.016556 | 3.758393 | 137.131648 | 97.856013 | 7.512648 | 209.590013 | 138.640573 | 15.026038 | 335.980503 | 179.467034 | 30.088356 | 528.404603 | 220.252843
0.485724 | 37.655288 | 6.97411 | 1.886736 | 94.529653 | 57.066766 | 3.775062 | 137.239659 | 97.904901 | 7.545961 | 209.750106 | 138.689477 | 15.09268 | 336.725855 | 179.516089 | 30.224183 | 528.817347 | 220.302949
0.489295 | 38.100969 | 7.024786 | 1.895244 | 94.779859 | 57.115725 | 3.791737 | 137.534342 | 97.953955 | 7.579279 | 210.021288 | 138.738648 | 15.15935 | 337.225871 | 179.565082 | 30.360182 | 529.928 | 220.35259
0.492864 | 38.050736 | 7.075805 | 1.903618 | 94.730617 | 57.169522 | 3.808395 | 137.877186 | 98.002964 | 7.612605 | 210.223479 | 138.787565 | 15.226007 | 337.783348 | 179.614255 | 30.493604 | 530.529525 | 220.401475
0.496434 | 37.975239 | 7.126847 | 1.912766 | 95.016072 | 57.218756 | 3.825062 | 137.85351 | 98.052062 | 7.64593 | 210.722777 | 138.836501 | 15.292646 | 338.188163 | 179.663095 | 30.626768 | 531.445339 | 220.450414
0.499935 | 38.093476 | 7.176921 | 1.921107 | 94.923716 | 57.267757 | 3.841728 | 137.877515 | 98.102193 | 7.679268 | 210.826577 | 138.885522 | 15.359326 | 338.432781 | 179.711918 | 30.760074 | 531.469736 | 220.499703
0.503714 | 38.112341 | 7.230686 | 1.929441 | 94.413527 | 57.316661 | 3.858736 | 138.39514 | 98.151302 | 7.712592 | 211.15833 | 138.934416 | 15.425966 | 338.499453 | 179.761002 | 30.893366 | 531.881842 | 220.548592
0.507284 | 38.239379 | 7.281719 | 1.937778 | 94.773807 | 57.365606 | 3.875409 | 138.392973 | 98.200429 | 7.746618 | 211.359661 | 138.984577 | 15.492592 | 338.780084 | 179.809993 | 31.026685 | 532.481492 | 220.597389
0.510855 | 38.513132 | 7.332819 | 1.946118 | 94.791068 | 57.41468 | 3.892072 | 138.429157 | 98.249369 | 7.779929 | 211.662452 | 139.03346 | 15.559262 | 339.140954 | 179.859482 | 31.160021 | 532.66895 | 220.646558
0.514497 | 38.581655 | 7.384743 | 1.954452 | 95.47701 | 57.463782 | 3.908737 | 138.398965 | 98.298207 | 7.813256 | 212.181247 | 139.082696 | 15.625879 | 339.487894 | 179.907962 | 31.293321 | 533.308753 | 220.695482
0.518065 | 39.003388 | 7.436132 | 1.96279 | 95.315835 | 57.513052 | 3.925407 | 139.313591 | 98.347429 | 7.846592 | 212.397431 | 139.131865 | 15.692559 | 339.704748 | 179.957219 | 31.426512 | 534.030883 | 220.744571
0.521636 | 39.568118 | 7.486804 | 1.971296 | 96.065415 | 57.562579 | 3.942416 | 139.728691 | 98.396952 | 7.879913 | 212.538855 | 139.180625 | 15.759194 | 340.240708 | 180.00648 | 31.559826 | 534.60637 | 220.793733
0.525208 | 39.389069 | 7.538688 | 1.979642 | 96.069107 | 57.611693 | 3.959081 | 139.510135 | 98.446489 | 7.913235 | 213.311574 | 139.229569 | 15.827221 | 341.263162 | 180.056153 | 31.693135 | 535.320002 | 220.842463
0.528846 | 39.594199 | 7.590112 | 1.987964 | 95.854635 | 57.660524 | 3.976086 | 139.465327 | 98.496188 | 7.94655 | 212.783348 | 139.278479 | 15.893851 | 341.14616 | 180.105053 | 31.826408 | 535.6293 | 220.891476
0.532416 | 39.988791 | 7.640917 | 1.996306 | 96.192734 | 57.709729 | 3.992753 | 139.660632 | 98.545024 | 7.979927 | 213.295585 | 139.328279 | 15.960499 | 341.569178 | 180.153967 | 31.959716 | 536.059952 | 220.940376
0.535986 | 40.007647 | 7.692219 | 2.004643 | 96.624499 | 57.758511 | 4.009433 | 139.95314 | 98.594277 | 8.01389 | 213.741477 | 139.378192 | 16.027147 | 342.539516 | 180.204638 | 32.092986 | 537.303661 | 220.989483
0.539556 | 40.228723 | 7.742854 | 2.013831 | 96.588601 | 57.812564 | 4.027449 | 140.436596 | 98.647024 | 8.050629 | 214.051615 | 139.431831 | 16.103284 | 342.636689 | 180.25878 | 32.242599 | 537.908031 | 221.044512
0.543196 | 40.170283 | 7.795037 | 2.022678 | 96.399202 | 57.865143 | 4.045142 | 140.587124 | 98.699917 | 8.086727 | 214.670456 | 139.484788 | 16.176823 | 342.902162 | 180.313243 | 32.392296 | 538.631932 | 221.099557
0.546766 | 41.112674 | 7.846052 | 2.031528 | 96.16829 | 57.91686 | 4.063177 | 140.881276 | 98.752289 | 8.122731 | 214.372895 | 139.537541 | 16.25022 | 343.24747 | 180.367208 | 32.54183 | 539.353895 | 221.154773
0.550407 | 41.31183 | 7.897972 | 2.040372 | 96.659713 | 57.968784 | 4.081196 | 140.406772 | 98.805001 | 8.158803 | 215.344088 | 139.590672 | 16.323728 | 343.89009 | 180.421164 | 32.691658 | 540.251516 | 221.209581
0.55398 | 41.007414 | 7.94916 | 2.04922 | 96.917842 | 58.020737 | 4.098883 | 140.905399 | 98.857415 | 8.194822 | 215.807629 | 139.643641 | 16.397169 | 344.203157 | 180.475332 | 32.843776 | 541.118697 | 221.26573
0.557548 | 41.278469 | 7.999958 | 2.058066 | 97.140942 | 58.072672 | 4.117926 | 141.749356 | 98.912974 | 8.231552 | 216.01112 | 139.697641 | 16.47192 | 344.901795 | 180.53014 | 32.998842 | 541.465281 | 221.322513
0.561047 | 41.643487 | 8.049721 | 2.066913 | 97.239766 | 58.124906 | 4.135609 | 141.471329 | 98.964927 | 8.267597 | 216.269026 | 139.750558 | 16.545372 | 345.190521 | 180.584175 | 33.151121 | 542.779183 | 221.378474
0.564617 | 41.860283 | 8.100997 | 2.075762 | 97.548027 | 58.176976 | 4.153303 | 141.974507 | 99.017502 | 8.303644 | 216.349088 | 139.803938 | 16.61883 | 345.789488 | 180.638214 | 33.300805 | 543.894051 | 221.433708
0.568257 | 41.928008 | 8.152661 | 2.08461 | 97.822437 | 58.228449 | 4.171332 | 142.492543 | 99.07022 | 8.340376 | 216.741865 | 139.857537 | 16.692301 | 346.261484 | 180.692088 | 33.453091 | 545.299763 | 221.489432
0.571897 | 42.039382 | 8.205122 | 2.093456 | 98.306331 | 58.280983 | 4.18903 | 142.708165 | 99.122116 | 8.376837 | 216.790164 | 139.911218 | 16.765728 | 346.985837 | 180.746288 | 33.602753 | 546.292076 | 221.544429
0.575468 | 41.670114 | 8.25686 | 2.102304 | 98.078925 | 58.332657 | 4.206719 | 142.841133 | 99.174124 | 8.413146 | 217.161073 | 139.964515 | 16.839226 | 347.545606 | 180.799963 | 33.752448 | 547.052615 | 221.599727
0.579108 | 41.810941 | 8.307909 | 2.111151 | 98.257923 | 58.38478 | 4.224417 | 142.650603 | 99.22615 | 8.449212 | 217.442838 | 140.017703 | 16.913984 | 348.593198 | 180.855155 | 33.90484 | 548.603486 | 221.655785
0.582678 | 42.204479 | 8.358898 | 2.119998 | 97.869134 | 58.436921 | 4.242425 | 142.970636 | 99.279474 | 8.485348 | 217.789053 | 140.070974 | 16.990167 | 349.179284 | 180.911138 | 34.0572 | 549.64925 | 221.711592
0.586247 | 42.932607 | 8.409993 | 2.128849 | 98.202805 | 58.488894 | 4.260796 | 143.053639 | 99.333203 | 8.521315 | 218.829576 | 140.123666 | 17.063625 | 349.917712 | 180.965098 | 34.206585 | 550.931951 | 221.766652
0.589818 | 43.094543 | 8.461228 | 2.137694 | 97.936567 | 58.541165 | 4.278828 | 143.395095 | 99.386182 | 8.557374 | 218.9762 | 140.176745 | 17.137056 | 350.45533 | 181.020115 | 34.359048 | 552.196111 | 221.823072
0.593389 | 43.107719 | 8.512349 | 2.146543 | 98.206363 | 58.592866 | 4.296524 | 143.932189 | 99.437961 | 8.593434 | 219.421981 | 140.229679 | 17.211885 | 351.538807 | 181.073863 | 34.511496 | 553.428907 | 221.878543
0.597032 | 42.887275 | 8.564373 | 2.155386 | 98.780191 | 58.644746 | 4.31422 | 144.454469 | 99.490279 | 8.629446 | 220.048434 | 140.282363 | 17.286747 | 351.916349 | 181.129154 | 34.661136 | 554.514743 | 221.933611
0.600598 | 43.180845 | 8.615103 | 2.164062 | 99.105977 | 58.697141 | 4.332221 | 144.783964 | 99.543155 | 8.665515 | 220.447386 | 140.335692 | 17.360247 | 352.21352 | 181.183116 | 34.81327 | 555.470788 | 221.989804
0.604309 | 42.711883 | 8.668209 | 2.173081 | 99.19826 | 58.748692 | 4.34992 | 145.25793 | 99.595309 | 8.701595 | 220.891589 | 140.388584 | 17.435046 | 353.177039 | 181.238277 | 34.962964 | 557.151026 | 222.044587
0.607878 | 43.032648 | 8.719294 | 2.18194 | 99.399833 | 58.800801 | 4.367595 | 145.140106 | 99.647113 | 8.73894 | 221.344426 | 140.443509 | 17.50975 | 353.855153 | 181.292887 | 35.112572 | 559.154198 | 222.099586
0.61145 | 43.072454 | 8.770554 | 2.190775 | 99.798397 | 58.852608 | 4.385299 | 145.334084 | 99.699249 | 8.776363 | 221.55281 | 140.498532 | 17.583214 | 354.518432 | 181.347283 | 35.262122 | 560.04845 | 222.154609
0.615089 | 43.408057 | 8.821905 | 2.199455 | 99.625989 | 58.903788 | 4.403325 | 145.803312 | 99.752919 | 8.812415 | 222.331875 | 140.551755 | 17.656755 | 355.502424 | 181.401188 | 35.411871 | 561.462542 | 222.209599
0.618659 | 43.695024 | 8.873083 | 2.208305 | 99.423776 | 58.956068 | 4.421359 | 145.48853 | 99.806123 | 8.848475 | 222.706183 | 140.604558 | 17.731519 | 356.752246 | 181.456131 | 35.561432 | 563.252714 | 222.264647
0.622229 | 43.926068 | 8.92428 | 2.217151 | 99.808967 | 59.007699 | 4.439706 | 145.743606 | 99.859127 | 8.884532 | 223.60375 | 140.65776 | 17.805053 | 357.545578 | 181.510246 | 35.713615 | 564.68344 | 222.320669
0.6258 | 44.133421 | 8.975008 | 2.225999 | 100.323832 | 59.06023 | 4.457736 | 146.095148 | 99.912265 | 8.921273 | 223.909776 | 140.711901 | 17.878455 | 358.738698 | 181.564097 | 35.863242 | 565.75782 | 222.375632
0.629369 | 44.066877 | 9.026684 | 2.234842 | 99.958708 | 59.111926 | 4.475765 | 146.74254 | 99.966473 | 8.957965 | 224.679718 | 140.765644 | 17.951807 | 359.583968 | 181.617947 | 36.015558 | 567.351627 | 222.431516
0.633009 | 44.131033 | 9.077846 | 2.243688 | 100.454275 | 59.163795 | 4.494151 | 147.608819 | 100.019188 | 8.994694 | 225.246586 | 140.819633 | 18.02668 | 360.397149 | 181.673196 | 36.170745 | 569.084549 | 222.488681
0.63651 | 44.06534 | 9.128722 | 2.252541 | 100.465179 | 59.215651 | 4.511818 | 147.5446 | 100.071293 | 9.031421 | 226.168018 | 140.873797 | 18.101496 | 361.71884 | 181.72815 | 36.323007 | 570.339015 | 222.544636
0.64008 | 43.98836 | 9.178944 | 2.261387 | 100.707047 | 59.267628 | 4.529848 | 148.308044 | 100.124127 | 9.068197 | 226.816598 | 140.927611 | 18.177595 | 362.512245 | 181.784263 | 36.478014 | 572.01912 | 222.601739
0.643579 | 44.321838 | 9.228983 | 2.270231 | 100.569613 | 59.320007 | 4.54821 | 148.553386 | 100.178185 | 9.104884 | 227.238849 | 140.98168 | 18.253774 | 363.125287 | 181.839933 | 36.633061 | 573.714709 | 222.65852
0.647149 | 44.818161 | 9.280125 | 2.279079 | 100.751479 | 59.371855 | 4.565908 | 148.426028 | 100.230306 | 9.141607 | 227.658663 | 141.035663 | 18.327221 | 364.111625 | 181.894095 | 36.785427 | 575.332724 | 222.714586
0.65086 | 44.596491 | 9.332823 | 2.287928 | 100.820471 | 59.424066 | 4.583956 | 148.745528 | 100.283196 | 9.178327 | 228.519497 | 141.091164 | 18.402049 | 365.280666 | 181.949309 | 36.937706 | 576.870951 | 222.77123
0.654432 | 44.912221 | 9.383986 | 2.296774 | 101.442664 | 59.476107 | 4.601617 | 149.67343 | 100.335436 | 9.215785 | 229.361985 | 141.144498 | 18.476946 | 365.909923 | 182.004146 | 37.090109 | 578.600118 | 222.828083
0.658003 | 45.346455 | 9.434844 | 2.30562 | 101.749789 | 59.527736 | 4.619658 | 149.593263 | 100.389097 | 9.252531 | 229.976641 | 141.198794 | 18.55171 | 366.767488 | 182.059259 | 37.245108 | 580.271969 | 222.885
0.66158 | 45.130079 | 9.485929 | 2.314469 | 101.600498 | 59.579881 | 4.637675 | 150.041326 | 100.441105 | 9.289943 | 230.952967 | 141.253856 | 18.625213 | 367.922065 | 182.113145 | 37.397457 | 581.547037 | 222.939448
0.665141 | 45.756233 | 9.537716 | 2.323316 | 102.087691 | 59.631622 | 4.6564 | 150.685054 | 100.496275 | 9.326631 | 231.423512 | 141.307816 | 18.699904 | 368.818757 | 182.168144 | 37.547236 | 582.67273 | 222.994825
0.668851 | 45.815273 | 9.590075 | 2.331992 | 102.594815 | 59.682775 | 4.674417 | 151.331037 | 100.549096 | 9.363333 | 231.982006 | 141.36183 | 18.776086 | 369.748837 | 182.224116 | 37.696642 | 584.60116 | 223.049709
0.672422 | 45.868911 | 9.641069 | 2.341181 | 102.261831 | 59.736801 | 4.692437 | 151.741138 | 100.602088 | 9.400065 | 232.632871 | 141.415866 | 18.850938 | 370.953038 | 182.279386 | 37.848986 | 585.948291 | 223.10549
0.675991 | 46.139209 | 9.692028 | 2.350029 | 102.335563 | 59.78875 | 4.710464 | 152.118079 | 100.655164 | 9.436804 | 233.159214 | 141.469652 | 18.925703 | 371.751252 | 182.334167 | 37.998724 | 587.399153 | 223.160625
0.679566 | 46.368407 | 9.743029 | 2.358875 | 102.35774 | 59.841365 | 4.728514 | 152.498824 | 100.708266 | 9.474201 | 233.57928 | 141.52458 | 19.000523 | 372.789837 | 182.389245 | 38.150973 | 589.133546 | 223.216856
0.683131 | 46.764626 | 9.79393 | 2.367892 | 102.827964 | 59.893962 | 4.746541 | 152.594605 | 100.76117 | 9.510921 | 233.831015 | 141.578646 | 19.075369 | 373.158151 | 182.444194 | 38.30333 | 590.484666 | 223.274239
0.686773 | 46.770381 | 9.84599 | 2.37674 | 103.081158 | 59.946146 | 4.764548 | 153.21368 | 100.814376 | 9.547709 | 234.159962 | 141.632597 | 19.148751 | 374.502618 | 182.49814 | 38.45835 | 592.120633 | 223.329791
0.690342 | 47.011999 | 9.897108 | 2.385587 | 103.478257 | 59.998178 | 4.782573 | 153.400914 | 100.867154 | 9.584403 | 235.261884 | 141.686616 | 19.223659 | 375.335216 | 182.553312 | 38.610852 | 593.461439 | 223.38571
0.694054 | 47.232969 | 9.949934 | 2.394433 | 103.507345 | 60.049732 | 4.800606 | 153.8016 | 100.920139 | 9.621172 | 235.430417 | 141.740763 | 19.298387 | 375.745257 | 182.607964 | 38.763103 | 595.30011 | 223.441724
0.697622 | 47.1867 | 10.001122 | 2.403282 | 103.732213 | 60.101797 | 4.818635 | 153.638994 | 100.973053 | 9.657864 | 236.718593 | 141.794734 | 19.371839 | 377.331928 | 182.6621 | 38.912577 | 596.951866 | 223.496593
0.701192 | 46.931743 | 10.051973 | 2.412127 | 104.07001 | 60.153777 | 4.83668 | 154.580029 | 101.026298 | 9.694576 | 237.22127 | 141.84882 | 19.448023 | 378.231909 | 182.718211 | 39.062332 | 597.784664 | 223.551733
0.704765 | 47.686664 | 10.102839 | 2.420981 | 104.001388 | 60.205823 | 4.855024 | 154.579021 | 101.080258 | 9.731982 | 237.302811 | 141.90362 | 19.522818 | 379.145689 | 182.77396 | 39.214567 | 599.169277 | 223.607754
0.708332 | 47.726076 | 10.15407 | 2.429996 | 104.204314 | 60.259558 | 4.873069 | 155.141828 | 101.133139 | 9.76946 | 238.138906 | 141.958799 | 19.598999 | 380.411493 | 182.829166 | 39.364307 | 600.579839 | 223.662629
0.711905 | 47.842054 | 10.205022 | 2.438916 | 104.600644 | 60.311841 | 4.891088 | 155.180047 | 101.187528 | 9.806805 | 238.488141 | 142.013774 | 19.672472 | 381.547007 | 182.88307 | 39.513915 | 602.066426 | 223.717909
0.715472 | 48.330424 | 10.255751 | 2.447893 | 104.566975 | 60.364007 | 4.909466 | 155.606885 | 101.240199 | 9.843537 | 239.046806 | 142.067621 | 19.74591 | 382.201102 | 182.937212 | 39.663411 | 603.303586 | 223.775573
0.719043 | 48.28255 | 10.309962 | 2.456708 | 104.825642 | 60.415843 | 4.927477 | 156.321239 | 101.293264 | 9.880263 | 240.090954 | 142.122763 | 19.822064 | 382.812101 | 182.993105 | 39.823945 | 604.983737 | 223.831568
0.722823 | 48.048683 | 10.361093 | 2.465555 | 105.020812 | 60.46803 | 4.945529 | 156.459883 | 101.34641 | 9.917715 | 240.513278 | 142.176842 | 19.896893 | 384.03778 | 183.048388 | 39.97627 | 606.897428 | 223.887529
0.726392 | 48.249046 | 10.412101 | 2.47441 | 104.835385 | 60.520327 | 4.963554 | 156.408121 | 101.399422 | 9.954404 | 241.77794 | 142.230642 | 19.971812 | 385.009053 | 183.103406 | 40.1286 | 607.8685 | 223.943805
0.729962 | 47.974947 | 10.463306 | 2.483249 | 105.033315 | 60.571858 | 4.981572 | 156.723708 | 101.452277 | 9.993185 | 242.270824 | 142.287632 | 20.046531 | 386.116157 | 183.158051 | 40.281031 | 609.246302 | 223.999904
0.733533 | 48.463237 | 10.514038 | 2.492101 | 105.513193 | 60.623856 | 4.999593 | 157.320519 | 101.505235 | 10.029946 | 243.434992 | 142.341893 | 20.121364 | 387.132762 | 183.213356 | 40.435937 | 610.62922 | 224.056606
0.737103 | 48.466085 | 10.565079 | 2.50094 | 105.890989 | 60.677178 | 5.017638 | 157.612609 | 101.558213 | 10.066697 | 243.731252 | 142.396002 | 20.194857 | 388.271535 | 183.267249 | 40.588414 | 612.565959 | 224.112584
0.740672 | 48.793825 | 10.616362 | 2.509959 | 106.249932 | 60.728963 | 5.035645 | 157.861263 | 101.611376 | 10.104712 | 243.647887 | 142.451894 | 20.269574 | 389.563296 | 183.322064 | 40.739303 | 613.816418 | 224.168203
0.744313 | 48.959087 | 10.668142 | 2.519148 | 106.094898 | 60.783008 | 5.053671 | 158.168471 | 101.664309 | 10.141449 | 244.546068 | 142.505976 | 20.345754 | 390.047837 | 183.378316 | 40.890224 | 615.408308 | 224.223514
0.747883 | 48.999474 | 10.718898 | 2.527993 | 106.246713 | 60.8361 | 5.072084 | 158.160901 | 101.718233 | 10.178162 | 244.703254 | 142.559718 | 20.42064 | 390.610496 | 183.433259 | 41.040149 | 616.997494 | 224.278623
0.751524 | 49.361719 | 10.770849 | 2.537017 | 106.440229 | 60.887886 | 5.09007 | 159.056779 | 101.771283 | 10.214896 | 245.355304 | 142.61376 | 20.495393 | 391.638223 | 183.488201 | 41.203045 | 618.649087 | 224.338505
0.755234 | 49.430497 | 10.823977 | 2.545859 | 106.61071 | 60.939945 | 5.108114 | 159.021347 | 101.824238 | 10.251633 | 246.129016 | 142.667663 | 20.57026 | 392.846263 | 183.543385 | 41.355535 | 619.90692 | 224.394631
0.758804 | 49.509848 | 10.875701 | 2.554704 | 106.830746 | 60.992218 | 5.126126 | 159.243368 | 101.877361 | 10.289745 | 246.710462 | 142.723662 | 20.645011 | 393.841743 | 183.59827 | 41.505105 | 621.182562 | 224.449804
0.762444 | 49.722482 | 10.926976 | 2.563552 | 107.278348 | 61.043963 | 5.145185 | 159.674718 | 101.933221 | 10.326465 | 247.303213 | 142.778024 | 20.719804 | 394.942714 | 183.653039 | 41.657432 | 622.61002 | 224.505656
0.766014 | 50.085592 | 10.978551 | 2.572398 | 107.10596 | 61.095824 | 5.163197 | 159.736326 | 101.986048 | 10.363845 | 248.119547 | 142.832608 | 20.794687 | 396.033778 | 183.708198 | 41.809792 | 624.134408 | 224.561548
0.769655 | 50.45891 | 11.029912 | 2.581252 | 107.592737 | 61.148309 | 5.181228 | 160.3871 | 102.039377 | 10.401263 | 248.8143 | 142.888525 | 20.870774 | 397.218607 | 183.764127 | 41.959305 | 625.344436 | 224.616572
0.773225 | 50.386194 | 11.081049 | 2.590097 | 107.633157 | 61.200561 | 5.199255 | 160.56176 | 102.092397 | 10.43934 | 249.053911 | 142.943809 | 20.945596 | 398.559814 | 183.819216 | 42.1091 | 626.410287 | 224.672179
0.776796 | 50.232025 | 11.131908 | 2.598944 | 107.848921 | 61.251993 | 5.217278 | 161.30679 | 102.145189 | 10.476115 | 250.036935 | 142.997603 | 21.020435 | 399.205465 | 183.874199 | 42.261384 | 628.34393 | 224.727654
0.780295 | 50.560134 | 11.181943 | 2.607796 | 107.881864 | 61.304214 | 5.235336 | 161.22467 | 102.198415 | 10.512827 | 250.297696 | 143.051752 | 21.095208 | 400.029458 | 183.929606 | 42.413592 | 629.625707 | 224.783651
0.783865 | 50.724774 | 11.23293 | 2.616671 | 108.043209 | 61.355797 | 5.253344 | 161.487881 | 102.251907 | 10.549562 | 251.125503 | 143.105664 | 21.17012 | 400.683146 | 183.984205 | 42.565905 | 631.058346 | 224.84001
0.787575 | 50.942814 | 11.286008 | 2.625486 | 108.722429 | 61.407816 | 5.271715 | 161.783356 | 102.305211 | 10.586318 | 251.592774 | 143.1597 | 21.244813 | 401.589281 | 184.039317 | 42.715711 | 632.193661 | 224.894702
0.791145 | 51.354652 | 11.336941 | 2.634671 | 108.627424 | 61.461751 | 5.290435 | 162.470159 | 102.360375 | 10.622996 | 252.360623 | 143.213721 | 21.319603 | 402.562753 | 184.094361 | 42.86533 | 633.566207 | 224.94973
0.794715 | 51.523672 | 11.388054 | 2.643522 | 108.990619 | 61.514168 | 5.308455 | 162.930859 | 102.413225 | 10.659729 | 253.114529 | 143.267576 | 21.394438 | 403.510257 | 184.149137 | 43.014722 | 634.872278 | 225.004689
0.798285 | 51.573077 | 11.439051 | 2.652538 | 108.821149 | 61.566689 | 5.326474 | 163.096845 | 102.466339 | 10.696468 | 253.577785 | 143.321808 | 21.469362 | 404.676376 | 184.204336 | 43.167281 | 636.333966 | 225.060801
0.801855 | 51.007789 | 11.490553 | 2.661384 | 109.301542 | 61.61892 | 5.344503 | 163.402494 | 102.519216 | 10.733217 | 253.883369 | 143.375748 | 21.544156 | 405.11292 | 184.259336 | 43.316671 | 637.43841 | 225.115754
0.805498 | 51.933241 | 11.541957 | 2.67023 | 109.649633 | 61.670895 | 5.36254 | 163.831325 | 102.572452 | 10.769235 | 254.590266 | 143.428741 | 21.618974 | 406.492637 | 184.314214 | 43.466254 | 638.944805 | 225.170657
0.809065 | 52.25618 | 11.59311 | 2.679256 | 109.553738 | 61.723936 | 5.380579 | 164.00605 | 102.625355 | 10.805972 | 255.163025 | 143.482799 | 21.693726 | 407.723623 | 184.369357 | 43.621353 | 640.560144 | 225.227403
0.812636 | 52.557009 | 11.643961 | 2.688097 | 110.110293 | 61.775937 | 5.39892 | 164.777749 | 102.679395 | 10.842683 | 255.816067 | 143.536659 | 21.76849 | 408.551164 | 184.424511 | 43.770952 | 641.657939 | 225.282812
0.816275 | 52.595011 | 11.696012 | 2.697116 | 109.855412 | 61.828992 | 5.416949 | 164.535179 | 102.732308 | 10.879455 | 256.581714 | 143.590721 | 21.841933 | 409.378608 | 184.478298 | 43.926038 | 643.410893 | 225.339653
0.819846 | 52.888288 | 11.746995 | 2.705961 | 110.279338 | 61.880893 | 5.434634 | 164.254578 | 102.784198 | 10.916872 | 257.476539 | 143.645721 | 21.915439 | 410.106389 | 184.532175 | 44.078447 | 644.894007 | 225.395786
0.823488 | 53.367261 | 11.799057 | 2.714979 | 110.296508 | 61.933944 | 5.452336 | 165.122333 | 102.83624 | 10.954258 | 257.578747 | 143.700826 | 21.99024 | 411.13693 | 184.587393 | 44.230652 | 646.110056 | 225.451646
0.827057 | 53.735523 | 11.850174 | 2.723832 | 110.437181 | 61.98579 | 5.470417 | 165.71308 | 102.889444 | 10.991013 | 258.429301 | 143.75483 | 22.065078 | 411.717244 | 184.64499 | 44.380268 | 647.877849 | 225.506658
0.830627 | 53.433106 | 11.901199 | 2.732674 | 110.348575 | 62.037978 | 5.48838 | 166.031174 | 102.942154 | 11.027676 | 258.727427 | 143.808628 | 22.142577 | 412.914885 | 184.699272 | 44.529861 | 648.890946 | 225.561652
0.834198 | 53.781845 | 11.951814 | 2.741523 | 110.33319 | 62.090171 | 5.506427 | 166.254651 | 102.995084 | 11.064405 | 259.575645 | 143.862774 | 22.217345 | 413.67312 | 184.754284 | 44.682309 | 650.482974 | 225.617797
0.837771 | 54.128752 | 12.003042 | 2.750368 | 110.682155 | 62.141986 | 5.52446 | 167.138842 | 103.052125 | 11.101187 | 259.969022 | 143.916875 | 22.293526 | 414.309562 | 184.810131 | 44.831949 | 651.888424 | 225.67271
0.841407 | 54.517692 | 12.054937 | 2.759385 | 111.191203 | 62.19482 | 5.543836 | 167.375947 | 103.10511 | 11.137871 | 260.578108 | 143.970748 | 22.368435 | 415.34618 | 184.865355 | 44.984472 | 652.851701 | 225.728769
0.844981 | 54.32593 | 12.106245 | 2.768242 | 111.392744 | 62.246742 | 5.561851 | 167.00195 | 103.158307 | 11.174644 | 261.135326 | 144.024881 | 22.44324 | 416.604067 | 184.921386 | 45.133903 | 654.686087 | 225.783706
0.848548 | 54.634458 | 12.157106 | 2.777253 | 111.353069 | 62.299822 | 5.579536 | 168.251642 | 103.211315 | 11.211346 | 261.520226 | 144.078934 | 22.519318 | 417.128923 | 184.97623 | 45.286309 | 656.106773 | 225.839683
0.852188 | 54.638143 | 12.209396 | 2.786098 | 111.765883 | 62.352155 | 5.597905 | 167.980131 | 103.264246 | 11.248068 | 262.475246 | 144.132762 | 22.594136 | 418.307896 | 185.03139 | 45.435775 | 657.563161 | 225.894923
0.855757 | 54.875772 | 12.260137 | 2.795117 | 112.309396 | 62.404753 | 5.61595 | 168.352988 | 103.31737 | 11.284836 | 263.321372 | 144.186924 | 22.668935 | 419.478684 | 185.086221 | 45.585374 | 658.684073 | 225.949699
0.859468 | 54.610055 | 12.312933 | 2.803972 | 111.988344 | 62.457021 | 5.633974 | 168.261708 | 103.370417 | 11.321542 | 263.623979 | 144.240746 | 22.743809 | 420.374862 | 185.141236 | 45.73506 | 659.863524 | 226.004745
0.863039 | 55.422138 | 12.364344 | 2.812811 | 112.355753 | 62.509159 | 5.652001 | 168.384208 | 103.423326 | 11.3583 | 263.801144 | 144.294809 | 22.818557 | 420.996116 | 185.196619 | 45.887412 | 660.988513 | 226.060708
0.866679 | 55.113496 | 12.416403 | 2.821828 | 112.306621 | 62.561916 | 5.669687 | 169.299907 | 103.475361 | 11.395 | 264.807582 | 144.351686 | 22.893428 | 422.022246 | 185.251252 | 46.037069 | 662.413073 | 226.116122
0.870248 | 55.412127 | 12.467015 | 2.830846 | 112.479728 | 62.615024 | 5.687727 | 169.432143 | 103.528482 | 11.434422 | 265.521527 | 144.406508 | 22.968325 | 423.052527 | 185.3067 | 46.189247 | 663.989851 | 226.17164
0.873818 | 55.6843 | 12.5222 | 2.839895 | 112.673698 | 62.6682 | 5.706074 | 169.942824 | 103.58221 | 11.47119 | 266.36245 | 144.460929 | 23.042988 | 423.856724 | 185.361391 | 46.341914 | 664.936545 | 226.227817
0.877738 | 56.300403 | 12.574103 | 2.848884 | 112.764308 | 62.720782 | 5.72411 | 170.077739 | 103.6354 | 11.509295 | 266.595486 | 144.516742 | 23.117849 | 424.87577 | 185.41634 | 46.493932 | 666.126815 | 226.283586
0.881379 | 57.168191 | 12.626149 | 2.857729 | 112.35009 | 62.773336 | 5.742148 | 170.981072 | 103.691529 | 11.545974 | 267.197965 | 144.570719 | 23.192693 | 425.732879 | 185.471286 | 46.646349 | 667.963379 | 226.34006
0.884948 | 56.735001 | 12.677292 | 2.866576 | 112.732917 | 62.825072 | 5.761189 | 171.197755 | 103.744402 | 11.582687 | 268.126679 | 144.626097 | 23.267533 | 426.6941 | 185.526411 | 46.798568 | 669.539731 | 226.396443
0.88859 | 57.17545 | 12.72898 | 2.875592 | 113.659267 | 62.878024 | 5.779209 | 171.01508 | 103.797383 | 11.620138 | 268.870452 | 144.679975 | 23.342225 | 428.02 | 185.581169 | 46.950892 | 670.611818 | 226.451611
0.892159 | 57.286089 | 12.780324 | 2.884611 | 113.908937 | 62.932264 | 5.797249 | 171.17962 | 103.850318 | 11.656866 | 269.335768 | 144.733876 | 23.417001 | 429.03136 | 185.636119 | 47.10331 | 672.498265 | 226.507868
0.8958 | 56.952147 | 12.832433 | 2.893801 | 113.894931 | 62.985241 | 5.814931 | 171.363356 | 103.902378 | 11.694241 | 269.805945 | 144.78884 | 23.491925 | 429.563166 | 185.691387 | 47.25827 | 673.392377 | 226.564899
0.899369 | 56.984098 | 12.883113 | 2.902645 | 113.758837 | 63.03677 | 5.833283 | 172.085769 | 103.956232 | 11.730992 | 270.290456 | 144.842723 | 23.56809 | 430.406891 | 185.747183 | 47.410859 | 674.839291 | 226.620803
0.902939 | 57.042348 | 12.933973 | 2.911493 | 113.96083 | 63.089101 | 5.851306 | 172.595991 | 104.009277 | 11.767691 | 270.831458 | 144.896832 | 23.642824 | 431.862477 | 185.802355 | 47.565694 | 676.315831 | 226.677643
0.906509 | 57.288214 | 12.98487 | 2.920339 | 114.04757 | 63.141319 | 5.86936 | 172.843196 | 104.062288 | 11.804427 | 271.495307 | 144.950731 | 23.720346 | 432.650942 | 185.859134 | 47.720772 | 677.370857 | 226.734973
0.910163 | 57.757236 | 13.037297 | 2.929358 | 114.009994 | 63.194011 | 5.887398 | 173.026657 | 104.115248 | 11.841183 | 272.089683 | 145.004735 | 23.795245 | 433.298069 | 185.91442 | 47.87308 | 678.863916 | 226.79099
0.913789 | 57.950212 | 13.089448 | 2.938206 | 114.470662 | 63.245927 | 5.905402 | 173.465787 | 104.168345 | 11.877934 | 272.997808 | 145.058817 | 23.870007 | 433.904628 | 185.969919 | 48.025394 | 680.12368 | 226.846736
0.917428 | 57.778038 | 13.141268 | 2.94722 | 114.368936 | 63.298825 | 5.924107 | 174.136025 | 104.223331 | 11.914615 | 273.812607 | 145.112756 | 23.944808 | 434.872195 | 186.02422 | 48.177784 | 681.358729 | 226.904166
0.920999 | 57.54244 | 13.192015 | 2.956067 | 114.996787 | 63.35108 | 5.942138 | 174.341452 | 104.276292 | 11.952023 | 274.483275 | 145.167923 | 24.019588 | 435.812014 | 186.079235 | 48.332816 | 682.732807 | 226.960459
0.92457 | 57.561469 | 13.24304 | 2.965426 | 115.119681 | 63.405888 | 5.960214 | 174.966322 | 104.33247 | 11.988754 | 275.305622 | 145.221838 | 24.094413 | 436.848179 | 186.134237 | 48.485203 | 683.648702 | 227.015775
0.92814 | 58.321979 | 13.29421 | 2.974446 | 115.517373 | 63.459008 | 5.979226 | 175.215685 | 104.385388 | 12.025511 | 275.497422 | 145.275649 | 24.169209 | 437.555151 | 186.189445 | 48.637463 | 685.109238 | 227.071817
0.931711 | 58.238033 | 13.345038 | 2.98346 | 115.602878 | 63.512089 | 5.997263 | 175.219885 | 104.438297 | 12.062217 | 275.96886 | 145.329703 | 24.244052 | 438.171186 | 186.244471 | 48.789891 | 686.005939 | 227.127872
0.935283 | 58.022933 | 13.396045 | 2.992342 | 116.068668 | 63.564 | 6.015279 | 175.22426 | 104.491427 | 12.09826 | 277.187622 | 145.384381 | 24.318939 | 438.895955 | 186.299361 | 48.944813 | 687.98811 | 227.184888
0.938852 | 57.841956 | 13.446909 | 3.001325 | 116.280363 | 63.617047 | 6.033297 | 175.517404 | 104.544484 | 12.135665 | 277.816452 | 145.43761 | 24.393647 | 440.075535 | 186.355048 | 49.097339 | 689.185695 | 227.240896
0.942422 | 58.21955 | 13.498055 | 3.010353 | 115.990454 | 63.670614 | 6.051321 | 176.226939 | 104.597244 | 12.172392 | 277.864902 | 145.491759 | 24.468447 | 440.729078 | 186.409303 | 49.246789 | 690.338216 | 227.295834
0.946007 | 57.898456 | 13.549716 | 3.019362 | 115.766637 | 63.722993 | 6.069361 | 176.628537 | 104.650251 | 12.209128 | 278.531515 | 145.546003 | 24.541879 | 441.928683 | 186.463245 | 49.396385 | 691.204935 | 227.350841
0.949631 | 58.32914 | 13.601386 | 3.028211 | 116.235581 | 63.77499 | 6.087402 | 176.932269 | 104.703394 | 12.245888 | 279.83725 | 145.59992 | 24.616707 | 442.505093 | 186.518306 | 49.546113 | 692.694232 | 227.405846
0.953202 | 58.811892 | 13.652051 | 3.037056 | 116.556505 | 63.827018 | 6.105745 | 177.305797 | 104.757254 | 12.282585 | 280.343057 | 145.653804 | 24.691519 | 443.514711 | 186.573293 | 49.695826 | 694.59608 | 227.460901
0.956774 | 58.739052 | 13.703063 | 3.046079 | 116.459502 | 63.88016 | 6.123777 | 177.481407 | 104.810338 | 12.319307 | 280.628505 | 145.707863 | 24.766332 | 444.187745 | 186.628304 | 49.848053 | 695.78569 | 227.516755
0.960343 | 58.754915 | 13.754035 | 3.054922 | 117.530307 | 63.931804 | 6.142147 | 178.151071 | 104.864629 | 12.356066 | 281.405163 | 145.761914 | 24.839779 | 445.248048 | 186.682296 | 50.000476 | 697.070106 | 227.572829
0.963927 | 58.442221 | 13.805454 | 3.064114 | 117.296187 | 63.985962 | 6.160524 | 178.228614 | 104.918321 | 12.392797 | 281.812589 | 145.815854 | 24.914624 | 446.300578 | 186.737315 | 50.149982 | 698.39575 | 227.62779
0.967482 | 59.285439 | 13.855956 | 3.072954 | 117.60033 | 64.037974 | 6.178538 | 178.465257 | 104.972118 | 12.429537 | 282.839692 | 145.870035 | 24.989438 | 446.867039 | 186.792362 | 50.299519 | 699.898877 | 227.682799
0.971123 | 59.956848 | 13.908238 | 3.081971 | 117.578026 | 64.090951 | 6.196924 | 178.685094 | 105.025329 | 12.466265 | 283.152028 | 145.92383 | 25.065656 | 447.911 | 186.848449 | 50.449094 | 701.085213 | 227.737709
0.974692 | 59.246993 | 13.959664 | 3.090822 | 117.857067 | 64.142948 | 6.214933 | 179.058282 | 105.07851 | 12.502942 | 284.078675 | 145.977781 | 25.140426 | 448.522953 | 186.903265 | 50.60156 | 702.651476 | 227.793813
0.978332 | 59.706161 | 14.011141 | 3.099667 | 118.068181 | 64.194838 | 6.232979 | 179.474078 | 105.13162 | 12.539695 | 284.721959 | 146.031888 | 25.215217 | 449.592482 | 186.958353 | 50.753811 | 704.386229 | 227.850504
0.981903 | 59.86304 | 14.062114 | 3.108517 | 117.797682 | 64.247031 | 6.250986 | 180.047465 | 105.184335 | 12.576476 | 285.392792 | 146.085826 | 25.290005 | 450.191218 | 187.017524 | 50.906144 | 705.849781 | 227.905717
0.985474 | 60.012809 | 14.113472 | 3.117359 | 118.20416 | 64.299111 | 6.269039 | 180.162274 | 105.237481 | 12.613134 | 285.818835 | 146.139864 | 25.370335 | 450.852897 | 187.072292 | 51.058567 | 707.26837 | 227.96195
0.989042 | 60.11823 | 14.164064 | 3.126208 | 118.679718 | 64.350991 | 6.287058 | 180.609959 | 105.290429 | 12.650554 | 286.07375 | 146.194728 | 25.445183 | 451.977278 | 187.127416 | 51.210976 | 708.744546 | 228.01776
0.992616 | 60.383769 | 14.215799 | 3.135228 | 118.483269 | 64.404169 | 6.305088 | 180.740215 | 105.343413 | 12.687278 | 286.640101 | 146.248949 | 25.519982 | 453.001125 | 187.18237 | 51.368736 | 710.300125 | 228.075834
0.996252 | 60.41901 | 14.267038 | 3.144076 | 118.760206 | 64.456068 | 6.323455 | 180.909219 | 105.397351 | 12.724062 | 287.343476 | 146.302999 | 25.594795 | 453.5208 | 187.237705 | 51.526362 | 711.842455 | 228.134002
0.999963 | 60.122608 | 14.32005 | 3.153263 | 118.884883 | 64.509979 | 6.341476 | 181.599617 | 105.450333 | 12.760745 | 287.753469 | 146.35679 | 25.669537 | 454.871132 | 187.292289 | 51.681483 | 712.98882 | 228.190742
1.003536 | 60.187703 | 14.371217 | 3.162446 | 119.221155 | 64.564068 | 6.360196 | 181.820955 | 105.505409 | 12.797471 | 288.647167 | 146.411799 | 25.744329 | 455.960721 | 187.347283 | 51.833873 | 714.574261 | 228.246823
1.007104 | 60.808678 | 14.42223 | 3.171469 | 118.814694 | 64.616976 | 6.378546 | 182.238884 | 105.55951 | 12.834923 | 288.848498 | 146.465833 | 25.819109 | 456.66788 | 187.402294 | 51.986106 | 716.203129 | 228.302747
1.010748 | 60.515916 | 14.474334 | 3.180317 | 119.081664 | 64.668958 | 6.396576 | 182.297855 | 105.613902 | 12.871608 | 289.705738 | 146.519925 | 25.892615 | 457.433695 | 187.456435 | 52.138379 | 716.994712 | 228.359681
1.014522 | 61.022547 | 14.52806 | 3.189332 | 119.697952 | 64.721838 | 6.41528 | 182.866986 | 105.66719 | 12.908351 | 290.331727 | 146.573957 | 25.967408 | 458.319168 | 187.511466 | 52.290782 | 718.676573 | 228.414866
1.018094 | 61.180026 | 14.579315 | 3.198177 | 119.576183 | 64.773942 | 6.433305 | 183.3507 | 105.720427 | 12.945079 | 290.496612 | 146.62789 | 26.04218 | 459.2181 | 187.566421 | 52.443094 | 720.058175 | 228.470918
1.021734 | 61.510063 | 14.631468 | 3.20703 | 119.809305 | 64.825992 | 6.451341 | 183.374187 | 105.773224 | 12.981801 | 291.120266 | 146.682098 | 26.11702 | 459.611011 | 187.621458 | 52.592744 | 721.406405 | 228.52578
1.025374 | 61.132104 | 14.683257 | 3.216043 | 120.095978 | 64.879134 | 6.469376 | 183.926585 | 105.82653 | 13.019179 | 292.075988 | 146.73669 | 26.191907 | 460.395261 | 187.676406 | 52.742249 | 722.34322 | 228.581057
1.028944 | 61.327424 | 14.734855 | 3.225066 | 120.488616 | 64.932519 | 6.487392 | 184.069653 | 105.879306 | 13.056606 | 292.375882 | 146.792064 | 26.266674 | 461.365154 | 187.731254 | 52.894671 | 723.862499 | 228.636847
1.032514 | 61.208557 | 14.785028 | 3.234077 | 120.076158 | 64.984779 | 6.505418 | 184.084737 | 105.932501 | 13.093357 | 292.730112 | 146.845992 | 26.341421 | 461.883849 | 187.786028 | 53.04717 | 725.066302 | 228.692829
1.036084 | 61.316637 | 14.836043 | 3.242926 | 119.964049 | 65.0371 | 6.52345 | 184.662496 | 105.985303 | 13.130051 | 293.583388 | 146.899762 | 26.416321 | 463.302357 | 187.841359 | 53.199345 | 726.669641 | 228.748685
1.039654 | 61.125215 | 14.887036 | 3.251774 | 120.377986 | 65.089342 | 6.541478 | 184.713585 | 106.038379 | 13.166787 | 293.885158 | 146.955214 | 26.492425 | 464.208118 | 187.897523 | 53.349015 | 728.208908 | 228.80412
1.043224 | 61.425539 | 14.938178 | 3.260618 | 120.762344 | 65.141333 | 6.559507 | 185.445479 | 106.091259 | 13.204245 | 294.304444 | 147.009241 | 26.567229 | 464.989552 | 187.95237 | 53.498617 | 729.493079 | 228.858807
1.046809 | 62.255073 | 14.989512 | 3.269638 | 120.808431 | 65.194618 | 6.577528 | 185.75648 | 106.144544 | 13.240953 | 294.606616 | 147.062904 | 26.643066 | 466.481047 | 188.008078 | 53.648157 | 730.731254 | 228.913932
1.050435 | 62.135736 | 15.04151 | 3.278656 | 120.961809 | 65.246975 | 6.595576 | 186.200829 | 106.19729 | 13.277654 | 295.474384 | 147.117071 | 26.716846 | 466.943658 | 188.062356 | 53.797827 | 731.972259 | 228.968868
1.054006 | 62.27498 | 15.092154 | 3.287672 | 121.780791 | 65.29999 | 6.613596 | 186.219255 | 106.250336 | 13.314383 | 295.977514 | 147.170849 | 26.791645 | 468.014812 | 188.117349 | 53.947447 | 733.383846 | 229.023842
1.057575 | 62.805667 | 15.14323 | 3.296688 | 121.437752 | 65.353063 | 6.631627 | 186.709092 | 106.303366 | 13.351138 | 296.616474 | 147.224886 | 26.866463 | 468.419921 | 188.17241 | 54.09699 | 734.713342 | 229.078857
1.061215 | 62.979262 | 15.194972 | 3.305539 | 122.040216 | 65.405039 | 6.64964 | 186.874725 | 106.356539 | 13.387881 | 297.20212 | 147.279012 | 26.940003 | 469.731204 | 188.226492 | 54.252021 | 735.604836 | 229.136022
1.064855 | 62.044431 | 15.247118 | 3.314554 | 121.997583 | 65.458048 | 6.667682 | 186.823231 | 106.410152 | 13.424555 | 297.806374 | 147.332729 | 27.014769 | 470.195496 | 188.281349 | 54.404455 | 736.905348 | 229.191986
1.068425 | 62.404582 | 15.298147 | 3.323402 | 122.133951 | 65.510151 | 6.685699 | 187.039446 | 106.462462 | 13.460613 | 298.415745 | 147.385884 | 27.090892 | 471.002496 | 188.3374 | 54.55688 | 738.467997 | 229.248196
1.071996 | 62.881234 | 15.349108 | 3.332418 | 122.550596 | 65.562983 | 6.703736 | 187.482656 | 106.515547 | 13.497369 | 299.14916 | 147.439927 | 27.165724 | 471.944617 | 188.392487 | 54.709235 | 739.890118 | 229.303778
1.075566 | 62.58627 | 15.400144 | 3.342116 | 122.998842 | 65.620016 | 6.721751 | 187.698353 | 106.568437 | 13.534095 | 299.294619 | 147.494917 | 27.239159 | 472.6837 | 188.446375 | 54.861369 | 741.088217 | 229.360051
1.079136 | 62.704371 | 15.45107 | 3.351135 | 123.075184 | 65.673235 | 6.739793 | 188.344759 | 106.621484 | 13.571526 | 300.179676 | 147.549024 | 27.314044 | 473.584905 | 188.501549 | 55.013713 | 742.638137 | 229.415808
1.082706 | 63.10022 | 15.502286 | 3.360148 | 122.732389 | 65.726027 | 6.75782 | 188.413624 | 106.675054 | 13.609568 | 300.75748 | 147.604783 | 27.38882 | 474.504295 | 188.556388 | 55.166117 | 743.806054 | 229.471875
1.086276 | 63.313805 | 15.553421 | 3.368998 | 123.413934 | 65.778075 | 6.776174 | 189.133345 | 106.728519 | 13.646982 | 301.096313 | 147.659777 | 27.463682 | 475.301634 | 188.611349 | 55.318567 | 744.696855 | 229.527842
1.089846 | 63.912198 | 15.60401 | 3.378017 | 123.722485 | 65.831056 | 6.794546 | 189.544981 | 106.782216 | 13.683706 | 301.816544 | 147.713881 | 27.538382 | 476.02733 | 188.666382 | 55.47081 | 746.240842 | 229.584009
1.093556 | 63.457094 | 15.657205 | 3.387032 | 124.008485 | 65.883872 | 6.812907 | 189.900126 | 106.836645 | 13.720455 | 302.124689 | 147.767805 | 27.614591 | 476.946578 | 188.722383 | 55.623047 | 747.518645 | 229.64072
1.097126 | 63.823171 | 15.708085 | 3.39588 | 124.11604 | 65.936058 | 6.830938 | 189.918882 | 106.889391 | 13.757197 | 302.638052 | 147.82207 | 27.689406 | 477.493209 | 188.777341 | 55.775307 | 748.97877 | 229.695874
1.100697 | 63.762274 | 15.759196 | 3.404728 | 124.711414 | 65.988081 | 6.84899 | 190.43352 | 106.942802 | 13.793889 | 303.471139 | 147.875985 | 27.764241 | 477.948378 | 188.832656 | 55.927855 | 750.436813 | 229.751925
1.104268 | 63.504576 | 15.810243 | 3.413575 | 124.811654 | 66.039859 | 6.867358 | 190.723906 | 106.99653 | 13.83064 | 303.932348 | 147.929973 | 27.840398 | 479.092077 | 188.888589 | 56.082799 | 751.547302 | 229.808961
1.107836 | 63.874444 | 15.86127 | 3.422455 | 124.948795 | 66.092116 | 6.885357 | 190.905865 | 107.04941 | 13.867364 | 304.583929 | 147.984279 | 27.916589 | 480.208015 | 188.944402 | 56.235374 | 752.930504 | 229.864971
1.111409 | 64.280506 | 15.912166 | 3.43127 | 124.875923 | 66.144002 | 6.903395 | 191.472816 | 107.1025 | 13.904073 | 305.096623 | 148.037922 | 27.989964 | 480.971349 | 188.998399 | 56.387402 | 753.95387 | 229.920867
1.114979 | 63.910094 | 15.963154 | 3.440289 | 125.504571 | 66.197155 | 6.921461 | 191.934256 | 107.155479 | 13.940845 | 305.570081 | 148.092074 | 28.064774 | 481.84882 | 189.054719 | 56.53713 | 755.101978 | 229.975883
1.118547 | 64.36582 | 16.014281 | 3.449305 | 124.792939 | 66.251883 | 6.939458 | 191.6243 | 107.208671 | 13.978227 | 305.968934 | 148.146908 | 28.141004 | 482.869916 | 189.109426 | 56.689452 | 756.362642 | 230.032542
1.122258 | 64.614356 | 16.067633 | 3.458494 | 125.2764 | 66.304316 | 6.957488 | 191.964742 | 107.261625 | 14.014976 | 306.096827 | 148.201044 | 28.215837 | 483.514889 | 189.164468 | 56.841621 | 757.572413 | 230.087735
1.125897 | 64.957697 | 16.119024 | 3.467339 | 125.25536 | 66.356151 | 6.975513 | 192.720275 | 107.314418 | 14.051694 | 306.450875 | 148.254868 | 28.290566 | 484.289919 | 189.21957 | 56.991329 | 758.641718 | 230.142816
1.129469 | 64.642231 | 16.170253 | 3.476189 | 125.33742 | 66.408431 | 6.993882 | 192.851381 | 107.368408 | 14.088427 | 307.397718 | 148.309073 | 28.365496 | 484.846229 | 189.274459 | 57.141124 | 759.496913 | 230.197978
1.133038 | 64.963196 | 16.221265 | 3.485205 | 125.792121 | 66.461123 | 7.012259 | 193.05833 | 107.422448 | 14.126551 | 308.215514 | 148.364947 | 28.440292 | 485.910851 | 189.329419 | 57.293362 | 760.62385 | 230.254106
1.136609 | 65.209714 | 16.272279 | 3.49439 | 126.169513 | 66.514938 | 7.03067 | 193.769924 | 107.477164 | 14.163899 | 308.960846 | 148.420127 | 28.515003 | 487.078138 | 189.384532 | 57.445597 | 761.697571 | 230.309863
1.140248 | 64.307958 | 16.324582 | 3.503243 | 126.279346 | 66.567039 | 7.048976 | 193.705293 | 107.530396 | 14.201986 | 309.687793 | 148.475739 | 28.589877 | 487.700012 | 189.439339 | 57.595196 | 763.247128 | 230.364998
1.143818 | 65.339992 | 16.375169 | 3.512097 | 126.528611 | 66.619213 | 7.067009 | 193.580537 | 107.583487 | 14.238775 | 310.194512 | 148.52997 | 28.664669 | 488.639442 | 189.494271 | 57.744877 | 764.325626 | 230.419775
1.147388 | 65.170991 | 16.426268 | 3.521107 | 126.663191 | 66.671853 | 7.084687 | 194.003898 | 107.635507 | 14.2755 | 310.600214 | 148.584009 | 28.738069 | 488.914759 | 189.548588 | 57.89455 | 765.281784 | 230.47496
1.150959 | 65.63977 | 16.477163 | 3.530293 | 126.455367 | 66.7261 | 7.102731 | 194.469102 | 107.688625 | 14.312231 | 310.882849 | 148.63781 | 28.812876 | 490.224686 | 189.603427 | 58.046861 | 766.479094 | 230.531097
1.154669 | 66.250975 | 16.530266 | 3.539144 | 126.476014 | 66.778004 | 7.120755 | 194.49577 | 107.741354 | 14.349586 | 311.322657 | 148.693069 | 28.887696 | 491.049936 | 189.658605 | 58.199093 | 767.846033 | 230.588154
1.158239 | 66.482489 | 16.582509 | 3.547986 | 126.827197 | 66.830023 | 7.138771 | 195.03056 | 107.79463 | 14.386353 | 311.67255 | 148.747098 | 28.962571 | 491.401398 | 189.713283 | 58.354122 | 768.981569 | 230.643945
1.161949 | 66.555855 | 16.634324 | 3.557009 | 127.109572 | 66.883135 | 7.157138 | 195.324183 | 107.848406 | 14.423046 | 311.956984 | 148.800919 | 29.037361 | 492.580917 | 189.768487 | 58.509197 | 770.247086 | 230.700599
1.165535 | 66.140762 | 16.685456 | 3.56602 | 126.989387 | 66.93615 | 7.175168 | 195.707048 | 107.902148 | 14.459812 | 312.782469 | 148.855133 | 29.112171 | 492.960193 | 189.823563 | 58.661712 | 771.512737 | 230.757172
1.16909 | 66.482222 | 16.736098 | 3.574902 | 127.193735 | 66.98833 | 7.193552 | 195.902349 | 107.955304 | 14.49653 | 313.301366 | 148.908871 | 29.188295 | 493.552438 | 189.879312 | 58.81386 | 772.380968 | 230.813026
1.172659 | 67.062147 | 16.787324 | 3.583886 | 127.141412 | 67.041205 | 7.212251 | 196.706227 | 108.010629 | 14.533258 | 314.325961 | 148.962987 | 29.265815 | 494.559647 | 189.936938 | 58.968902 | 773.707553 | 230.869907
1.176229 | 66.885145 | 16.838035 | 3.592735 | 127.932991 | 67.093523 | 7.230625 | 196.567587 | 108.064376 | 14.569941 | 314.368045 | 149.016998 | 29.342 | 495.261833 | 189.99279 | 59.126692 | 774.905017 | 230.928033
1.179799 | 66.543658 | 16.889271 | 3.601749 | 128.0235 | 67.14645 | 7.248641 | 196.90598 | 108.118448 | 14.608056 | 315.039184 | 149.072854 | 29.416817 | 496.001599 | 190.047557 | 59.279117 | 776.274014 | 230.983868
1.183369 | 67.150066 | 16.940513 | 3.610769 | 128.19721 | 67.198991 | 7.267017 | 197.291046 | 108.171403 | 14.644771 | 315.43694 | 149.127207 | 29.491604 | 496.706956 | 190.102352 | 59.434192 | 777.748429 | 231.041006
1.187012 | 67.300334 | 16.992238 | 3.619784 | 128.773543 | 67.252185 | 7.285034 | 197.571555 | 108.224547 | 14.681516 | 315.944774 | 149.180901 | 29.566425 | 497.906517 | 190.158064 | 59.587023 | 778.603113 | 231.097073
1.19058 | 67.679571 | 17.043305 | 3.629313 | 128.92613 | 67.308058 | 7.303062 | 197.916766 | 108.277458 | 14.718911 | 316.725998 | 149.235724 | 29.641224 | 498.967888 | 190.212609 | 59.738711 | 779.915806 | 231.153796
1.194151 | 67.939591 | 17.094108 | 3.638332 | 128.965293 | 67.361282 | 7.321093 | 198.192773 | 108.330525 | 14.756319 | 317.18865 | 149.291059 | 29.716097 | 499.615041 | 190.267458 | 59.891079 | 781.612975 | 231.21322
1.19772 | 67.753518 | 17.145156 | 3.647346 | 128.925296 | 67.415397 | 7.33913 | 198.600516 | 108.383437 | 14.793044 | 317.506962 | 149.344615 | 29.790928 | 500.111177 | 190.322435 | 60.054241 | 782.259285 | 231.269183
1.201291 | 67.740455 | 17.196498 | 3.656365 | 129.322043 | 67.466979 | 7.357157 | 199.001762 | 108.436488 | 14.829767 | 317.899508 | 149.39901 | 29.86571 | 500.89815 | 190.377599 | 60.206732 | 783.810291 | 231.324922
1.20486 | 67.754512 | 17.24714 | 3.665384 | 129.46793 | 67.520023 | 7.375172 | 199.366691 | 108.489567 | 14.866509 | 318.822756 | 149.452844 | 29.940504 | 502.431923 | 190.432434 | 60.359016 | 784.900071 | 231.380883
1.20843 | 68.00388 | 17.297998 | 3.674572 | 128.914298 | 67.574206 | 7.393206 | 199.880298 | 108.542618 | 14.903282 | 319.103778 | 149.507056 | 30.015291 | 502.806649 | 190.487417 | 60.511305 | 785.643047 | 231.437008
1.211999 | 67.987572 | 17.348929 | 3.683417 | 129.693782 | 67.626438 | 7.411238 | 200.179455 | 108.595511 | 14.93996 | 319.679231 | 149.561113 | 30.091435 | 503.42052 | 190.543515 | 60.660981 | 787.539594 | 231.491983
1.215572 | 68.041628 | 17.400062 | 3.692435 | 130.007495 | 67.679106 | 7.429256 | 200.316884 | 108.648466 | 14.976695 | 320.771598 | 149.614943 | 30.166319 | 504.933409 | 190.598772 | 60.810561 | 789.149492 | 231.546799
1.219141 | 68.181173 | 17.451427 | 3.701458 | 130.31482 | 67.732214 | 7.447288 | 200.618023 | 108.701622 | 15.013468 | 321.279869 | 149.669118 | 30.241069 | 505.385048 | 190.653415 | 60.962932 | 790.921482 | 231.603015
1.222783 | 68.51423 | 17.503666 | 3.71047 | 130.472638 | 67.78538 | 7.465312 | 200.782785 | 108.754446 | 15.05021 | 321.838179 | 149.723068 | 30.314519 | 506.217342 | 190.707531 | 61.115396 | 792.346778 | 231.659119
1.226422 | 68.717354 | 17.556073 | 3.719487 | 130.965884 | 67.83794 | 7.483353 | 200.886606 | 108.807449 | 15.086903 | 322.838844 | 149.777083 | 30.389389 | 506.952531 | 190.76239 | 61.26765 | 793.364481 | 231.715082
1.230062 | 68.186999 | 17.607267 | 3.728506 | 131.055729 | 67.891284 | 7.50138 | 201.190664 | 108.860473 | 15.123619 | 322.953383 | 149.831057 | 30.46416 | 508.008827 | 190.817639 | 61.417401 | 795.024118 | 231.770094
1.233634 | 68.466851 | 17.658143 | 3.737695 | 130.917016 | 67.945513 | 7.520091 | 201.645002 | 108.915415 | 15.160346 | 323.497 | 149.884968 | 30.539034 | 508.956037 | 190.872502 | 61.569655 | 796.409794 | 231.825942
1.237216 | 68.688216 | 17.709696 | 3.746915 | 131.397189 | 67.999374 | 7.538136 | 202.340277 | 108.968886 | 15.197116 | 323.738938 | 149.939804 | 30.615126 | 509.075541 | 190.928422 | 61.721795 | 797.589282 | 231.881953
1.240771 | 69.261675 | 17.760492 | 3.755895 | 131.548887 | 68.051989 | 7.556151 | 202.166775 | 109.021528 | 15.234469 | 324.308295 | 149.993856 | 30.689934 | 510.446722 | 190.983515 | 61.871511 | 799.277992 | 231.937036
1.244412 | 69.340416 | 17.812233 | 3.764754 | 131.878967 | 68.104124 | 7.573831 | 203.254025 | 109.073496 | 15.272552 | 324.922951 | 150.050117 | 30.766232 | 511.407865 | 191.039559 | 62.021059 | 800.307252 | 231.991943
1.247982 | 69.5211 | 17.864954 | 3.773593 | 131.675686 | 68.156104 | 7.591876 | 202.834809 | 109.126593 | 15.309988 | 325.651653 | 150.104899 | 30.840926 | 511.954721 | 191.094613 | 62.17065 | 801.31707 | 232.046969
1.251693 | 69.349679 | 17.916216 | 3.78261 | 131.917999 | 68.208941 | 7.609891 | 203.685145 | 109.179389 | 15.346697 | 326.031624 | 150.159556 | 30.915736 | 512.709066 | 191.149382 | 62.323127 | 802.502884 | 232.103078
1.255263 | 69.296469 | 17.967359 | 3.791632 | 131.784129 | 68.262169 | 7.628243 | 203.613325 | 109.233461 | 15.384103 | 326.734802 | 150.215881 | 30.989228 | 513.672428 | 191.203424 | 62.475487 | 804.138162 | 232.158982
1.258833 | 69.127664 | 18.018398 | 3.800475 | 131.984983 | 68.313939 | 7.646274 | 203.934045 | 109.286559 | 15.422216 | 327.144548 | 150.270066 | 31.063971 | 514.688458 | 191.258433 | 62.627736 | 805.001703 | 232.214833
1.262402 | 69.450188 | 18.069189 | 3.809323 | 132.522268 | 68.36607 | 7.664297 | 204.479064 | 109.340268 | 15.458989 | 327.124517 | 150.32423 | 31.140156 | 514.931019 | 191.314435 | 62.782702 | 806.50068 | 232.272037
1.265972 | 69.327884 | 18.120239 | 3.818344 | 132.839242 | 68.421321 | 7.682678 | 204.435465 | 109.393531 | 15.495672 | 328.093239 | 150.377995 | 31.214959 | 515.953541 | 191.369591 | 62.935165 | 808.05894 | 232.328169
1.269543 | 69.657353 | 18.171227 | 3.827709 | 132.878777 | 68.474109 | 7.70069 | 204.545113 | 109.446584 | 15.532419 | 328.862236 | 150.432137 | 31.289826 | 516.802611 | 191.424676 | 63.090074 | 809.338154 | 232.384961
1.273115 | 70.121741 | 18.222367 | 3.836885 | 133.376356 | 68.527946 | 7.718732 | 205.215335 | 109.499497 | 15.569167 | 328.715821 | 150.486005 | 31.364636 | 517.828006 | 191.479532 | 63.247807 | 810.801215 | 232.442923
1.276756 | 70.092394 | 18.274603 | 3.845995 | 133.437571 | 68.581631 | 7.73743 | 205.571955 | 109.554626 | 15.605856 | 329.248055 | 150.540069 | 31.439384 | 518.391128 | 191.534697 | 63.403069 | 811.834023 | 232.499982
1.280324 | 70.369752 | 18.325631 | 3.854921 | 133.528271 | 68.634097 | 7.755455 | 205.911719 | 109.607595 | 15.642566 | 330.041558 | 150.593989 | 31.514304 | 519.168971 | 191.589617 | 63.557973 | 813.125563 | 232.557009
1.283963 | 70.721897 | 18.377454 | 3.863772 | 133.805693 | 68.686125 | 7.773501 | 206.051713 | 109.660611 | 15.679299 | 330.479942 | 150.647935 | 31.589004 | 520.301256 | 191.644364 | 63.710292 | 813.769289 | 232.613319
1.287603 | 70.877028 | 18.42917 | 3.872782 | 133.947468 | 68.739021 | 7.79154 | 206.57048 | 109.713604 | 15.71607 | 331.445756 | 150.702229 | 31.663801 | 521.513881 | 191.699423 | 63.863797 | 814.879893 | 232.669328
1.291173 | 70.843123 | 18.480395 | 3.881633 | 134.20245 | 68.791073 | 7.809548 | 206.465353 | 109.766701 | 15.752777 | 332.254705 | 150.755942 | 31.738743 | 522.169573 | 191.754542 | 64 | 815.741662 | 232.724851
1.294744 | 70.961252 | 18.531284 | 3.890479 | 134.197807 | 68.843316 | 7.827567 | 206.759793 | 109.819355 | 15.789469 | 332.530033 | 150.810098 | 31.813451 | 522.566121 | 191.809584 | 63.991052 | 816.726297 | 232.724852
1.298315 | 71.020481 | 18.582221 | 3.899326 | 134.662283 | 68.89511 | 7.845951 | 207.233907 | 109.873678 | 15.827569 | 333.122511 | 150.866084 | 31.888254 | 523.378927 | 191.864693 | 63.991052 | 817.147331 | 232.776178
1.301884 | 70.966314 | 18.63337 | 3.908344 | 134.712419 | 68.948071 | 7.864641 | 207.177062 | 109.928626 | 15.864976 | 333.662086 | 150.920993 | 31.96306 | 523.812385 | 191.919466 | 63.991052 | 817.473358 | 232.825173
1.305454 | 71.469598 | 18.684237 | 3.917191 | 134.855495 | 68.999891 | 7.882674 | 207.367247 | 109.981512 | 15.901744 | 334.124594 | 150.975046 | 32 | 524.725746 | 191.975528 | 63.991052 | 818.08478 | 232.874173
1.309095 | 71.684359 | 18.737802 | 3.926378 | 134.773559 | 69.054042 | 7.901067 | 207.899466 | 110.03558 | 15.93844 | 334.239992 | 151.028741 | 31.991052 | 525.031632 | 191.975528 | 63.991052 | 818.849337 | 232.923167
1.312804 | 71.63916 | 18.78949 | 3.935229 | 134.950839 | 69.106148 | 7.91908 | 208.282777 | 110.088773 | 15.975179 | 334.588521 | 151.083011 | 31.991052 | 525.325795 | 192.025177 | 63.991052 | 818.764595 | 232.972175
1.316374 | 72.166141 | 18.840379 | 3.944243 | 135.027536 | 69.15902 | 7.937117 | 208.403679 | 110.142186 | 16 | 334.915243 | 151.137107 | 31.991052 | 526.026327 | 192.074131 | 63.991052 | 819.527929 | 233.02117
1.320014 | 72.506579 | 18.892421 | 3.953092 | 135.637465 | 69.211116 | 7.955804 | 208.919218 | 110.196745 | 15.991052 | 335.747484 | 151.137108 | 31.991052 | 526.497544 | 192.122124 | 63.991052 | 819.710821 | 233.072185
1.323655 | 72.321397 | 18.944314 | 3.962111 | 135.142717 | 69.264197 | 7.973834 | 209.447653 | 110.249595 | 15.991052 | 336.130631 | 151.187197 | 31.991052 | 526.607944 | 192.171185 | 63.991052 | 819.968548 | 233.121181
1.327226 | 72.372771 | 18.995355 | 3.970955 | 136.09644 | 69.316146 | 7.991871 | 209.74784 | 110.302686 | 15.991052 | 336.496161 | 151.236198 | 31.991052 | 527.126964 | 192.220164 | 63.991052 | 820.131146 | 233.169178
1.330796 | 72.353029 | 19.046149 | 3.979972 | 136.375715 | 69.369073 | 8 | 209.999348 | 110.355554 | 15.991052 | 336.489559 | 151.284187 | 31.991052 | 527.305691 | 192.269154 | 63.991052 | 820.246566 | 233.21818
1.334365 | 72.719465 | 19.097303 | 3.988821 | 136.318264 | 69.421147 | 7.991052 | 209.905573 | 110.355555 | 15.991052 | 336.267489 | 151.3332 | 31.991052 | 527.497626 | 192.319149 | 63.991052 | 820.447203 | 233.267214
1.338146 | 72.738689 | 19.151145 | 3.997668 | 136.742175 | 69.473294 | 7.991052 | 210.422637 | 110.404467 | 15.991052 | 336.912672 | 151.382203 | 31.991052 | 528.339707 | 192.367152 | 63.991052 | 820.837775 | 233.316169
1.341716 | 73.254779 | 19.202291 | 4 | 136.500811 | 69.527418 | 7.991052 | 210.260588 | 110.453484 | 15.991052 | 337.125453 | 151.429201 | 31.991052 | 527.502949 | 192.416149 | 63.991052 | 820.463787 | 233.365207
1.345286 | 73.575543 | 19.253471 | 3.991052 | 136.625259 | 69.527418 | 7.991052 | 210.521921 | 110.501474 | 15.991052 | 337.211108 | 151.477217 | 31.991052 | 527.959325 | 192.464153 | 63.991052 | 820.827453 | 233.414194
1.348925 | 73.474041 | 19.305429 | 3.991052 | 136.369837 | 69.577747 | 7.991052 | 211.108099 | 110.550473 | 15.991052 | 337.476889 | 151.525208 | 31.991052 | 528.066014 | 192.513137 | 63.991052 | 821.227607 | 233.463252
1.352495 | 73.858619 | 19.356748 | 3.991052 | 136.395515 | 69.62698 | 7.991052 | 210.922195 | 110.599514 | 15.991052 | 337.519414 | 151.574212 | 31.991052 | 528.108579 | 192.562158 | 63.991052 | 821.862012 | 233.5122
1.356136 | 73.850837 | 19.408373 | 3.991052 | 136.436101 | 69.675754 | 7.991052 | 211.06393 | 110.648546 | 15.991052 | 337.514156 | 151.623215 | 31.991052 | 528.030765 | 192.611222 | 63.991052 | 821.487381 | 233.561186
1.359707 | 73.643926 | 19.459424 | 3.991052 | 136.543095 | 69.724786 | 7.991052 | 211.344434 | 110.697505 | 15.991052 | 337.55545 | 151.672233 | 31.991052 | 528.119326 | 192.66019 | 63.991052 | 821.786326 | 233.610179
1.363278 | 73.821335 | 19.510437 | 3.991052 | 136.7859 | 69.773755 | 7.991052 | 211.451795 | 110.74652 | 15.991052 | 338.120625 | 151.721211 | 31.991052 | 528.756829 | 192.709178 | 63.991052 | 822.366523 | 233.659209
1.366846 | 73.780661 | 19.561312 | 3.991052 | 137.048823 | 69.822754 | 7.991052 | 211.309714 | 110.795488 | 15.991052 | 337.810446 | 151.773243 | 31.991052 | 528.985424 | 192.758206 | 63.991052 | 822.39001 | 233.708187
1.370417 | 73.994517 | 19.612153 | 3.991052 | 137.093 | 69.871851 | 7.991052 | 211.461915 | 110.844507 | 15.991052 | 337.595385 | 151.822205 | 31.991052 | 528.55732 | 192.807168 | 63.991052 | 822.773424 | 233.757241
1.373987 | 74.446753 | 19.663389 | 3.991052 | 136.908357 | 69.919754 | 7.991052 | 211.240768 | 110.893554 | 15.991052 | 337.933641 | 151.871269 | 31.991052 | 529.058537 | 192.85619 | 63.991052 | 822.378652 | 233.806199
1.377627 | 74.737543 | 19.71538 | 3.991052 | 136.603582 | 69.96876 | 7.991052 | 211.447711 | 110.94249 | 15.991052 | 338.099372 | 151.91924 | 31.991052 | 528.953995 | 192.905174 | 63.991052 | 822.653681 | 233.855247
1.381269 | 75.024302 | 19.767457 | 3.991052 | 136.574781 | 70.017765 | 7.991052 | 211.631731 | 110.991505 | 15.991052 | 337.66707 | 151.968233 | 31.991052 | 529.487791 | 192.954189 | 63.991052 | 822.644601 | 233.904214
1.384909 | 74.558338 | 19.819889 | 3.991052 | 136.532278 | 70.066749 | 7.991052 | 211.662868 | 111.039504 | 15.991052 | 338.251028 | 152.016241 | 31.991052 | 529.355885 | 193.00219 | 63.991052 | 822.591531 | 233.953216
1.388549 | 75.11082 | 19.871294 | 3.991052 | 136.782418 | 70.115788 | 7.991052 | 211.757086 | 111.088509 | 15.991052 | 338.502674 | 152.065241 | 31.991052 | 529.150199 | 193.051172 | 63.991052 | 823.122851 | 234.002231
1.392187 | 75.069166 | 19.923518 | 3.991052 | 136.804393 | 70.164801 | 7.991052 | 211.455413 | 111.136526 | 15.991052 | 337.997304 | 152.114256 | 31.991052 | 529.973996 | 193.100181 | 63.991052 | 823.443084 | 234.051208
1.395758 | 74.827494 | 19.97499 | 3.991052 | 136.936579 | 70.214769 | 7.991052 | 211.622946 | 111.185495 | 15.991052 | 338.077863 | 152.162242 | 31.991052 | 530.066498 | 193.149176 | 63.991052 | 823.881208 | 234.100227
1.399396 | 75.036696 | 20.026436 | 3.991052 | 136.780319 | 70.263781 | 7.991052 | 211.707918 | 111.234498 | 15.991052 | 338.732556 | 152.21126 | 31.991052 | 529.951224 | 193.20119 | 63.991052 | 823.717009 | 234.149205
1.403053 | 75.269797 | 20.078967 | 3.991052 | 137.182379 | 70.312827 | 7.991052 | 211.391565 | 111.283547 | 15.991052 | 339.097916 | 152.260226 | 31.991052 | 530.167432 | 193.24919 | 63.991052 | 824.289952 | 234.19821
1.406679 | 75.29689 | 20.130467 | 3.991052 | 137.285255 | 70.361789 | 7.991052 | 211.652707 | 111.332503 | 15.991052 | 339.24192 | 152.309255 | 31.991052 | 530.295383 | 193.298182 | 63.991052 | 824.313452 | 234.247206
1.410316 | 75.932039 | 20.182368 | 3.991052 | 137.640617 | 70.410774 | 7.991052 | 211.876725 | 111.380515 | 15.991052 | 339.357961 | 152.358241 | 31.991052 | 530.065359 | 193.347189 | 63.991052 | 824.593284 | 234.296226
1.413888 | 76.239114 | 20.233448 | 3.991052 | 137.462529 | 70.459835 | 7.991052 | 212.207416 | 111.429526 | 15.991052 | 339.338202 | 152.407242 | 31.991052 | 530.089156 | 193.396183 | 63.991052 | 824.231696 | 234.344211
1.417457 | 76.166684 | 20.284465 | 3.991052 | 137.267794 | 70.508778 | 7.991052 | 211.847297 | 111.477518 | 15.991052 | 339.288543 | 152.45627 | 31.991052 | 530.456104 | 193.44519 | 63.991052 | 824.626445 | 234.393213
1.421029 | 76.181585 | 20.335658 | 3.991052 | 137.01239 | 70.557782 | 7.991052 | 211.588592 | 111.526537 | 15.991052 | 339.539525 | 152.505256 | 31.991052 | 530.387282 | 193.494192 | 63.991052 | 824.703368 | 234.442239
1.424599 | 76.469589 | 20.386273 | 3.991052 | 137.064174 | 70.606786 | 7.991052 | 212.233576 | 111.575512 | 15.991052 | 339.534227 | 152.554239 | 31.991052 | 530.146967 | 193.543217 | 63.991052 | 825.047029 | 234.491222
1.428168 | 76.586877 | 20.437244 | 3.991052 | 137.003085 | 70.655801 | 7.991052 | 212.32714 | 111.624512 | 15.991052 | 339.366446 | 152.602256 | 31.991052 | 530.401946 | 193.592207 | 63.991052 | 825.10418 | 234.540226
1.431809 | 76.871675 | 20.489617 | 3.991052 | 136.957505 | 70.704767 | 7.991052 | 211.934568 | 111.673552 | 15.991052 | 339.296115 | 152.651259 | 31.991052 | 530.725657 | 193.640203 | 63.991052 | 825.581616 | 234.589227
1.435448 | 77.08351 | 20.54177 | 3.991052 | 137.656222 | 70.753775 | 7.991052 | 211.7859 | 111.722512 | 15.991052 | 339.520796 | 152.703268 | 31.991052 | 530.775308 | 193.689201 | 63.991052 | 825.113363 | 234.638237
1.43909 | 76.676184 | 20.59349 | 3.991052 | 137.442948 | 70.802795 | 7.991052 | 211.656894 | 111.771509 | 15.991052 | 339.543695 | 152.752306 | 31.991052 | 530.943113 | 193.738209 | 63.991052 | 825.268445 | 234.686237
1.442659 | 77.117525 | 20.644273 | 3.991052 | 137.671791 | 70.851818 | 7.991052 | 212.02544 | 111.820518 | 15.991052 | 339.741481 | 152.801255 | 31.991052 | 530.932396 | 193.787204 | 63.991052 | 825.540956 | 234.734235
1.446229 | 77.26357 | 20.695493 | 3.991052 | 137.797455 | 70.900793 | 7.991052 | 212.08395 | 111.869522 | 15.991052 | 339.872912 | 152.849244 | 31.991052 | 531.173001 | 193.836212 | 63.991052 | 825.635119 | 234.783239
1.449869 | 77.08074 | 20.747949 | 3.991052 | 138.12783 | 70.949796 | 7.991052 | 212.769397 | 111.917524 | 15.991052 | 339.748111 | 152.898269 | 31.991052 | 531.172243 | 193.885218 | 63.991052 | 825.941728 | 234.832237
1.453509 | 76.962171 | 20.799333 | 3.991052 | 138.031847 | 70.998801 | 7.991052 | 212.579152 | 111.965602 | 15.991052 | 340.01051 | 152.946263 | 31.991052 | 531.132745 | 193.934207 | 63.991052 | 826.004658 | 234.881239
1.457079 | 77.153782 | 20.850401 | 3.991052 | 137.857197 | 71.047782 | 7.991052 | 212.835076 | 112.014527 | 15.991052 | 340.157128 | 152.995265 | 31.991052 | 531.533926 | 193.983213 | 63.991052 | 826.191945 | 234.930229
1.460649 | 77.600352 | 20.901787 | 3.991052 | 137.935578 | 71.096802 | 7.991052 | 212.534254 | 112.063535 | 15.991052 | 340.14293 | 153.044267 | 31.991052 | 531.87838 | 194.032219 | 63.991052 | 825.844504 | 234.97924
1.46436 | 78.135997 | 20.954432 | 3.991052 | 138.148088 | 71.145818 | 7.991052 | 212.428186 | 112.112519 | 15.991052 | 339.941311 | 153.093263 | 31.991052 | 531.235812 | 194.081223 | 63.991052 | 825.924068 | 235.028244
1.467999 | 77.984006 | 21.010408 | 3.991052 | 137.973567 | 71.194807 | 7.991052 | 212.999255 | 112.161532 | 15.991052 | 339.978741 | 153.142267 | 31.991052 | 530.94914 | 194.130215 | 63.991052 | 825.776515 | 235.077244
1.471849 | 78.409228 | 21.061228 | 3.991052 | 137.596458 | 71.243804 | 7.991052 | 212.861963 | 112.210525 | 15.991052 | 339.914339 | 153.191274 | 31.991052 | 531.4293 | 194.179199 | 63.991052 | 825.923679 | 235.126249
1.47542 | 78.457464 | 21.11254 | 3.991052 | 137.504459 | 71.292806 | 7.991052 | 212.528959 | 112.258536 | 15.991052 | 339.814945 | 153.240291 | 31.991052 | 531.887924 | 194.228215 | 63.991052 | 825.917173 | 235.175243
1.47906 | 78.289944 | 21.167626 | 3.991052 | 137.96823 | 71.340833 | 7.991052 | 212.337894 | 112.307545 | 15.991052 | 340.134705 | 153.28929 | 31.991052 | 531.499088 | 194.277239 | 63.991052 | 825.995495 | 235.224266
1.48284 | 78.394125 | 21.218429 | 3.991052 | 138.141061 | 71.389808 | 7.991052 | 212.662179 | 112.356579 | 15.991052 | 340.31458 | 153.343269 | 31.991052 | 531.475714 | 194.326216 | 63.991052 | 826.378094 | 235.273249
1.486411 | 78.487026 | 21.269299 | 3.991052 | 138.067377 | 71.438818 | 7.991052 | 212.293887 | 112.405543 | 15.991052 | 339.914225 | 153.392283 | 31.991052 | 531.785994 | 194.375215 | 63.991052 | 826.733249 | 235.322255
1.48998 | 78.865615 | 21.320362 | 3.991052 | 138.147067 | 71.487812 | 7.991052 | 212.463479 | 112.454549 | 15.991052 | 339.700441 | 153.441282 | 31.991052 | 532.262183 | 194.424229 | 63.991052 | 826.338404 | 235.371277
1.493551 | 78.990024 | 21.372771 | 3.991052 | 137.550151 | 71.537826 | 7.991052 | 212.510176 | 112.503544 | 15.991052 | 340.120965 | 153.49029 | 31.991052 | 532.039808 | 194.472281 | 63.991052 | 826.711629 | 235.420305
1.497261 | 78.50297 | 21.42476 | 3.991052 | 137.685661 | 71.586821 | 7.991052 | 212.81232 | 112.552553 | 15.991052 | 340.34511 | 153.539291 | 31.991052 | 532.196361 | 194.521242 | 63.991052 | 826.817291 | 235.469271
1.500902 | 79.138606 | 21.476387 | 3.991052 | 137.768638 | 71.635819 | 7.991052 | 213.339657 | 112.601585 | 15.991052 | 340.359731 | 153.588321 | 31.991052 | 532.424564 | 194.569238 | 63.991052 | 826.622638 | 235.518277
1.504541 | 79.500332 | 21.528319 | 3.991052 | 137.630263 | 71.684814 | 7.991052 | 213.012932 | 112.650545 | 15.991052 | 340.156507 | 153.637285 | 31.991052 | 532.482731 | 194.618262 | 63.991052 | 826.727328 | 235.567284
1.508113 | 79.304813 | 21.579657 | 3.991052 | 138.058012 | 71.733824 | 7.991052 | 212.714421 | 112.699564 | 15.991052 | 340.378531 | 153.686289 | 31.991052 | 532.102118 | 194.667229 | 63.991052 | 826.981915 | 235.616286
1.511682 | 79.761202 | 21.630534 | 3.991052 | 137.634228 | 71.783837 | 7.991052 | 212.864256 | 112.748544 | 15.991052 | 340.441115 | 153.73431 | 31.991052 | 531.963506 | 194.716247 | 63.991052 | 826.85456 | 235.665306
1.515391 | 79.518243 | 21.683648 | 3.991052 | 138.188843 | 71.832851 | 7.991052 | 213.183825 | 112.797569 | 15.991052 | 340.263835 | 153.783315 | 31.991052 | 532.584023 | 194.765248 | 63.991052 | 826.667398 | 235.714276
1.518962 | 79.72778 | 21.734253 | 3.991052 | 138.39614 | 71.881831 | 7.991052 | 213.155498 | 112.846563 | 15.991052 | 340.382982 | 153.832307 | 31.991052 | 532.180559 | 194.814243 | 63.991052 | 826.66484 | 235.763261
1.522533 | 80.320074 | 21.785335 | 3.991052 | 138.39577 | 71.930835 | 7.991052 | 212.960258 | 112.895575 | 15.991052 | 340.439516 | 153.881316 | 31.991052 | 532.455908 | 194.86324 | 63.991052 | 826.619367 | 235.812271
1.526103 | 80.141526 | 21.83634 | 3.991052 | 138.283316 | 71.979834 | 7.991052 | 212.817171 | 112.943596 | 15.991052 | 340.527482 | 153.93032 | 31.991052 | 532.9391 | 194.911256 | 63.991052 | 826.962196 | 235.86227
1.529745 | 80.600735 | 21.888337 | 3.991052 | 137.911639 | 72.02886 | 7.991052 | 213.036954 | 112.992574 | 15.991052 | 340.819923 | 153.981303 | 31.991052 | 532.871527 | 194.960271 | 63.991052 | 826.880306 | 235.911293
1.533452 | 80.938859 | 21.941516 | 3.991052 | 137.916038 | 72.078832 | 7.991052 | 213.104058 | 113.041564 | 15.991052 | 340.771499 | 154.030329 | 31.991052 | 532.797477 | 195.009267 | 63.991052 | 827.132269 | 235.960286
1.537023 | 80.945241 | 21.992825 | 3.991052 | 137.843889 | 72.127827 | 7.991052 | 212.974606 | 113.090621 | 15.991052 | 340.737213 | 154.079299 | 31.991052 | 532.924078 | 195.058249 | 63.991052 | 827.425404 | 236.009281
1.540592 | 80.184495 | 22.043435 | 3.991052 | 137.551087 | 72.176846 | 7.991052 | 213.264629 | 113.139576 | 15.991052 | 340.719871 | 154.127306 | 31.991052 | 532.96124 | 195.107299 | 63.991052 | 827.059268 | 236.058292
1.544164 | 79.946825 | 22.09435 | 3.991052 | 137.572111 | 72.225872 | 7.991052 | 213.455295 | 113.187574 | 15.991052 | 340.852661 | 154.176301 | 31.991052 | 532.888969 | 195.156296 | 63.991052 | 827.530817 | 236.107282
1.547734 | 80.507277 | 22.145453 | 3.991052 | 137.848562 | 72.274897 | 7.991052 | 213.364011 | 113.236573 | 15.991052 | 340.885092 | 154.225304 | 31.991052 | 532.897997 | 195.205249 | 63.991052 | 827.424156 | 236.156305
1.551443 | 80.776585 | 22.198544 | 3.991052 | 137.538098 | 72.323857 | 7.991052 | 213.323395 | 113.285578 | 15.991052 | 340.833655 | 154.274302 | 31.991052 | 532.459447 | 195.254264 | 63.991052 | 827.280012 | 236.205299
1.555013 | 80.779639 | 22.249699 | 3.991052 | 137.838439 | 72.372855 | 7.991052 | 213.344909 | 113.333591 | 15.991052 | 341.174829 | 154.323302 | 31.991052 | 532.487588 | 195.303262 | 63.991052 | 827.519436 | 236.254287
1.558583 | 81.238333 | 22.300669 | 3.991052 | 137.668291 | 72.421849 | 7.991052 | 213.47429 | 113.382579 | 15.991052 | 341.213789 | 154.37131 | 31.991052 | 532.910296 | 195.351266 | 63.991052 | 828.227873 | 236.302306
1.562292 | 81.249407 | 22.353295 | 3.991052 | 138.410832 | 72.471841 | 7.991052 | 213.240292 | 113.431577 | 15.991052 | 340.867102 | 154.420322 | 31.991052 | 532.968625 | 195.400271 | 63.991052 | 827.891502 | 236.3513
1.565863 | 81.414918 | 22.40425 | 3.991052 | 138.323872 | 72.520891 | 7.991052 | 213.254595 | 113.48061 | 15.991052 | 340.884942 | 154.469304 | 31.991052 | 533.340107 | 195.449265 | 63.991052 | 828.007464 | 236.400314
1.569503 | 81.740571 | 22.45636 | 3.991052 | 138.291328 | 72.569876 | 7.991052 | 213.523886 | 113.529586 | 15.991052 | 340.76609 | 154.519278 | 31.991052 | 533.363987 | 195.498267 | 63.991052 | 827.822238 | 236.449302
1.573143 | 81.819755 | 22.508458 | 3.991052 | 138.016446 | 72.618856 | 7.991052 | 213.523936 | 113.578577 | 15.991052 | 340.844027 | 154.568324 | 31.991052 | 532.908825 | 195.54727 | 63.991052 | 828.07541 | 236.498303
1.576715 | 81.27897 | 22.559403 | 3.991052 | 137.91105 | 72.667877 | 7.991052 | 213.451134 | 113.627589 | 15.991052 | 340.959995 | 154.617331 | 31.991052 | 533.262964 | 195.596273 | 63.991052 | 828.314109 | 236.547297
1.580284 | 82.173443 | 22.610362 | 3.991052 | 138.009968 | 72.71784 | 7.991052 | 213.504717 | 113.676578 | 15.991052 | 341.263264 | 154.666342 | 31.991052 | 533.124543 | 195.645336 | 63.991052 | 827.543054 | 236.5963
1.583926 | 82.421599 | 22.662494 | 3.991052 | 138.167465 | 72.766865 | 7.991052 | 213.56628 | 113.724603 | 15.991052 | 340.887185 | 154.715325 | 31.991052 | 533.284919 | 195.694313 | 63.991052 | 828.075537 | 236.645288
1.587565 | 81.853648 | 22.714289 | 3.991052 | 137.983068 | 72.816153 | 7.991052 | 213.569507 | 113.773604 | 15.991052 | 341.125817 | 154.764336 | 31.991052 | 532.972193 | 195.743264 | 63.991052 | 828.272749 | 236.694329
1.591148 | 82.446385 | 22.765573 | 3.991052 | 137.716997 | 72.864871 | 7.991052 | 213.629783 | 113.821597 | 15.991052 | 341.098112 | 154.813331 | 31.991052 | 533.055157 | 195.791283 | 63.991052 | 828.352445 | 236.743297
1.594845 | 82.700487 | 22.818543 | 3.991052 | 137.650942 | 72.913874 | 7.991052 | 213.5862 | 113.870603 | 15.991052 | 340.916628 | 154.862333 | 31.991052 | 533.560159 | 195.84028 | 63.991052 | 828.363436 | 236.792315
1.598485 | 82.742195 | 22.870427 | 3.991052 | 138.167959 | 72.962869 | 7.991052 | 213.634239 | 113.91968 | 15.991052 | 340.796876 | 154.911331 | 31.991052 | 533.717022 | 195.889283 | 63.991052 | 828.611308 | 236.840311
1.602057 | 82.581426 | 22.921672 | 3.991052 | 137.904243 | 73.011883 | 7.991052 | 213.492823 | 113.968604 | 15.991052 | 341.042216 | 154.960336 | 31.991052 | 533.680194 | 195.938283 | 63.991052 | 828.578179 | 236.889324
1.605625 | 83.014069 | 22.972579 | 3.991052 | 137.6741 | 73.060875 | 7.991052 | 213.451253 | 114.017575 | 15.991052 | 341.374189 | 155.009323 | 31.991052 | 533.638173 | 195.986269 | 63.991052 | 828.285409 | 236.9383
1.609265 | 83.090671 | 23.024495 | 3.991052 | 137.860538 | 73.10986 | 7.991052 | 213.640668 | 114.066603 | 15.991052 | 341.650347 | 155.058345 | 31.991052 | 534.190794 | 196.034285 | 63.991052 | 828.126373 | 236.986314
1.612835 | 82.938759 | 23.075544 | 3.991052 | 138.313754 | 73.158878 | 7.991052 | 213.534431 | 114.115615 | 15.991052 | 341.312158 | 155.107343 | 31.991052 | 534.008465 | 196.083287 | 63.991052 | 828.358035 | 237.035322
1.616405 | 83.464745 | 23.126214 | 3.991052 | 138.282064 | 73.207883 | 7.991052 | 213.845895 | 114.164614 | 15.991052 | 341.570842 | 155.156331 | 31.991052 | 533.578648 | 196.13229 | 63.991052 | 828.422174 | 237.08431
1.620045 | 83.557232 | 23.178479 | 3.991052 | 138.107538 | 73.256885 | 7.991052 | 213.936957 | 114.213609 | 15.991052 | 341.276537 | 155.205361 | 31.991052 | 533.554361 | 196.181286 | 63.991052 | 828.582185 | 237.132322
1.623618 | 83.314981 | 23.229358 | 3.991052 | 138.65574 | 73.305876 | 7.991052 | 213.890161 | 114.262614 | 15.991052 | 341.130938 | 155.254371 | 31.991052 | 533.617266 | 196.230321 | 63.991052 | 828.607028 | 237.181336
1.627186 | 83.565027 | 23.280344 | 3.991052 | 138.341399 | 73.354902 | 7.991052 | 213.874237 | 114.311602 | 15.991052 | 341.211658 | 155.302348 | 31.991052 | 534.083585 | 196.279319 | 63.991052 | 828.691161 | 237.230326
1.630756 | 83.546778 | 23.331674 | 3.991052 | 138.176457 | 73.403892 | 7.991052 | 213.771621 | 114.360614 | 15.991052 | 341.164563 | 155.351346 | 31.991052 | 534.146203 | 196.328295 | 63.991052 | 828.713974 | 237.279316
1.634397 | 83.516882 | 23.383491 | 3.991052 | 137.989689 | 73.452888 | 7.991052 | 213.689973 | 114.409612 | 15.991052 | 341.264739 | 155.400378 | 31.991052 | 534.038503 | 196.377298 | 63.991052 | 828.607071 | 237.32835
1.637966 | 83.923446 | 23.43476 | 3.991052 | 138.449749 | 73.501874 | 7.991052 | 213.6654 | 114.458604 | 15.991052 | 341.476657 | 155.449352 | 31.991052 | 533.774037 | 196.426327 | 63.991052 | 828.898123 | 237.377321
1.641607 | 84.015948 | 23.486859 | 3.991052 | 138.375483 | 73.551103 | 7.991052 | 213.696747 | 114.508628 | 15.991052 | 341.231408999999 | 155.498363 | 31.991052 | 534.250149 | 196.4753 | 63.991052 | 829.125926 | 237.426346
1.645246 | 84.213834 | 23.538469 | 3.991052 | 138.167667 | 73.599892 | 7.991052 | 213.518061 | 114.55762 | 15.991052 | 341.363984 | 155.547359 | 31.991052 | 534.321311 | 196.523319 | 63.991052 | 828.604346 | 237.475359
1.648887 | 84.516969 | 23.59052 | 3.991052 | 137.955796 | 73.649896 | 7.991052 | 213.943871 | 114.605649 | 15.991052 | 341.468133 | 155.596367 | 31.991052 | 534.319735 | 196.57232 | 63.991052 | 828.976642 | 237.524349
1.652528 | 84.419485 | 23.642413 | 3.991052 | 138.544547 | 73.697896 | 7.991052 | 213.51839 | 114.654626 | 15.991052 | 341.800227 | 155.645395 | 31.991052 | 534.374321 | 196.621328 | 63.991052 | 829.139959 | 237.573358
1.656112 | 84.622177 | 23.693679 | 3.991052 | 138.635728 | 73.7469 | 7.991052 | 213.776843 | 114.703636 | 15.991052 | 341.468843 | 155.693363 | 31.991052 | 534.076602 | 196.670319 | 63.991052 | 829.490563 | 237.622369
1.659742 | 85.085544 | 23.745487 | 3.991052 | 138.085918 | 73.7949 | 7.991052 | 213.997112 | 114.753635 | 15.991052 | 341.910687 | 155.74237 | 31.991052 | 534.399816 | 196.719322 | 63.991052 | 829.387918 | 237.671366
1.663378 | 85.236389 | 23.797788 | 3.991052 | 138.632384 | 73.844003 | 7.991052 | 213.63015 | 114.802627 | 15.991052 | 341.515559 | 155.791385 | 31.991052 | 534.423955 | 196.768344 | 63.991052 | 828.934605 | 237.720339
1.66702 | 85.229177 | 23.849784 | 3.991052 | 138.448381 | 73.892907 | 7.991052 | 213.747795 | 114.851652 | 15.991052 | 341.488307 | 155.840419 | 31.991052 | 533.958302 | 196.817334 | 63.991052 | 829.304585 | 237.769352
1.670658 | 85.568927 | 23.901382 | 3.991052 | 138.431653 | 73.941906 | 7.991052 | 213.394077 | 114.900651 | 15.991052 | 341.551541 | 155.889372 | 31.991052 | 534.359958 | 196.866328 | 63.991052 | 829.331608 | 237.818341
1.674298 | 85.592485 | 23.953522 | 3.991052 | 137.889398 | 73.990905 | 7.991052 | 213.635622 | 114.949624 | 15.991052 | 341.543437 | 155.937394 | 31.991052 | 534.24226 | 196.915327 | 63.991052 | 829.500893 | 237.867385
1.677867 | 85.711985 | 24.004435 | 3.991052 | 138.122919 | 74.039924 | 7.991052 | 213.905394 | 114.998643 | 15.991052 | 341.236479 | 155.986403 | 31.991052 | 534.465065 | 196.964335 | 63.991052 | 829.529024 | 237.916347
1.681437 | 86.007776 | 24.055501 | 3.991052 | 138.004085 | 74.088948 | 7.991052 | 213.756978 | 115.047682 | 15.991052 | 341.314586 | 156.035387 | 31.991052 | 534.641751 | 197.015324 | 63.991052 | 830.013337 | 237.965379
1.685079 | 85.818988 | 24.107978 | 3.991052 | 137.822433 | 74.137923 | 7.991052 | 213.69906 | 115.096681 | 15.991052 | 341.83617 | 156.084382 | 31.991052 | 534.566422 | 197.064328 | 63.991052 | 829.943826 | 238.014385
1.68879 | 86.006188 | 24.160401 | 3.991052 | 137.88352 | 74.18692 | 7.991052 | 213.9335 | 115.144627 | 15.991052 | 341.717139 | 156.133381 | 31.991052 | 534.552064 | 197.113331 | 63.991052 | 829.282156 | 238.062355
1.692358 | 86.282929 | 24.211431 | 3.991052 | 138.368229 | 74.235917 | 7.991052 | 214.077498 | 115.193647 | 15.991052 | 341.684109 | 156.182395 | 31.991052 | 534.298681 | 197.162315 | 63.991052 | 829.605614 | 238.111354
1.695998 | 86.495442 | 24.267225 | 3.991052 | 138.491687 | 74.28523 | 7.991052 | 213.752672 | 115.24266 | 15.991052 | 341.489812 | 156.231411 | 31.991052 | 534.363448 | 197.21136 | 63.991052 | 829.19306 | 238.16036
1.699849 | 86.093378 | 24.318552 | 3.991052 | 138.650506 | 74.333917 | 7.991052 | 213.759907 | 115.291669 | 15.991052 | 341.485177 | 156.28042 | 31.991052 | 534.5197 | 197.260351 | 63.991052 | 829.374589 | 238.209361
1.703419 | 85.676957 | 24.369547 | 3.991052 | 138.478386 | 74.382923 | 7.991052 | 213.70896 | 115.341657 | 15.991052 | 341.719563 | 156.329364 | 31.991052 | 534.30325 | 197.309352 | 63.991052 | 829.355336 | 238.258363
1.70699 | 85.662289 | 24.420406 | 3.991052 | 138.522674 | 74.431923 | 7.991052 | 214.045044 | 115.389644 | 15.991052 | 341.698154 | 156.378366 | 31.991052 | 534.830344 | 197.358332 | 63.991052 | 829.349675 | 238.307356
1.71056 | 85.934393 | 24.47153 | 3.991052 | 138.617669 | 74.480947 | 7.991052 | 213.547537 | 115.438666 | 15.991052 | 341.970714 | 156.426423 | 31.991052 | 534.715776 | 197.407328 | 63.991052 | 829.608565 | 238.359374
1.714128 | 86.348233 | 24.523145 | 3.991052 | 138.601064 | 74.529918 | 7.991052 | 213.80637 | 115.487691 | 15.991052 | 341.650127 | 156.475378 | 31.991052 | 534.341247 | 197.456353 | 63.991052 | 829.579526 | 238.408366
1.717772 | 86.62854 | 24.57451 | 3.991052 | 138.279231 | 74.577927 | 7.991052 | 214.304274 | 115.536655 | 15.991052 | 341.913224 | 156.524396 | 31.991052 | 534.910059 | 197.505377 | 63.991052 | 829.730499 | 238.457381
1.721409 | 86.808447 | 24.626938 | 3.991052 | 138.226613 | 74.62693 | 7.991052 | 214.070742 | 115.58565 | 15.991052 | 341.713813 | 156.573387 | 31.991052 | 535.397155 | 197.553347 | 63.991052 | 829.658149 | 238.505379
1.72505 | 87.237759 | 24.678309 | 3.991052 | 138.122266 | 74.675929 | 7.991052 | 214.212916 | 115.634668 | 15.991052 | 341.92335 | 156.622395 | 31.991052 | 535.181564 | 197.605342 | 63.991052 | 829.914276 | 238.554384
1.728619 | 87.042496 | 24.729398 | 3.991052 | 138.141947 | 74.724917 | 7.991052 | 213.829379 | 115.683666 | 15.991052 | 341.925145 | 156.670388 | 31.991052 | 535.373239 | 197.657327 | 63.991052 | 830.10189 | 238.603382
1.732189 | 87.368914 | 24.7805 | 3.991052 | 138.106075 | 74.774932 | 7.991052 | 214.085427 | 115.732678 | 15.991052 | 342.045904 | 156.720395 | 31.991052 | 535.215745 | 197.706346 | 63.991052 | 829.928381 | 238.652374
1.735829 | 87.433005 | 24.832585 | 3.991052 | 138.892916 | 74.823919 | 7.991052 | 214.325132 | 115.781677 | 15.991052 | 342.317544 | 156.7694 | 31.991052 | 535.391192 | 197.755364 | 63.991052 | 829.91215 | 238.701385
1.73947 | 87.424512 | 24.884909 | 3.991052 | 138.555768 | 74.873969 | 7.991052 | 213.919465 | 115.830685 | 15.991052 | 341.748532 | 156.818408 | 31.991052 | 534.963551 | 197.80335 | 63.991052 | 829.552099 | 238.75038
1.74304 | 87.481009 | 24.935374 | 3.991052 | 138.482964 | 74.922944 | 7.991052 | 214.00185 | 115.879669 | 15.991052 | 341.841683 | 156.867402 | 31.991052 | 535.016949 | 197.85235 | 63.991052 | 829.592672 | 238.799384
1.74661 | 87.360455 | 24.986607 | 3.991052 | 138.429347 | 74.971941 | 7.991052 | 214.227669 | 115.927657 | 15.991052 | 342.308957 | 156.916428 | 31.991052 | 535.347854 | 197.901375 | 63.991052 | 829.605709 | 238.848382
1.750181 | 87.272082 | 25.037657 | 3.991052 | 138.555809 | 75.020945 | 7.991052 | 213.945323 | 115.976709 | 15.991052 | 342.312715 | 156.965447 | 31.991052 | 535.320731 | 197.950352 | 63.991052 | 829.6234 | 238.897374
1.75382 | 87.548284 | 25.089579 | 3.991052 | 138.416255 | 75.069941 | 7.991052 | 214.051628 | 116.025671 | 15.991052 | 342.029098 | 157.014411 | 31.991052 | 535.193033 | 197.999372 | 63.991052 | 829.684055 | 238.946368
1.757461 | 87.782563 | 25.141521 | 3.991052 | 137.9428 | 75.119154 | 7.991052 | 214.348942 | 116.07468 | 15.991052 | 341.788567 | 157.063406 | 31.991052 | 535.161874 | 198.048359 | 63.991052 | 829.914658 | 238.999389
1.761031 | 88.027687 | 25.192387 | 3.991052 | 138.300626 | 75.167966 | 7.991052 | 214.292044 | 116.123661 | 15.991052 | 341.974447 | 157.112414 | 31.991052 | 535.233252 | 198.097363 | 63.991052 | 830.063613 | 239.048393
1.764602 | 88.254496 | 25.243635 | 3.991052 | 138.24892 | 75.217317 | 7.991052 | 214.484619 | 116.171675 | 15.991052 | 341.580756 | 157.161426 | 31.991052 | 535.419598 | 198.146385 | 63.991052 | 830.262532 | 239.09639
1.768241 | 88.358508 | 25.2956 | 3.991052 | 138.723966 | 75.265952 | 7.991052 | 214.514272 | 116.220677 | 15.991052 | 342.127627 | 157.210406 | 31.991052 | 535.524428 | 198.195381 | 63.991052 | 830.367822 | 239.145403
1.771881 | 88.382888 | 25.34753 | 3.991052 | 138.915735 | 75.314961 | 7.991052 | 214.473728 | 116.269693 | 15.991052 | 342.108943 | 157.259426 | 31.991052 | 535.348049 | 198.244358 | 63.991052 | 830.261695 | 239.194415
1.775454 | 88.492085 | 25.398644 | 3.991052 | 138.894925 | 75.363954 | 7.991052 | 214.201281 | 116.318684 | 15.991052 | 341.992881 | 157.308407 | 31.991052 | 535.617648 | 198.297367 | 63.991052 | 830.467546 | 239.243432
1.779092 | 88.520451 | 25.450713 | 3.991052 | 138.855015 | 75.412964 | 7.991052 | 214.511946 | 116.367693 | 15.991052 | 342.289523 | 157.357465 | 31.991052 | 535.576707 | 198.346373 | 63.991052 | 830.175114 | 239.292399
1.782734 | 88.542265 | 25.502629 | 3.991052 | 138.847083 | 75.461988 | 7.991052 | 214.360961 | 116.41669 | 15.991052 | 342.032 | 157.406424 | 31.991052 | 535.506301 | 198.395369 | 63.991052 | 830.289245 | 239.341406
1.786512 | 88.476651 | 25.556931 | 3.991052 | 138.822084 | 75.510971 | 7.991052 | 214.191124 | 116.465686 | 15.991052 | 342.06024 | 157.455428 | 31.991052 | 535.642013 | 198.44436 | 63.991052 | 830.153481 | 239.390425
1.790081 | 88.698647 | 25.607416 | 3.991052 | 138.501365 | 75.559959 | 7.991052 | 214.123043 | 116.514691 | 15.991052 | 342.204009 | 157.504422 | 31.991052 | 536.009387 | 198.493375 | 63.991052 | 830.101554 | 239.439422
1.793724 | 88.874124 | 25.65956 | 3.991052 | 138.50361 | 75.608997 | 7.991052 | 214.156212 | 116.563691 | 15.991052 | 342.01624 | 157.553496 | 31.991052 | 536.309448 | 198.542376 | 63.991052 | 830.042139 | 239.48842
1.797362 | 88.979461 | 25.711549 | 3.991052 | 138.023042 | 75.657975 | 7.991052 | 214.293182 | 116.612686 | 15.991052 | 341.655243 | 157.602432 | 31.991052 | 536.039256 | 198.590384 | 63.991052 | 830.018157 | 239.53642
1.801002 | 89.491295 | 25.763612 | 3.991052 | 138.393385 | 75.70697 | 7.991052 | 214.770016 | 116.660702 | 15.991052 | 341.800886 | 157.651448 | 31.991052 | 535.427349 | 198.639388 | 63.991052 | 830.087231 | 239.585433
1.804643 | 89.365514 | 25.815995 | 3.991052 | 138.802667 | 75.755007 | 7.991052 | 214.760787 | 116.709703 | 15.991052 | 341.645639 | 157.700436 | 31.991052 | 535.605251 | 198.688413 | 63.991052 | 830.166866 | 239.634433
1.808281 | 89.430174 | 25.867506 | 3.991052 | 138.352672 | 75.803976 | 7.991052 | 214.681812 | 116.758728 | 15.991052 | 341.924649 | 157.749468 | 31.991052 | 535.897185 | 198.737431 | 63.991052 | 830.309191 | 239.683413
1.811853 | 89.738459 | 25.918688 | 3.991052 | 138.429164 | 75.852988 | 7.991052 | 214.64552 | 116.807727 | 15.991052 | 341.759428 | 157.798452 | 31.991052 | 535.708881 | 198.786387 | 63.991052 | 830.555298 | 239.73244
1.815562 | 89.731128 | 25.972256 | 3.991052 | 138.474482 | 75.901974 | 7.991052 | 214.576677 | 116.856715 | 15.991052 | 341.555364 | 157.847453 | 31.991052 | 535.850886 | 198.835392 | 63.991052 | 830.494314 | 239.78142
1.819202 | 89.933244 | 26.023652 | 3.991052 | 138.61096 | 75.95098 | 7.991052 | 214.252314 | 116.905703 | 15.991052 | 341.579353 | 157.896438 | 31.991052 | 535.595973 | 198.884422 | 63.991052 | 830.664359 | 239.830466
1.822845 | 89.713819 | 26.075622 | 3.991052 | 138.406567 | 75.999994 | 7.991052 | 214.102834 | 116.954735 | 15.991052 | 342.185037 | 157.945485 | 31.991052 | 536.08664 | 198.933394 | 63.991052 | 831.271966 | 239.879419
1.826413 | 89.885318 | 26.126894 | 3.991052 | 138.162905 | 76.048997 | 7.991052 | 213.977585 | 117.003753 | 15.991052 | 342.310806 | 157.994449 | 31.991052 | 535.895461 | 198.982399 | 63.991052 | 830.715352 | 239.928423
1.829985 | 90.052479 | 26.178033 | 3.991052 | 138.841141 | 76.09799 | 7.991052 | 214.013611 | 117.05277 | 15.991052 | 341.910218 | 158.043439 | 31.991052 | 535.765425 | 199.031403 | 63.991052 | 830.2309 | 239.977424
1.833697 | 90.055989 | 26.230566 | 3.991052 | 138.80853 | 76.146983 | 7.991052 | 214.438866 | 117.101723 | 15.991052 | 342.278949 | 158.092464 | 31.991052 | 535.924465 | 199.080402 | 63.991052 | 830.111744 | 240.026422
1.837263 | 90.217308 | 26.281693 | 3.991052 | 138.83933 | 76.197007 | 7.991052 | 214.436781 | 117.150813 | 15.991052 | 342.652204 | 158.140456 | 31.991052 | 536.248997 | 199.129427 | 63.991052 | 830.282528 | 240.075449
1.840903 | 90.625889 | 26.333697 | 3.991052 | 138.477706 | 76.24601 | 7.991052 | 214.476452 | 117.199737 | 15.991052 | 342.300559 | 158.189464 | 31.991052 | 536.106451 | 199.178388 | 63.991052 | 830.621631 | 240.124411
1.844544 | 90.471793 | 26.385534 | 3.991052 | 138.269532 | 76.295056 | 7.991052 | 214.391617 | 117.247756 | 15.991052 | 342.390958 | 158.238454 | 31.991052 | 536.241261 | 199.230389 | 63.991052 | 830.507083 | 240.173442
1.848115 | 91.160216 | 26.439375 | 3.991052 | 138.45561 | 76.342996 | 7.991052 | 214.513293 | 117.296725 | 15.991052 | 342.387678 | 158.286455 | 31.991052 | 535.639125 | 199.279406 | 63.991052 | 830.515612 | 240.222436
1.851964 | 91.214656 | 26.491663 | 3.991052 | 138.750947 | 76.392008 | 7.991052 | 214.760727 | 117.345726 | 15.991052 | 342.273475 | 158.335474 | 31.991052 | 536.029655 | 199.328407 | 63.991052 | 830.553619 | 240.271446
1.855675 | 91.249924 | 26.54459 | 3.991052 | 138.212064 | 76.441018 | 7.991052 | 214.69311 | 117.394709 | 15.991052 | 342.294806 | 158.38445 | 31.991052 | 535.793736 | 199.377394 | 63.991052 | 830.895152 | 240.320436
1.859314 | 90.874691 | 26.597865 | 3.991052 | 138.78936 | 76.490007 | 7.991052 | 215.091927 | 117.443721 | 15.991052 | 342.28922 | 158.433469 | 31.991052 | 535.768175 | 199.426418 | 63.991052 | 830.629879 | 240.369445
1.862953 | 91.273571 | 26.648653 | 3.991052 | 138.850333 | 76.538999 | 7.991052 | 214.764738 | 117.491737 | 15.991052 | 342.217378 | 158.485515 | 31.991052 | 536.056947 | 199.474429 | 63.991052 | 830.816781 | 240.418441
1.866523 | 91.70244 | 26.699847 | 3.991052 | 138.534732 | 76.58801 | 7.991052 | 214.338419 | 117.540721 | 15.991052 | 342.317283 | 158.534461 | 31.991052 | 535.97172 | 199.523412 | 63.991052 | 830.724429 | 240.467455
1.870164 | 90.886661 | 26.751535 | 3.991052 | 138.832742 | 76.637012 | 7.991052 | 214.492383 | 117.588731 | 15.991052 | 341.983768 | 158.584475 | 31.991052 | 536.380265 | 199.572404 | 63.991052 | 830.675201 | 240.516442
1.873735 | 91.300825 | 26.802658 | 3.991052 | 138.335069 | 76.686027 | 7.991052 | 214.254386 | 117.637732 | 15.991052 | 342.211249 | 158.633483 | 31.991052 | 536.23735 | 199.621496 | 63.991052 | 830.696042 | 240.565456
1.877305 | 91.84306 | 26.853621 | 3.991052 | 138.925241 | 76.735011 | 7.991052 | 214.255083 | 117.686738 | 15.991052 | 342.323198 | 158.682475 | 31.991052 | 536.327444 | 199.670401 | 63.991052 | 830.37181 | 240.614664
1.880945 | 92.079105 | 26.905701 | 3.991052 | 139.039943 | 76.784022 | 7.991052 | 214.104941 | 117.735749 | 15.991052 | 342.322328 | 158.731469 | 31.991052 | 536.553819 | 199.719429 | 63.991052 | 830.612376 | 240.663451
1.8846 | 91.737266 | 26.957874 | 3.991052 | 138.959404 | 76.833018 | 7.991052 | 214.407465 | 117.784755 | 15.991052 | 341.824309 | 158.780474 | 31.991052 | 536.662952 | 199.768429 | 63.991052 | 830.245171 | 240.712449
1.888227 | 92.444051 | 27.009552 | 3.991052 | 139.124107 | 76.882027 | 7.991052 | 214.437829 | 117.832739 | 15.991052 | 342.106102 | 158.828493 | 31.991052 | 536.210908 | 199.817439 | 63.991052 | 830.178857 | 240.761451
1.891865 | 92.234417 | 27.061992 | 3.991052 | 139.138985 | 76.931024 | 7.991052 | 214.514962 | 117.881739 | 15.991052 | 341.952794 | 158.877478 | 31.991052 | 536.440749 | 199.870425 | 63.991052 | 830.750183 | 240.810478
1.895506 | 92.06747 | 27.113851 | 3.991052 | 139.060306 | 76.98002 | 7.991052 | 214.783151 | 117.930896 | 15.991052 | 342.133833 | 158.926483 | 31.991052 | 536.480482 | 199.919433 | 63.991052 | 830.699438 | 240.859456
1.899076 | 91.788655 | 27.1647 | 3.991052 | 138.928357 | 77.029018 | 7.991052 | 214.625638 | 117.97973 | 15.991052 | 342.270851 | 158.975483 | 31.991052 | 536.655464 | 199.968432 | 63.991052 | 830.58992 | 240.908446
1.902646 | 92.028972 | 27.215703 | 3.991052 | 139.027243 | 77.078021 | 7.991052 | 214.51457 | 118.028749 | 15.991052 | 342.290785 | 159.024481 | 31.991052 | 536.591636 | 200.017424 | 63.991052 | 830.842892 | 240.956459
1.906215 | 92.088143 | 27.266462 | 3.991052 | 139.101315 | 77.127019 | 7.991052 | 214.882448 | 118.077787 | 15.991052 | 342.272694 | 159.073483 | 31.991052 | 537.004862 | 200.06643 | 63.991052 | 831.04861 | 241.00546
1.909787 | 92.354921 | 27.317734 | 3.991052 | 138.860663 | 77.176034 | 7.991052 | 214.373307 | 118.126765 | 15.991052 | 341.651089 | 159.123514 | 31.991052 | 536.949848 | 200.115443 | 63.991052 | 831.241116 | 241.054468
1.913358 | 92.610206 | 27.369851 | 3.991052 | 139.05168 | 77.225026 | 7.991052 | 213.964003 | 118.175772 | 15.991052 | 342.070568 | 159.172489 | 31.991052 | 536.206198 | 200.16447 | 63.991052 | 831.327027 | 241.102462
1.917065 | 92.779475 | 27.42171 | 3.991052 | 139.140693 | 77.274033 | 7.991052 | 213.893039 | 118.224752 | 15.991052 | 342.141035 | 159.225492 | 31.991052 | 536.444979 | 200.21344 | 63.991052 | 831.317626 | 241.151474
1.920708 | 92.932249 | 27.473658 | 3.991052 | 139.259545 | 77.323031 | 7.991052 | 214.24984 | 118.27378 | 15.991052 | 341.87456 | 159.274514 | 31.991052 | 536.505254 | 200.262444 | 63.991052 | 831.170706 | 241.200501
1.924349 | 92.605759 | 27.525488 | 3.991052 | 138.769008 | 77.372029 | 7.991052 | 214.242409 | 118.322751 | 15.991052 | 341.916893 | 159.323528 | 31.991052 | 536.639499 | 200.311453 | 63.991052 | 831.149022 | 241.24947
1.92792 | 92.944255 | 27.576723 | 3.991052 | 138.667282 | 77.421031 | 7.991052 | 214.434111 | 118.370746 | 15.991052 | 342.009272 | 159.372526 | 31.991052 | 536.155229 | 200.359445 | 63.991052 | 831.01282 | 241.298489
1.931486 | 92.886683 | 27.628651 | 3.991052 | 139.153758 | 77.470033 | 7.991052 | 215.020031 | 118.419761 | 15.991052 | 342.207522 | 159.421498 | 31.991052 | 536.225407 | 200.40845 | 63.991052 | 831.05979 | 241.347499
1.935128 | 92.907656 | 27.679566 | 3.991052 | 138.92326 | 77.519228 | 7.991052 | 214.982107 | 118.469757 | 15.991052 | 342.055454 | 159.469509 | 31.991052 | 536.244981 | 200.457447 | 63.991052 | 831.225627 | 241.396464
1.938697 | 92.794989 | 27.730732 | 3.991052 | 138.67289 | 77.568031 | 7.991052 | 215.12742 | 118.517781 | 15.991052 | 342.099278 | 159.5185 | 31.991052 | 536.205531 | 200.506477 | 63.991052 | 831.146455 | 241.446605
1.942267 | 92.72932 | 27.781976 | 3.991052 | 138.553522 | 77.617043 | 7.991052 | 214.871225 | 118.566777 | 15.991052 | 342.117703 | 159.567501 | 31.991052 | 536.177344 | 200.555459 | 63.991052 | 831.151802 | 241.495486
1.945837 | 92.90271 | 27.832724 | 3.991052 | 139.10121 | 77.666059 | 7.991052 | 214.907446 | 118.615803 | 15.991052 | 342.183762 | 159.615526 | 31.991052 | 536.266474 | 200.604501 | 63.991052 | 831.137662 | 241.544689
1.949563 | 93.296157 | 27.886213 | 3.991052 | 138.800088 | 77.715047 | 7.991052 | 214.853218 | 118.664768 | 15.991052 | 342.102015 | 159.664533 | 31.991052 | 536.740199 | 200.653476 | 63.991052 | 830.879113 | 241.593488
1.953187 | 93.456016 | 27.937411 | 3.991052 | 138.394456 | 77.764092 | 7.991052 | 214.400993 | 118.713794 | 15.991052 | 342.293749 | 159.713532 | 31.991052 | 536.730303 | 200.701501 | 63.991052 | 830.760068 | 241.642528
1.956758 | 93.326389 | 27.988812 | 3.991052 | 138.705957 | 77.813052 | 7.991052 | 214.412325 | 118.762777 | 15.991052 | 342.324894 | 159.762572 | 31.991052 | 536.997305 | 200.750443 | 63.991052 | 831.153361 | 241.691518
1.960327 | 93.351903 | 28.039807 | 3.991052 | 138.99279 | 77.862035 | 7.991052 | 214.369734 | 118.811762 | 15.991052 | 342.539173 | 159.811538 | 31.991052 | 536.919014 | 200.798478 | 63.991052 | 830.764579 | 241.740502
1.963898 | 93.681157 | 28.090695 | 3.991052 | 139.806056 | 77.911081 | 7.991052 | 214.312081 | 118.860793 | 15.991052 | 342.238611 | 159.859529 | 31.991052 | 536.930067 | 200.847454 | 63.991052 | 830.676797 | 241.789526
1.96754 | 93.676105 | 28.142643 | 3.991052 | 139.575749 | 77.960063 | 7.991052 | 214.538084 | 118.909804 | 15.991052 | 341.952888 | 159.90852 | 31.991052 | 537.004782 | 200.89647 | 63.991052 | 830.679745 | 241.838492
1.971108 | 94.045446 | 28.193587 | 3.991052 | 138.835804 | 78.008069 | 7.991052 | 215.183154 | 118.958786 | 15.991052 | 341.984058 | 159.957514 | 31.991052 | 536.869939 | 200.945482 | 63.991052 | 831.043786 | 241.887502
1.974747 | 93.818043 | 28.245633 | 3.991052 | 139.61548 | 78.057062 | 7.991052 | 215.058845 | 119.008851 | 15.991052 | 342.442603 | 160.006537 | 31.991052 | 536.677905 | 200.994474 | 63.991052 | 831.191526 | 241.936492
1.978319 | 93.961684 | 28.296621 | 3.991052 | 139.462074 | 78.105059 | 7.991052 | 214.837108 | 119.057764 | 15.991052 | 342.712784 | 160.055535 | 31.991052 | 536.43943 | 201.043642 | 63.991052 | 831.236346 | 241.985507
1.981959 | 93.797711 | 28.348674 | 3.991052 | 139.0884 | 78.15408 | 7.991052 | 215.164819 | 119.106784 | 15.991052 | 342.210184 | 160.10454 | 31.991052 | 537.131351 | 201.092488 | 63.991052 | 831.093906 | 242.034498
1.985529 | 93.814818 | 28.399641 | 3.991052 | 139.243435 | 78.203057 | 7.991052 | 215.045828 | 119.155779 | 15.991052 | 342.13652 | 160.153558 | 31.991052 | 537.258077 | 201.141465 | 63.991052 | 830.9181 | 242.083539
1.989099 | 93.503344 | 28.45056 | 3.991052 | 139.042288 | 78.252099 | 7.991052 | 215.412935 | 119.204826 | 15.991052 | 342.142145 | 160.202529 | 31.991052 | 536.976124 | 201.190478 | 63.991052 | 831.249953 | 242.132509
1.992669 | 94.134069 | 28.501821 | 3.991052 | 139.078305 | 78.301068 | 7.991052 | 214.75079 | 119.253789 | 15.991052 | 342.358131 | 160.251568 | 31.991052 | 537.255156 | 201.239476 | 63.991052 | 830.411425 | 242.181492
1.996239 | 94.56118 | 28.553118 | 3.991052 | 139.092082 | 78.350066 | 7.991052 | 214.388096 | 119.302796 | 15.991052 | 342.226078 | 160.300528 | 31.991052 | 537.363792 | 201.288468 | 63.991052 | 830.592463 | 242.230491
1.999879 | 94.732598 | 28.604692 | 3.991052 | 139.295924 | 78.399065 | 7.991052 | 214.512311 | 119.353108 | 15.991052 | 342.534835 | 160.349531 | 31.991052 | 537.4004 | 201.336475 | 63.991052 | 830.9879 | 242.279514
2 | 94.646015 | 28.656537 | 3.991052 | 139.581401 | 78.448086 | 7.991052 | 215.041631 | 119.401807 | 15.991052 | 341.942841 | 160.398532 | 31.991052 | 537.155697 | 201.385545 | 63.991052 | 831.007312 | 242.328519
1.991052 | 94.887337 | 28.656538 | 3.991052 | 139.301137 | 78.49709 | 7.991052 | 214.601159 | 119.450841 | 15.991052 | 342.37023 | 160.447534 | 31.991052 | 536.776778 | 201.434486 | 63.991052 | 830.91033 | 242.377498
1.991052 | 94.677196 | 28.706251 | 3.991052 | 139.292778 | 78.546072 | 7.991052 | 214.77801 | 119.49979 | 15.991052 | 342.473934 | 160.496545 | 31.991052 | 537.055216 | 201.483497 | 63.991052 | 831.382087 | 242.42653
1.991052 | 95.347948 | 28.755254 | 3.991052 | 139.506568 | 78.595086 | 7.991052 | 214.943413 | 119.548799 | 15.991052 | 342.342797 | 160.545547 | 31.991052 | 536.700218 | 201.532513 | 63.991052 | 831.318409 | 242.475511
1.991052 | 94.803402 | 28.804256 | 3.991052 | 139.120887 | 78.644071 | 7.991052 | 214.990751 | 119.597821 | 15.991052 | 342.169234 | 160.594551 | 31.991052 | 536.960745 | 201.581489 | 63.991052 | 831.382903 | 242.524511
1.991052 | 94.546196 | 28.853255 | 3.991052 | 139.537544 | 78.69307 | 7.991052 | 215.124031 | 119.646816 | 15.991052 | 342.779348 | 160.643541 | 31.991052 | 536.923192 | 201.631483 | 63.991052 | 831.083234 | 242.573518
1.991052 | 94.563116 | 28.902258 | 3.991052 | 139.20657 | 78.742085 | 7.991052 | 214.821646 | 119.694811 | 15.991052 | 342.872189 | 160.693564 | 31.991052 | 537.21386 | 201.680486 | 63.991052 | 831.590291 | 242.622528
1.991052 | 94.730914 | 28.951269 | 3.991052 | 139.306012 | 78.791082 | 7.991052 | 215.078361 | 119.743807 | 15.991052 | 342.486051 | 160.742552 | 31.991052 | 537.226381 | 201.730502 | 63.991052 | 831.717351 | 242.671524
1.991052 | 94.532818 | 29.000262 | 3.991052 | 139.183364 | 78.840082 | 7.991052 | 214.501529 | 119.792819 | 15.991052 | 341.9397 | 160.791546 | 31.991052 | 537.547782 | 201.779495 | 63.991052 | 830.953871 | 242.720521
1.991052 | 95.027747 | 29.049263 | 3.991052 | 138.930679 | 78.888103 | 7.991052 | 214.832082 | 119.841816 | 15.991052 | 341.986343 | 160.84054 | 31.991052 | 537.246918 | 201.828498 | 63.999997 | 831.35422 | 242.882487
1.991052 | 95.486453 | 29.098268 | 3.991052 | 139.470848 | 78.937084 | 7.991052 | 214.470791 | 119.890808 | 15.991052 | 342.331885 | 160.889547 | 31.991052 | 537.683559 | 201.877493 | 63.831465 | 831.35153 | 242.938412
1.991052 | 95.157224 | 29.147278 | 3.991052 | 139.792036 | 78.986098 | 7.991052 | 214.477135 | 119.939819 | 15.991052 | 342.405489 | 160.938559 | 31.991052 | 537.404941 | 201.926487 | 63.685141 | 830.956623 | 242.987372
1.991052 | 95.041695 | 29.196298 | 3.991052 | 139.336881 | 79.035091 | 7.991052 | 214.409559 | 119.988816 | 15.991052 | 342.335142 | 160.988552 | 31.999996 | 537.597321 | 202.088556 | 63.53888 | 830.548531 | 243.036603
1.991052 | 94.72001 | 29.245272 | 3.991052 | 139.140599 | 79.084091 | 7.991052 | 214.476447 | 120.036858 | 15.991052 | 342.697715 | 161.037552 | 31.881256 | 537.506299 | 202.144132 | 63.392467 | 830.368369 | 243.085598
1.991052 | 95.007032 | 29.29428 | 3.991052 | 139.285581 | 79.133095 | 7.991052 | 214.696375 | 120.085817 | 15.991052 | 343.094012 | 161.086559 | 31.776841 | 536.882241 | 202.19297 | 63.246224 | 829.995696 | 243.134346
1.991052 | 95.54675 | 29.343293 | 3.991052 | 139.231552 | 79.183102 | 7.991052 | 214.924237 | 120.133824 | 15.991052 | 342.624304 | 161.135562 | 31.672339 | 536.342714 | 202.241772 | 63.099903 | 829.464664 | 243.183443
1.991052 | 95.084638 | 29.393294 | 3.991052 | 139.548468 | 79.232092 | 7.991052 | 214.771771 | 120.182824 | 15.999999 | 342.756001 | 161.298405 | 31.567807 | 536.262387 | 202.290915 | 62.953532 | 829.010836 | 243.232553
1.991052 | 95.334691 | 29.442301 | 3.991052 | 139.206091 | 79.282095 | 7.991052 | 214.801044 | 120.231822 | 15.941699 | 342.510806 | 161.353883 | 31.46332 | 535.674718 | 202.3402 | 62.807328 | 828.714141 | 243.281525
1.991052 | 95.604743 | 29.491286 | 3.991052 | 139.219899 | 79.331105 | 7.991052 | 214.684225 | 120.280817 | 15.888372 | 342.453745 | 161.403492 | 31.358823 | 535.486411 | 202.389474 | 62.660953 | 828.42881 | 243.330414
1.991052 | 95.335455 | 29.540278 | 3.991052 | 139.557207 | 79.380118 | 7.991052 | 215.107014 | 120.329831 | 15.836168 | 341.789127 | 161.452247 | 31.252179 | 535.12102 | 202.438985 | 62.514749 | 827.739048 | 243.379659
1.991052 | 94.856313 | 29.589286 | 3.991052 | 139.99559 | 79.429104 | 7.999999 | 214.50791 | 120.488595 | 15.783919 | 341.095784 | 161.501332 | 31.147641 | 534.656533 | 202.487731 | 62.368351 | 827.558539 | 243.428795
1.991052 | 95.44117 | 29.638294 | 3.991052 | 139.528974 | 79.478142 | 7.971035 | 214.506072 | 120.543383 | 15.731671 | 340.449223 | 161.550657 | 31.043107 | 533.794169 | 202.536923 | 62.219038 | 827.288343 | 243.478615
1.991052 | 95.803779 | 29.690288 | 3.991052 | 139.637498 | 79.527125 | 7.944397 | 214.463426 | 120.592967 | 15.67942 | 340.905269 | 161.599428 | 30.93858 | 533.520345 | 202.586372 | 62.072075 | 826.837653 | 243.527784
1.991052 | 95.287334 | 29.739288 | 3.999999 | 139.643856 | 79.684902 | 7.918278 | 214.604803 | 120.642116 | 15.627138 | 340.721864 | 161.648327 | 30.832002 | 533.685231 | 202.63569 | 61.923378 | 826.601943 | 243.577346
1.991052 | 94.691902 | 29.78829 | 3.986554 | 139.291512 | 79.735952 | 7.890044 | 214.069287 | 120.695311 | 15.57495 | 340.412438 | 161.697301 | 30.727479 | 532.89938 | 202.684901 | 61.777096 | 826.33126 | 243.627146
1.991052 | 94.826233 | 29.837298 | 3.973269 | 139.109203 | 79.786896 | 7.863935 | 213.924932 | 120.744091 | 15.522001 | 340.438084 | 161.74708 | 30.622994 | 532.10044 | 202.733939 | 61.62782 | 825.537811 | 243.676689
1.991052 | 95.250717 | 29.886316 | 3.959703 | 139.286916 | 79.83617 | 7.837814 | 213.645489 | 120.793057 | 15.469397 | 340.449574 | 161.796522 | 30.518462 | 531.712438 | 202.782999 | 61.481556 | 825.166863 | 243.725599
1.991052 | 94.956094 | 29.935298 | 3.946654 | 139.20445 | 79.885585 | 7.81174 | 213.618939 | 120.842372 | 15.399051 | 339.738713 | 161.863738 | 30.413903 | 531.753902 | 202.83184 | 61.335205 | 825.168882 | 243.774455
1.991052 | 95.278693 | 29.984296 | 3.933627 | 139.232374 | 79.934479 | 7.78563 | 213.227789 | 120.890806 | 15.345746 | 339.054345 | 161.912407 | 30.30948 | 531.224527 | 202.880919 | 61.185893 | 824.590939 | 243.824927
1.991052 | 94.952757 | 30.033382 | 3.920578 | 138.851617 | 79.98388 | 7.759511 | 212.646573 | 120.939873 | 15.293491 | 338.823394 | 161.961514 | 30.204959 | 530.553548 | 202.929897 | 61.036679 | 824.054743 | 243.874525
1.991052 | 95.632796 | 30.082303 | 3.907274 | 138.338575 | 80.03365 | 7.733406 | 212.53503 | 120.988892 | 15.241252 | 338.805601 | 162.010602 | 30.100356 | 529.955166 | 202.979069 | 60.890256 | 823.767141 | 243.923538
1.991052 | 95.736601 | 30.131303 | 3.894244 | 138.298762 | 80.082406 | 7.707326 | 212.347595 | 121.037981 | 15.189029 | 338.087978 | 162.059566 | 29.99597 | 530.102292 | 203.027809 | 60.744004 | 823.375105 | 243.972703
1.991052 | 95.409402 | 30.180306 | 3.881191 | 138.485692 | 80.131467 | 7.681199 | 212.404369 | 121.086887 | 15.13678 | 337.184309 | 162.108185 | 29.891431 | 529.158341 | 203.076965 | 60.597717 | 822.769358 | 244.021429
1.991052 | 95.440007 | 30.229338 | 3.86816 | 138.016163 | 80.180414 | 7.655119 | 212.16445 | 121.135688 | 15.084495 | 337.329992 | 162.157593 | 29.786929 | 528.903234 | 203.125785 | 60.451405 | 822.815346 | 244.070681
1.991052 | 95.413629 | 30.278314 | 3.85512 | 138.130868 | 80.229636 | 7.628999 | 211.342408 | 121.184968 | 15.032311 | 337.848914 | 162.206513 | 29.682425 | 528.73155 | 203.174874 | 60.305111 | 822.477134 | 244.11952
1.991052 | 95.419945 | 30.330304 | 3.842092 | 138.239772 | 80.278696 | 7.602902 | 211.677433 | 121.234551 | 14.98007 | 337.255945 | 162.255616 | 29.577876 | 528.337182 | 203.22401 | 60.158737 | 821.982736 | 244.168835
1.991052 | 95.56066 | 30.379601 | 3.829055 | 137.94728 | 80.327429 | 7.576254 | 212.039973 | 121.283827 | 14.927842 | 336.972032 | 162.304872 | 29.473342 | 528.165138 | 203.273507 | 60.00949 | 821.8446 | 244.218342
1.991052 | 95.171527 | 30.429309 | 3.816011 | 137.37122 | 80.376424 | 7.55016 | 211.736115 | 121.332804 | 14.875589 | 336.928165 | 162.35355 | 29.366738 | 527.783477 | 203.322956 | 59.863181 | 821.341188 | 244.26749
1.991052 | 95.868801 | 30.477321 | 3.802975 | 137.780985 | 80.425861 | 7.524034 | 211.093423 | 121.38201 | 14.823352 | 336.554197 | 162.403364 | 29.262242 | 527.232376 | 203.372661 | 59.713833 | 820.924234 | 244.317887
1.991052 | 95.682932 | 30.526315 | 3.789673 | 137.442722 | 80.475543 | 7.497941 | 210.934015 | 121.431029 | 14.770052 | 336.01037 | 162.452633 | 29.155528 | 526.667604 | 203.421773 | 59.564583 | 820.188376 | 244.367811
1.991052 | 95.664164 | 30.575321 | 3.776366 | 137.458594 | 80.526269 | 7.471838 | 210.887511 | 121.48067 | 14.717817 | 335.82613 | 162.502496 | 29.051112 | 526.751979 | 203.471009 | 59.415289 | 820.070396 | 244.417537
1.991052 | 95.77417 | 30.62433 | 3.763061 | 137.368517 | 80.575402 | 7.445201 | 210.56308 | 121.529908 | 14.664502 | 335.607424 | 162.551737 | 28.946578 | 525.794564 | 203.519849 | 59.268977 | 819.319046 | 244.466785
1.991052 | 95.617273 | 30.673538 | 3.750025 | 137.237741 | 80.62454 | 7.419101 | 210.182687 | 121.579009 | 14.612255 | 335.208114 | 162.600516 | 28.842104 | 525.742663 | 203.569194 | 59.122623 | 819.331511 | 244.515489
1.991052 | 96.069506 | 30.722324 | 3.736986 | 136.946874 | 80.673796 | 7.392992 | 209.532245 | 121.628107 | 14.560019 | 334.693687 | 162.649449 | 28.737574 | 525.194153 | 203.617992 | 58.976356 | 818.969507 | 244.564558
1.991052 | 96.364682 | 30.771325 | 3.723951 | 136.874635 | 80.722624 | 7.366887 | 209.670529 | 121.676891 | 14.50777 | 334.202034 | 162.698462 | 28.633078 | 524.905851 | 203.666824 | 58.830021 | 818.834825 | 244.613344
1.991052 | 95.6476 | 30.82033 | 3.710914 | 136.977242 | 80.771576 | 7.340782 | 209.537447 | 121.725886 | 14.455533 | 334.036978 | 162.747411 | 28.528555 | 524.60615 | 203.716062 | 58.683721 | 818.32967 | 244.663304
1.991052 | 96.330029 | 30.86933 | 3.697874 | 136.967171 | 80.82073 | 7.314678 | 209.34298 | 121.774805 | 14.403297 | 334.341579 | 162.796756 | 28.424121 | 523.85001 | 203.764697 | 58.534426 | 817.829802 | 244.712693
1.991052 | 96.47595 | 30.917331 | 3.684834 | 136.612101 | 80.869405 | 7.288572 | 209.083897 | 121.824288 | 14.351068 | 334.294377 | 162.845345 | 28.319589 | 523.725017 | 203.814006 | 58.388037 | 817.990962 | 244.76147
1.991052 | 96.353627 | 30.970329 | 3.671797 | 136.089546 | 80.918778 | 7.262469 | 208.91587 | 121.872673 | 14.298822 | 333.470166 | 162.894493 | 28.215047 | 523.093941 | 203.862839 | 58.241803 | 817.454176 | 244.810585
1.991052 | 95.92563 | 31.019332 | 3.65876 | 135.872082 | 80.967543 | 7.236349 | 208.735273 | 121.921889 | 14.246548 | 333.130547 | 162.943681 | 28.110539 | 522.660247 | 203.912156 | 58.095548 | 816.950007 | 244.85982
1.991052 | 95.987076 | 31.068336 | 3.645724 | 135.64587 | 81.016668 | 7.210258 | 209.072706 | 121.970994 | 14.194339 | 333.12528 | 162.992713 | 28.006041 | 522.686544 | 203.96157 | 57.946152 | 816.343331 | 244.909295
1.991052 | 96.162833 | 31.117338 | 3.632683 | 135.354181 | 81.066329 | 7.184154 | 208.853033 | 122.020272 | 14.142109 | 332.594421 | 163.041609 | 27.899376 | 521.731919 | 204.011045 | 57.799787 | 816.04504 | 244.9586
1.991052 | 96.335168 | 31.166345 | 3.619382 | 135.554246 | 81.115436 | 7.158044 | 209.254527 | 122.068883 | 14.089868 | 332.760969 | 163.090825 | 27.794815 | 521.42047 | 204.05988 | 57.653573 | 815.940047 | 245.008002
1.991052 | 96.549416 | 31.215364 | 3.606344 | 135.022105 | 81.164598 | 7.131941 | 208.720111 | 122.118122 | 14.037587 | 332.677151 | 163.139322 | 27.690379 | 521.262461 | 204.109147 | 57.504318 | 815.477247 | 245.057617
1.991052 | 96.58476 | 31.264347 | 3.593309 | 135.201409 | 81.213598 | 7.105837 | 207.966934 | 122.166823 | 13.985395 | 332.286704 | 163.188564 | 27.58586 | 520.800877 | 204.158071 | 57.357991 | 815.221521 | 245.106723
1.991052 | 96.53208 | 31.313354 | 3.580269 | 135.557524 | 81.262611 | 7.079725 | 207.707269 | 122.216353 | 13.933153 | 331.421697 | 163.23749 | 27.481375 | 520.330807 | 204.206757 | 57.211667 | 814.956133 | 245.155589
1.991052 | 96.488238 | 31.362356 | 3.56723 | 135.08635 | 81.311544 | 7.053632 | 207.305252 | 122.265201 | 13.880916 | 331.118097 | 163.286499 | 27.376758 | 519.815733 | 204.256047 | 57.06535 | 814.560314 | 245.204577
1.991052 | 96.584738 | 31.411359 | 3.554193 | 135.280771 | 81.360352 | 7.027502 | 207.243737 | 122.314108 | 13.828668 | 331.13816 | 163.336665 | 27.272354 | 519.509835 | 204.30483 | 56.919029 | 813.98458 | 245.254055
1.991052 | 96.193193 | 31.460389 | 3.541154 | 134.807616 | 81.409859 | 7.0014 | 207.059112 | 122.363415 | 13.775383 | 330.832447 | 163.385284 | 27.167841 | 519.875392 | 204.353992 | 56.769713 | 813.757 | 245.303453
1.991052 | 96.176701 | 31.509348 | 3.527853 | 134.817727 | 81.459393 | 6.974779 | 206.382672 | 122.413257 | 13.723099 | 329.974121 | 163.434642 | 27.063224 | 518.863445 | 204.403262 | 56.623432 | 813.106033 | 245.352641
1.991052 | 96.314937 | 31.558363 | 3.514808 | 134.482069 | 81.508598 | 6.948674 | 206.460162 | 122.462022 | 13.670896 | 329.889177 | 163.483832 | 26.958763 | 518.247212 | 204.451938 | 56.477144 | 812.700677 | 245.401448
1.991052 | 96.395911 | 31.608371 | 3.501774 | 134.787181 | 81.55759 | 6.922568 | 206.864674 | 122.510839 | 13.618637 | 329.835698 | 163.532599 | 26.854286 | 518.078537 | 204.501762 | 56.330775 | 812.548234 | 245.450529
1.991052 | 96.182053 | 31.657369 | 3.488735 | 134.627866 | 81.606718 | 6.895923 | 206.606322 | 122.560883 | 13.566389 | 329.390664 | 163.582063 | 26.747666 | 517.963449 | 204.551387 | 56.184431 | 811.818415 | 245.499439
1.991052 | 96.364116 | 31.706379 | 3.475697 | 134.834705 | 81.655672 | 6.8698 | 205.793869 | 122.610088 | 13.513115 | 329.156257 | 163.631323 | 26.641032 | 517.376431 | 204.600879 | 56.038191 | 811.32488 | 245.548272
1.991052 | 96.521115 | 31.755384 | 3.462661 | 134.403053 | 81.705248 | 6.84371 | 205.683706 | 122.659144 | 13.460847 | 329.168107 | 163.680482 | 26.536421 | 517.336252 | 204.650127 | 55.891694 | 810.917196 | 245.597759
1.991052 | 96.414255 | 31.804363 | 3.449356 | 134.025925 | 81.754432 | 6.817613 | 205.611794 | 122.708094 | 13.408623 | 329.052996 | 163.729805 | 26.431987 | 516.907668 | 204.699038 | 55.742519 | 810.382158 | 245.647489
1.991052 | 96.26085 | 31.853391 | 3.43626 | 134.042194 | 81.803742 | 6.791505 | 205.168245 | 122.757345 | 13.356373 | 328.801965 | 163.778425 | 26.327513 | 516.501126 | 204.747954 | 55.59627 | 810.05962 | 245.696607
1.991052 | 96.737911 | 31.902365 | 3.423019 | 134.044699 | 81.85408 | 6.764867 | 204.867484 | 122.806944 | 13.304136 | 327.796934 | 163.827631 | 26.222945 | 516.026554 | 204.797023 | 55.449904 | 809.873385 | 245.745858
1.991052 | 96.755188 | 31.95136 | 3.409702 | 133.749449 | 81.903698 | 6.738764 | 204.906739 | 122.856091 | 13.251907 | 327.285695 | 163.876853 | 26.1183 | 515.427798 | 204.845915 | 55.303634 | 809.530258 | 245.794475
1.991052 | 96.222117 | 32.000362 | 3.396669 | 133.522991 | 81.953082 | 6.712658 | 204.680014 | 122.905123 | 13.199648 | 326.940459 | 163.925424 | 26.013977 | 515.025168 | 204.895092 | 55.157284 | 809.194261 | 245.843589
1.991052 | 96.313074 | 32.04957 | 3.383375 | 133.521692 | 82.003094 | 6.686563 | 204.0669 | 122.954159 | 13.147383 | 326.533624 | 163.975245 | 25.909477 | 514.695546 | 204.944039 | 55.011005 | 808.845403 | 245.892884
1.991052 | 96.221298 | 32.098389 | 3.370069 | 133.202485 | 82.052573 | 6.660454 | 203.765465 | 123.002967 | 13.094118 | 326.50382 | 164.024409 | 25.804873 | 514.326951 | 204.992946 | 54.86171 | 808.495541 | 245.942714
1.991052 | 96.493462 | 32.147388 | 3.357027 | 133.385552 | 82.101551 | 6.634343 | 204.034496 | 123.052037 | 13.041874 | 326.301895 | 164.074886 | 25.700416 | 514.001634 | 205.041876 | 54.715402 | 807.759311 | 245.991624
1.991052 | 96.64881 | 32.196379 | 3.343984 | 133.023956 | 82.150535 | 6.608242 | 204.070469 | 123.10104 | 12.988574 | 326.027127 | 164.123509 | 25.595963 | 513.254585 | 205.091073 | 54.569087 | 807.222643 | 246.040481
1.991052 | 96.7182 | 32.2459 | 3.330941 | 132.893778 | 82.199898 | 6.58215 | 203.78269 | 123.149663 | 12.936331 | 326.310122 | 164.172558 | 25.491455 | 513.155182 | 205.139863 | 54.42279 | 807.102508 | 246.089441
1.991052 | 96.761471 | 32.294383 | 3.317649 | 132.607847 | 82.250388 | 6.556031 | 203.808756 | 123.198908 | 12.884076 | 325.99968 | 164.222312 | 25.386893 | 512.983859 | 205.189379 | 54.276446 | 806.665936 | 246.138698
1.991052 | 97.17525 | 32.343401 | 3.30434 | 132.753593 | 82.299732 | 6.529923 | 203.134578 | 123.248066 | 12.830809 | 325.576877 | 164.271465 | 25.282429 | 512.64488 | 205.237757 | 54.13014 | 806.262267 | 246.187518
1.991052 | 96.789907 | 32.392371 | 3.291301 | 132.468883 | 82.348886 | 6.503823 | 202.652277 | 123.297097 | 12.778551 | 325.150203 | 164.320428 | 25.177927 | 512.050316 | 205.287129 | 53.983825 | 806.016896 | 246.236642
1.991052 | 96.697949 | 32.441386 | 3.278261 | 132.304992 | 82.397489 | 6.477715 | 203.326975 | 123.345871 | 12.726308 | 324.806879 | 164.369891 | 25.073357 | 511.356606 | 205.336376 | 53.837549 | 805.649983 | 246.285705
1.991052 | 96.489884 | 32.490407 | 3.265224 | 131.986316 | 82.446663 | 6.45161 | 202.841333 | 123.395712 | 12.674078 | 324.607736 | 164.418374 | 24.968904 | 510.998823 | 205.384873 | 53.691244 | 805.246161 | 246.334578
1.991052 | 96.731892 | 32.542394 | 3.252191 | 132.031084 | 82.496009 | 6.42498 | 202.377221 | 123.44475 | 12.621842 | 324.017093 | 164.467387 | 24.864406 | 510.616386 | 205.433938 | 53.544845 | 804.345944 | 246.383879
1.991052 | 97.093573 | 32.591381 | 3.238887 | 131.760439 | 82.545774 | 6.398865 | 202.003304 | 123.493994 | 12.569595 | 323.390326 | 164.516595 | 24.75989 | 510.25676 | 205.482956 | 53.395625 | 804.217009 | 246.433432
1.991052 | 97.068147 | 32.640401 | 3.225845 | 131.325895 | 82.594998 | 6.372745 | 201.738288 | 123.543127 | 12.51736 | 323.142618 | 164.565442 | 24.655403 | 509.642632 | 205.531921 | 53.249317 | 803.999278 | 246.482538
1.991052 | 96.662414 | 32.689518 | 3.212544 | 131.523352 | 82.644734 | 6.346657 | 201.620339 | 123.592503 | 12.465105 | 323.282678 | 164.61531 | 24.550847 | 509.1611 | 205.581037 | 53.102993 | 803.17733 | 246.531829
1.991052 | 96.887341 | 32.738402 | 3.199509 | 131.474186 | 82.693508 | 6.320021 | 201.546346 | 123.642029 | 12.411815 | 322.921289 | 164.664422 | 24.446332 | 508.81886 | 205.629842 | 52.953707 | 803.026743 | 246.581308
1.991052 | 97.363508 | 32.787414 | 3.186468 | 131.495301 | 82.74246 | 6.29391 | 201.047208 | 123.691004 | 12.359582 | 322.983694 | 164.714382 | 24.341852 | 508.427987 | 205.679076 | 52.807088 | 802.975196 | 246.630647
1.991052 | 97.081778 | 32.836397 | 3.173429 | 131.341181 | 82.791622 | 6.267811 | 201.43206 | 123.739976 | 12.306267 | 322.869749 | 164.76348 | 24.237352 | 508.026295 | 205.728174 | 52.661087 | 802.35451 | 246.679794
1.991052 | 97.066335 | 32.886576 | 3.160391 | 131.186983 | 82.840708 | 6.241712 | 201.11166 | 123.788991 | 12.253978 | 322.826921 | 164.812492 | 24.132844 | 507.607778 | 205.776985 | 52.514745 | 802.127687 | 246.728531
1.991052 | 96.898253 | 32.935435 | 3.147353 | 130.921753 | 82.890111 | 6.215603 | 200.488265 | 123.838048 | 12.201791 | 322.142868 | 164.861514 | 24.027968 | 507.043143 | 205.826139 | 52.36844 | 801.741968 | 246.77764
1.991052 | 97.403874 | 32.984435 | 3.134052 | 130.644864 | 82.93972 | 6.189485 | 200.240752 | 123.886933 | 12.14849 | 321.34159 | 164.911391 | 23.923823 | 506.800363 | 205.875015 | 52.222161 | 801.150837 | 246.827375
1.991052 | 96.879255 | 33.033407 | 3.121013 | 130.540843 | 82.989065 | 6.163387 | 200.375412 | 123.936072 | 12.096246 | 321.516502 | 164.96028 | 23.819323 | 506.581011 | 205.924151 | 52.072848 | 800.812821 | 246.87674
1.991052 | 97.047584 | 33.082427 | 3.107711 | 130.378364 | 83.03848 | 6.137287 | 200.015282 | 123.985375 | 12.043967 | 320.969644 | 165.009651 | 23.714808 | 506.254014 | 205.973299 | 51.926543 | 800.25029 | 246.925693
1.991052 | 97.297612 | 33.131438 | 3.094673 | 130.177925 | 83.0877 | 6.111182 | 200.052644 | 124.0342 | 11.99175 | 320.20228 | 165.058643 | 23.610306 | 505.773998 | 206.021996 | 51.780225 | 800.066753 | 246.974475
1.991052 | 96.927368 | 33.181456 | 3.081634 | 129.912724 | 83.136657 | 6.08508 | 199.440972 | 124.082883 | 11.939529 | 319.992352 | 165.107732 | 23.505759 | 505.295258 | 206.071031 | 51.633827 | 799.648203 | 247.023676
1.991052 | 96.735777 | 33.230428 | 3.0686 | 129.837189 | 83.185631 | 6.058939 | 199.089555 | 124.132076 | 11.887287 | 319.642007 | 165.15693 | 23.401283 | 505.209174 | 206.120456 | 51.487557 | 799.004833 | 247.07279
1.991052 | 97.152974 | 33.279403 | 3.055559 | 129.848664 | 83.234406 | 6.032866 | 198.832063 | 124.181082 | 11.835035 | 319.512391 | 165.205542 | 23.294657 | 504.8027 | 206.170015 | 51.34129 | 798.900464 | 247.121533
1.991052 | 96.969519 | 33.328416 | 3.042517 | 129.951128 | 83.283559 | 6.006756 | 198.665825 | 124.230313 | 11.782815 | 319.426022 | 165.255668 | 23.19014 | 504.265844 | 206.219068 | 51.194963 | 798.634232 | 247.171085
1.991052 | 97.132182 | 33.377432 | 3.029484 | 129.836994 | 83.332665 | 5.980648 | 198.06801 | 124.278905 | 11.729519 | 319.229393 | 165.304587 | 23.085484 | 504.130204 | 206.267954 | 51.045624 | 798.225828 | 247.220841
1.991052 | 97.211839 | 33.426448 | 3.016443 | 129.106805 | 83.381764 | 5.954551 | 198.43331 | 124.328308 | 11.677274 | 319.495981 | 165.353659 | 22.98108 | 503.354089 | 206.317174 | 50.899324 | 797.7159 | 247.269867
1.991052 | 97.361309 | 33.475422 | 3.0034 | 129.198629 | 83.430485 | 5.928447 | 198.408314 | 124.376918 | 11.625021 | 318.78624 | 165.402904 | 22.876585 | 502.989238 | 206.366336 | 50.753045 | 797.501644 | 247.318582
1.991052 | 97.058737 | 33.524432 | 2.99037 | 129.095998 | 83.479925 | 5.901807 | 198.146328 | 124.427099 | 11.57278 | 318.483658 | 165.451655 | 22.772096 | 502.847745 | 206.415 | 50.606751 | 797.051565 | 247.367523
1.991052 | 97.142221 | 33.574418 | 2.977331 | 128.533013 | 83.528994 | 5.875706 | 197.749055 | 124.476142 | 11.520543 | 318.411419 | 165.500554 | 22.667594 | 502.467832 | 206.464006 | 50.460287 | 796.711266 | 247.416752
1.991052 | 97.107802 | 33.623437 | 2.964028 | 128.197617 | 83.578677 | 5.849585 | 197.895785 | 124.525294 | 11.46829 | 317.856588 | 165.550011 | 22.563043 | 501.382725 | 206.513065 | 50.314119 | 796.325206 | 247.465615
1.991052 | 97.244372 | 33.672464 | 2.950956 | 128.131682 | 83.628127 | 5.823493 | 197.330578 | 124.574417 | 11.414935 | 317.283002 | 165.59943 | 22.458539 | 501.391594 | 206.562814 | 50.167816 | 795.892351 | 247.515881
1.991052 | 97.646916 | 33.72142 | 2.937684 | 128.666555 | 83.678114 | 5.796858 | 197.333238 | 124.624028 | 11.362735 | 316.902757 | 165.64871 | 22.351804 | 501.078109 | 206.61227 | 50.018471 | 795.263779 | 247.564598
1.991052 | 97.576791 | 33.770432 | 2.924381 | 128.608217 | 83.728191 | 5.770742 | 196.921796 | 124.67317 | 11.310507 | 316.994707 | 165.697606 | 22.247438 | 500.545564 | 206.661136 | 49.872195 | 794.855361 | 247.613454
1.991052 | 97.26331 | 33.819441 | 2.911078 | 128.023604 | 83.777835 | 5.744637 | 196.189877 | 124.722117 | 11.258279 | 316.755753 | 165.746607 | 22.14293 | 499.779864 | 206.710009 | 49.72588 | 794.068885 | 247.662848
1.991052 | 97.092421 | 33.868447 | 2.897767 | 127.914609 | 83.827569 | 5.718546 | 196.160496 | 124.77113 | 11.206002 | 316.341718 | 165.795834 | 22.036272 | 499.388974 | 206.760507 | 49.579565 | 793.956228 | 247.711597
1.991052 | 97.26408 | 33.917437 | 2.884731 | 128.099828 | 83.876684 | 5.69243 | 196.544859 | 124.820359 | 11.153805 | 316.031887 | 165.844465 | 21.929643 | 499.239645 | 206.809873 | 49.433284 | 793.557844 | 247.760504
1.991052 | 97.299594 | 33.966434 | 2.871698 | 127.801568 | 83.925881 | 5.666313 | 196.064711 | 124.869144 | 11.10157 | 316.159931 | 165.89372 | 21.82506 | 499.00736 | 206.859226 | 49.286948 | 792.930259 | 247.809522
1.991052 | 96.928303 | 34.015428 | 2.858658 | 127.411053 | 83.97455 | 5.640225 | 195.912203 | 124.918047 | 11.049299 | 316.209519 | 165.942758 | 21.720622 | 498.445757 | 206.908448 | 49.140672 | 793.028935 | 247.858545
1.991052 | 96.834969 | 34.064448 | 2.845608 | 126.893314 | 84.023696 | 5.614105 | 195.698486 | 124.966913 | 10.997085 | 315.724933 | 165.991687 | 21.616129 | 497.882565 | 206.957029 | 48.994316 | 792.842556 | 247.907783
1.991052 | 97.204042 | 34.114436 | 2.832582 | 127.066373 | 84.073096 | 5.58801 | 195.592201 | 125.015915 | 10.94483 | 314.736291 | 166.040607 | 21.511593 | 497.960974 | 207.006098 | 48.847986 | 792.369269 | 247.956944
1.991052 | 97.429676 | 34.163439 | 2.819278 | 127.259313 | 84.122671 | 5.561895 | 195.47322 | 125.065157 | 10.892604 | 314.7839 | 166.090101 | 21.407125 | 497.3337 | 207.055249 | 48.698127 | 792.078939 | 248.006776
1.991052 | 97.213561 | 34.21145 | 2.806175 | 126.593721 | 84.172192 | 5.535784 | 195.381722 | 125.113992 | 10.839283 | 314.235019 | 166.139803 | 21.302644 | 496.650924 | 207.105504 | 48.552416 | 791.002484 | 248.056963
1.991052 | 97.633803 | 34.260465 | 2.79293 | 126.219571 | 84.221673 | 5.509694 | 195.086461 | 125.162769 | 10.78705 | 313.920392 | 166.188846 | 21.193832 | 496.123082 | 207.155191 | 48.400132 | 790.74321 | 248.107143
1.991052 | 97.856412 | 34.309436 | 2.779898 | 126.559739 | 84.270648 | 5.483595 | 194.333971 | 125.212118 | 10.734836 | 313.748137 | 166.237524 | 21.089311 | 496.265941 | 207.204118 | 48.250817 | 790.296462 | 248.156889
1.991052 | 97.268849 | 34.358473 | 2.766861 | 126.155806 | 84.320076 | 5.457485 | 194.300351 | 125.26147 | 10.682591 | 313.820209 | 166.286714 | 20.984798 | 495.82208 | 207.253181 | 48.104523 | 789.550118 | 248.205764
1.991052 | 97.136262 | 34.407457 | 2.753555 | 126.190081 | 84.369535 | 5.431388 | 193.912787 | 125.310914 | 10.630341 | 313.646992 | 166.335629 | 20.880307 | 495.004723 | 207.302578 | 47.958235 | 789.180076 | 248.254739
1.991052 | 97.38806 | 34.456465 | 2.740497 | 126.113269 | 84.418745 | 5.404748 | 193.812028 | 125.359987 | 10.578109 | 313.029889 | 166.384603 | 20.773662 | 494.26298 | 207.35185 | 47.811923 | 789.12328 | 248.303771
1.991052 | 97.590674 | 34.505448 | 2.72748 | 126.243597 | 84.467675 | 5.378646 | 193.901833 | 125.409151 | 10.525848 | 312.379415 | 166.433824 | 20.6691 | 494.345393 | 207.401194 | 47.665612 | 788.570253 | 248.352948
1.991052 | 97.074019 | 34.554465 | 2.714444 | 125.986683 | 84.51673 | 5.352535 | 193.545912 | 125.458137 | 10.473629 | 312.933823 | 166.48227 | 20.564472 | 493.785366 | 207.449959 | 47.519294 | 788.512021 | 248.401528
1.991052 | 97.292355 | 34.603462 | 2.701408 | 125.345728 | 84.565893 | 5.326407 | 193.711638 | 125.507081 | 10.421405 | 312.369808 | 166.532251 | 20.460143 | 493.8279 | 207.499259 | 47.372926 | 787.949046 | 248.450796
1.991052 | 97.360095 | 34.652483 | 2.68837 | 125.099913 | 84.614595 | 5.300326 | 193.386457 | 125.556039 | 10.368074 | 311.570235 | 166.581972 | 20.355564 | 492.972607 | 207.548462 | 47.226653 | 787.956488 | 248.499601
1.991052 | 97.899481 | 34.701468 | 2.675326 | 125.010316 | 84.66356 | 5.274221 | 193.412122 | 125.605101 | 10.31584 | 311.076465 | 166.630627 | 20.251122 | 492.629931 | 207.596977 | 47.080368 | 787.519251 | 248.548892
1.991052 | 97.831106 | 34.750488 | 2.662291 | 124.98493 | 84.712861 | 5.248108 | 192.807533 | 125.654166 | 10.263595 | 311.104763 | 166.679581 | 20.146592 | 492.687946 | 207.646805 | 46.934056 | 786.942738 | 248.597494
1.991052 | 97.516852 | 34.799466 | 2.649255 | 124.769986 | 84.761686 | 5.22192 | 192.837054 | 125.703278 | 10.211372 | 310.550304 | 166.729075 | 20.039987 | 492.276974 | 207.695915 | 46.787132 | 786.657359 | 248.647066
1.991052 | 97.62256 | 34.848478 | 2.636216 | 124.973824 | 84.81075 | 5.195909 | 192.041174 | 125.752232 | 10.158063 | 309.962589 | 166.778723 | 19.935479 | 491.609123 | 207.745028 | 46.638453 | 786.196513 | 248.696653
1.991052 | 97.525161 | 34.897682 | 2.623176 | 124.977516 | 84.859504 | 5.169802 | 191.858003 | 125.801469 | 10.10582 | 309.715633 | 166.827705 | 19.830975 | 491.090294 | 207.793997 | 46.492093 | 785.390717 | 248.746076
1.991052 | 97.51872 | 34.946505 | 2.610145 | 124.726009 | 84.908756 | 5.143695 | 191.604599 | 125.850193 | 10.053503 | 309.464694 | 166.87649 | 19.726452 | 490.642645 | 207.843092 | 46.342835 | 785.089187 | 248.796348
1.991052 | 97.699214 | 34.995479 | 2.597103 | 124.652142 | 84.957981 | 5.117584 | 191.649307 | 125.899088 | 10.001357 | 309.307763 | 166.925481 | 19.621941 | 490.36262 | 207.89238 | 46.193498 | 784.91386 | 248.845872
1.991052 | 98.021159 | 35.044518 | 2.584065 | 124.29001 | 85.006654 | 5.091481 | 191.678939 | 125.947795 | 9.949105 | 308.783994 | 166.974594 | 19.517433 | 489.734984 | 207.941361 | 46.047204 | 784.335934 | 248.894797
1.991052 | 97.37219 | 35.093484 | 2.571031 | 123.971494 | 85.059543 | 5.065376 | 191.465674 | 125.99727 | 9.896834 | 308.751179 | 167.02351 | 19.412918 | 489.189419 | 207.990032 | 45.900923 | 784.2547 | 248.943753
1.991052 | 97.148386 | 35.14251 | 2.556926 | 123.496784 | 85.108427 | 5.039283 | 190.505212 | 126.046122 | 9.844615 | 308.581777 | 167.07274 | 19.308405 | 488.74779 | 208.039175 | 45.754605 | 784.329451 | 248.992508
1.991052 | 96.996288 | 35.191497 | 2.543891 | 123.36098 | 85.157809 | 5.013168 | 190.364998 | 126.094966 | 9.792391 | 308.280066 | 167.121594 | 19.203827 | 488.091799 | 208.088072 | 45.608269 | 783.283346 | 249.041546
1.991052 | 97.265577 | 35.24051 | 2.530854 | 123.126616 | 85.206738 | 4.987053 | 190.507533 | 126.144168 | 9.740158 | 308.399136 | 167.170416 | 19.099399 | 487.801252 | 208.137199 | 45.461961 | 782.751463 | 249.090596
1.991052 | 97.729382 | 35.289494 | 2.517814 | 122.942346 | 85.255574 | 4.960958 | 190.663276 | 126.193092 | 9.68683 | 307.69427 | 167.220637 | 18.994874 | 487.365461 | 208.186048 | 45.315607 | 782.82778 | 249.13973
1.991052 | 97.698835 | 35.338495 | 2.504779 | 123.101728 | 85.304403 | 4.934854 | 189.826715 | 126.242551 | 9.634572 | 307.188029 | 167.269705 | 18.890338 | 486.927905 | 208.235176 | 45.169283 | 782.305981 | 249.188587
1.991052 | 97.746265 | 35.387509 | 2.491737 | 122.877143 | 85.353507 | 4.908218 | 189.684593 | 126.29246 | 9.58236 | 306.663771 | 167.318679 | 18.785831 | 486.785258 | 208.287286 | 45.022882 | 781.711837 | 249.237755
1.991052 | 97.674631 | 35.436491 | 2.478702 | 123.37488 | 85.405617 | 4.882118 | 189.741149 | 126.341421 | 9.530085 | 306.307534 | 167.367545 | 18.674989 | 486.238515 | 208.336648 | 44.876206 | 780.754372 | 249.287507
1.991052 | 97.620557 | 35.485533 | 2.464867 | 122.617004 | 85.454185 | 4.855992 | 189.203249 | 126.390159 | 9.477886 | 306.39213 | 167.416544 | 18.568341 | 485.5574 | 208.386687 | 44.727404 | 780.570695 | 249.336468
1.991052 | 97.65241 | 35.534499 | 2.451825 | 122.771625 | 85.503362 | 4.829902 | 188.84594 | 126.439392 | 9.425618 | 306.182764 | 167.465645 | 18.461619 | 484.963562 | 208.43621 | 44.580934 | 780.26636 | 249.385809
1.991052 | 97.70642 | 35.583492 | 2.438787 | 122.350277 | 85.552457 | 4.803797 | 188.928451 | 126.487922 | 9.373369 | 305.675837 | 167.515037 | 18.357158 | 484.910436 | 208.485065 | 44.434766 | 779.964882 | 249.434409
1.991052 | 97.401347 | 35.632512 | 2.425747 | 122.337765 | 85.601576 | 4.777689 | 188.76028 | 126.537314 | 9.320082 | 305.548806 | 167.564523 | 18.252688 | 484.517355 | 208.534207 | 44.288442 | 779.719721 | 249.483879
1.991052 | 97.050844 | 35.68154 | 2.412709 | 122.41433 | 85.650574 | 4.751574 | 188.375358 | 126.586752 | 9.267805 | 305.178894 | 167.614051 | 18.148167 | 484.195925 | 208.583676 | 44.14222 | 779.098641 | 249.532999
1.991052 | 97.421252 | 35.730508 | 2.399668 | 122.236088 | 85.700025 | 4.724943 | 188.18781 | 126.636247 | 9.214551 | 304.718792 | 167.663568 | 18.041511 | 483.655088 | 208.632889 | 43.995893 | 778.796316 | 249.581737
1.991052 | 97.43055 | 35.779517 | 2.386361 | 121.746392 | 85.750039 | 4.698837 | 187.834945 | 126.685446 | 9.162299 | 304.503251 | 167.712629 | 17.934852 | 483.429894 | 208.683179 | 43.849519 | 778.475341 | 249.631051
1.991052 | 97.284213 | 35.828513 | 2.373058 | 121.365989 | 85.799497 | 4.672734 | 187.992129 | 126.734131 | 9.110071 | 304.090442 | 167.761585 | 17.830336 | 482.9515 | 208.731906 | 43.700266 | 778.098395 | 249.681334
1.991052 | 97.470891 | 35.877512 | 2.36002 | 121.528924 | 85.848691 | 4.646631 | 187.561437 | 126.783303 | 9.057828 | 304.070656 | 167.810456 | 17.725872 | 482.618923 | 208.781128 | 43.550909 | 777.741937 | 249.730814
1.991052 | 97.757624 | 35.926513 | 2.34695 | 121.288665 | 85.897911 | 4.619989 | 187.062064 | 126.833143 | 9.005572 | 303.909088 | 167.860869 | 17.621323 | 482.195773 | 208.830054 | 43.404642 | 777.208463 | 249.780093
1.991052 | 98.014158 | 35.975521 | 2.33395 | 121.478651 | 85.946688 | 4.593879 | 187.216696 | 126.882145 | 8.952254 | 303.045338 | 167.909797 | 17.516806 | 481.657351 | 208.879002 | 43.255347 | 776.481156 | 249.829937
1.991052 | 97.756435 | 36.024536 | 2.320634 | 121.384437 | 85.996868 | 4.567774 | 186.964851 | 126.931443 | 8.900048 | 302.938343 | 167.958526 | 17.412332 | 480.68875 | 208.928265 | 43.106077 | 775.714049 | 249.880003
1.991052 | 97.952143 | 36.073518 | 2.307581 | 121.273603 | 86.045397 | 4.541686 | 186.732691 | 126.979946 | 8.847821 | 302.388268 | 168.007826 | 17.307834 | 480.37144 | 208.977474 | 42.959762 | 775.417349 | 249.928604
1.991052 | 97.662618 | 36.122539 | 2.294555 | 121.072175 | 86.094678 | 4.515572 | 186.497674 | 127.029242 | 8.795485 | 302.247504 | 168.056685 | 17.198288 | 480.270487 | 209.028511 | 42.813441 | 775.312072 | 249.977859
1.991052 | 97.325566 | 36.171524 | 2.281536 | 121.050362 | 86.143443 | 4.489467 | 186.118028 | 127.078499 | 8.743333 | 301.813196 | 168.10561 | 17.094486 | 479.843187 | 209.077363 | 42.667157 | 774.739876 | 250.027749
1.991052 | 97.827229 | 36.220542 | 2.268497 | 120.61857 | 86.19264 | 4.463365 | 186.053862 | 127.127031 | 8.691075 | 301.437549 | 168.154605 | 16.990052 | 479.09999 | 209.126328 | 42.517832 | 774.120396 | 250.077517
1.991052 | 97.934833 | 36.269529 | 2.255451 | 119.839038 | 86.241621 | 4.437254 | 185.694278 | 127.176119 | 8.638832 | 301.28548 | 168.203685 | 16.885503 | 478.902639 | 209.175183 | 42.368496 | 774.205258 | 250.126855
1.991052 | 97.981574 | 36.318535 | 2.242418 | 120.27832 | 86.290773 | 4.411162 | 185.664969 | 127.22504 | 8.586599 | 300.956772 | 168.25259 | 16.780991 | 478.10868 | 209.224127 | 42.222214 | 773.676406 | 250.175992
1.991052 | 97.907271 | 36.366511 | 2.229379 | 119.848849 | 86.340615 | 4.385046 | 185.822409 | 127.275374 | 8.534355 | 300.81578 | 168.301719 | 16.676463 | 478.000587 | 209.272856 | 42.075923 | 773.493095 | 250.224575
1.991052 | 97.747168 | 36.415532 | 2.216074 | 119.260163 | 86.389761 | 4.358397 | 185.683836 | 127.32425 | 8.482128 | 300.299021 | 168.351108 | 16.571923 | 477.741202 | 209.322248 | 41.929617 | 772.861603 | 250.273571
1.991052 | 97.945843 | 36.464537 | 2.203039 | 119.272546 | 86.438849 | 4.332306 | 185.278955 | 127.373164 | 8.428826 | 299.651435 | 168.400592 | 16.467517 | 476.794117 | 209.371492 | 41.783344 | 772.335574 | 250.322674
1.991052 | 97.823804 | 36.513518 | 2.189993 | 119.623288 | 86.487944 | 4.306199 | 184.615486 | 127.422083 | 8.376591 | 299.321974 | 168.449473 | 16.363 | 476.324585 | 209.420178 | 41.636958 | 771.659322 | 250.371904
1.991052 | 97.973516 | 36.562537 | 2.176963 | 118.964773 | 86.536472 | 4.280097 | 184.320907 | 127.471023 | 8.324365 | 299.846913 | 168.499245 | 16.258485 | 476.113327 | 209.469224 | 41.490661 | 771.229855 | 250.420715
1.991052 | 97.843794 | 36.611531 | 2.163922 | 118.919027 | 86.585596 | 4.253984 | 184.498073 | 127.519905 | 8.271063 | 299.248418 | 168.548696 | 16.154009 | 476.020051 | 209.518031 | 41.344341 | 771.021403 | 250.470063
1.991052 | 97.293727 | 36.66053 | 2.150877 | 119.201071 | 86.635054 | 4.227874 | 184.172131 | 127.569254 | 8.218792 | 298.537908 | 168.597751 | 16.049481 | 475.216077 | 209.567851 | 41.19507 | 770.30953 | 250.520035
1.991052 | 97.20017 | 36.709544 | 2.137845 | 118.979518 | 86.683444 | 4.201783 | 183.969777 | 127.618341 | 8.166573 | 298.140332 | 168.646805 | 15.942819 | 474.441746 | 209.617387 | 41.045784 | 770.176894 | 250.569542
1.991052 | 97.979506 | 36.75858 | 2.124806 | 118.456722 | 86.732852 | 4.175677 | 183.703406 | 127.667299 | 8.11428 | 298.233549 | 168.695579 | 15.838351 | 474.304586 | 209.666538 | 40.899476 | 770.537414 | 250.61864
1.991052 | 97.7804 | 36.807557 | 2.111774 | 118.012681 | 86.782225 | 4.149571 | 183.635848 | 127.716223 | 8.062084 | 297.868809 | 168.744542 | 15.733817 | 473.847208 | 209.71519 | 40.753152 | 769.984411 | 250.668077
1.991052 | 97.822465 | 36.856547 | 2.098469 | 118.055413 | 86.831716 | 4.123466 | 183.458944 | 127.765107 | 8.009837 | 297.454673 | 168.793801 | 15.629323 | 473.309352 | 209.765119 | 40.603854 | 769.091884 | 250.718419
1.991052 | 98.153509 | 36.905559 | 2.085436 | 117.819961 | 86.881205 | 4.097356 | 183.334181 | 127.814201 | 7.95762 | 296.990601 | 168.842739 | 15.522704 | 472.946106 | 209.813852 | 40.454527 | 769.217542 | 250.767804
1.991052 | 98.235204 | 36.954576 | 2.072125 | 117.206477 | 86.930623 | 4.071253 | 182.896857 | 127.863307 | 7.905368 | 296.68013 | 168.891834 | 15.418168 | 472.05996 | 209.863426 | 40.308245 | 768.696893 | 250.816602
1.991052 | 98.381465 | 37.003574 | 2.05909 | 117.130492 | 86.979713 | 4.045148 | 182.402556 | 127.912183 | 7.853126 | 296.512622 | 168.941087 | 15.313599 | 471.949905 | 209.911952 | 40.161865 | 768.037938 | 250.86582
1.991052 | 98.033694 | 37.052551 | 2.046056 | 116.955898 | 87.028674 | 4.019048 | 182.28468 | 127.961279 | 7.800894 | 296.482371 | 168.989623 | 15.209127 | 471.676028 | 209.961223 | 40.015667 | 767.414866 | 250.914595
1.991052 | 98.006751 | 37.101559 | 2.033014 | 117.323965 | 87.077544 | 3.992945 | 182.151905 | 128.010604 | 7.748664 | 295.825819 | 169.038497 | 15.104651 | 471.280215 | 210.010243 | 39.869316 | 766.770357 | 250.963627
1.991052 | 98.229008 | 37.150575 | 2.019974 | 116.914222 | 87.126588 | 3.966838 | 181.990434 | 128.059201 | 7.696412 | 295.753107 | 169.08752 | 15.000068 | 471.131577 | 210.059273 | 39.722965 | 766.467338 | 251.013089
1.991052 | 97.491846 | 37.199548 | 2.006937 | 116.930026 | 87.175827 | 3.940731 | 181.24091 | 128.108519 | 7.6442 | 295.752427 | 169.136855 | 14.895621 | 470.424487 | 210.108969 | 39.573713 | 765.91155 | 251.062625
1.991052 | 97.593485 | 37.248566 | 1.9939 | 116.704096 | 87.22452 | 3.914626 | 181.174518 | 128.157096 | 7.591934 | 294.921178 | 169.185792 | 14.788991 | 469.386779 | 210.158115 | 39.427335 | 765.699638 | 251.11163
1.991052 | 97.790972 | 37.29778 | 1.980828 | 116.45483 | 87.273961 | 3.888526 | 181.304144 | 128.206595 | 7.53966 | 294.368799 | 169.234799 | 14.684417 | 469.244742 | 210.207234 | 39.28105 | 765.08389 | 251.16082
1.991052 | 97.797042 | 37.346564 | 1.967815 | 116.401645 | 87.322587 | 3.862407 | 180.71559 | 128.255329 | 7.487441 | 294.358048 | 169.283762 | 14.579917 | 468.655036 | 210.256301 | 39.134769 | 765.060241 | 251.210109
1.991052 | 97.640486 | 37.395565 | 1.954785 | 116.14676 | 87.371926 | 3.836308 | 180.719211 | 128.304056 | 7.435219 | 294.214689 | 169.332626 | 14.475425 | 468.605376 | 210.304901 | 38.98548 | 764.497462 | 251.259718
1.991052 | 97.62312 | 37.444624 | 1.941748 | 115.297855 | 87.420577 | 3.810185 | 180.288906 | 128.353304 | 7.382981 | 293.597618 | 169.381765 | 14.370975 | 467.651395 | 210.354261 | 38.839159 | 764.378129 | 251.308865
1.991052 | 97.846524 | 37.493556 | 1.928709 | 115.218282 | 87.469702 | 3.784106 | 180.0916 | 128.402492 | 7.330747 | 293.158345 | 169.432271 | 14.266432 | 467.644677 | 210.403345 | 38.692839 | 763.752409 | 251.357772
1.991052 | 98.10878 | 37.542576 | 1.915667 | 115.267131 | 87.520764 | 3.757999 | 180.090152 | 128.451095 | 7.276321 | 292.664137 | 169.481891 | 14.16193 | 467.242193 | 210.45251 | 38.546482 | 763.372374 | 251.406824
1.991052 | 98.108989 | 37.592578 | 1.902102 | 115.386284 | 87.569646 | 3.731887 | 180.233167 | 128.50042 | 7.22412 | 293.044377 | 169.53061 | 14.057398 | 466.733324 | 210.501218 | 38.400242 | 762.776275 | 251.455647
1.991052 | 98.053252 | 37.641578 | 1.889062 | 115.251499 | 87.618622 | 3.705781 | 179.896964 | 128.549112 | 7.171854 | 292.539495 | 169.579795 | 13.952866 | 466.61468 | 210.550085 | 38.253921 | 762.252696 | 251.504722
1.991052 | 98.253289 | 37.690617 | 1.87603 | 115.291255 | 87.66797 | 3.679674 | 179.400289 | 128.598249 | 7.119649 | 292.251417 | 169.62861 | 13.848382 | 465.695527 | 210.59927 | 38.107607 | 762.033046 | 251.553933
1.991052 | 98.116727 | 37.739588 | 1.862987 | 115.485405 | 87.716544 | 3.653571 | 179.055561 | 128.647227 | 7.067404 | 291.764056 | 169.677475 | 13.743811 | 464.965881 | 210.648209 | 37.961191 | 761.415024 | 251.603116
1.991052 | 98.066692 | 37.788573 | 1.849948 | 115.308812 | 87.765829 | 3.627465 | 178.950616 | 128.696264 | 7.01515 | 291.338275 | 169.727477 | 13.63939 | 464.47471 | 210.697191 | 37.811971 | 760.789769 | 251.653079
1.991052 | 97.651638 | 37.837609 | 1.836911 | 114.73187 | 87.814719 | 3.601337 | 178.619865 | 128.746443 | 6.961867 | 290.972224 | 169.776621 | 13.534844 | 464.179725 | 210.746252 | 37.662721 | 760.396795 | 251.702953
1.991052 | 97.824963 | 37.886585 | 1.823873 | 114.506473 | 87.863557 | 3.574725 | 178.306324 | 128.795121 | 6.909632 | 290.550417 | 169.826012 | 13.430376 | 463.561319 | 210.79525 | 37.516311 | 760.098618 | 251.751771
1.991052 | 97.550838 | 37.935594 | 1.81084 | 114.684747 | 87.912806 | 3.54863 | 177.945183 | 128.844072 | 6.857376 | 290.296357 | 169.874936 | 13.32585 | 462.937975 | 210.843939 | 37.370079 | 760.095769 | 251.800813
1.991052 | 97.873401 | 37.98461 | 1.797795 | 114.101509 | 87.961733 | 3.522501 | 177.974888 | 128.893182 | 6.805156 | 290.011731 | 169.923769 | 13.221301 | 462.630787 | 210.893198 | 37.22378 | 759.228578 | 251.850147
1.991052 | 98.159775 | 38.0338 | 1.78476 | 114.057035 | 88.010765 | 3.496404 | 177.541643 | 128.942121 | 6.752907 | 289.831855 | 169.972832 | 13.11684 | 462.605759 | 210.942088 | 37.074467 | 758.630364 | 251.899904
1.991052 | 98.319378 | 38.082593 | 1.771703 | 113.431247 | 88.060184 | 3.470299 | 177.245162 | 128.991765 | 6.700667 | 289.634703 | 170.021766 | 13.012357 | 461.856974 | 210.991275 | 36.928153 | 758.476967 | 251.948857
1.991052 | 98.43766 | 38.132591 | 1.758417 | 113.581391 | 88.110071 | 3.443673 | 177.256803 | 129.041057 | 6.648437 | 289.179755 | 170.072047 | 12.90784 | 461.56397 | 211.040454 | 36.781856 | 758.050985 | 251.997696
1.991052 | 98.140147 | 38.181594 | 1.74538 | 113.358889 | 88.158519 | 3.417558 | 177.027475 | 129.090376 | 6.595121 | 288.23603 | 170.121011 | 12.803302 | 461.008157 | 211.089123 | 36.635547 | 757.652762 | 252.046905
1.991052 | 98.021466 | 38.230582 | 1.731809 | 112.910476 | 88.209701 | 3.391465 | 176.466859 | 129.139164 | 6.542899 | 287.768528 | 170.169762 | 12.698839 | 461.004139 | 211.138208 | 36.489185 | 757.233676 | 252.095975
1.991052 | 97.907785 | 38.279614 | 1.718777 | 112.652099 | 88.258342 | 3.365349 | 176.46421 | 129.18816 | 6.490655 | 287.522185 | 170.218996 | 12.592172 | 459.863557 | 211.188594 | 36.342924 | 756.852458 | 252.144607
1.991052 | 97.988723 | 38.328609 | 1.705735 | 112.579787 | 88.30781 | 3.339245 | 176.322384 | 129.237306 | 6.438382 | 287.295149 | 170.267698 | 12.485539 | 459.494973 | 211.238584 | 36.196585 | 756.610748 | 252.193853
1.991052 | 97.714349 | 38.377608 | 1.692696 | 112.616179 | 88.356846 | 3.31315 | 175.911994 | 129.286601 | 6.386168 | 287.096773 | 170.316922 | 12.38105 | 459.35525 | 211.287284 | 36.050288 | 755.766389 | 252.242659
1.991052 | 97.98922 | 38.426591 | 1.679658 | 112.003102 | 88.405835 | 3.28705 | 175.337684 | 129.335234 | 6.333905 | 286.485272 | 170.366104 | 12.276476 | 458.674985 | 211.336556 | 35.903988 | 755.497042 | 252.291891
1.991052 | 97.83836 | 38.47561 | 1.666617 | 111.965297 | 88.455213 | 3.260936 | 175.116074 | 129.384131 | 6.281679 | 286.542374 | 170.414847 | 12.172018 | 458.346582 | 211.385323 | 35.757674 | 755.166084 | 252.340842
1.991052 | 97.811879 | 38.524605 | 1.653297 | 112.063026 | 88.50476 | 3.233755 | 175.627547 | 129.435173 | 6.229391 | 286.288216 | 170.463731 | 12.067476 | 457.780491 | 211.434281 | 35.61138 | 754.685154 | 252.39007
1.991052 | 98.030796 | 38.573633 | 1.640278 | 112.035851 | 88.553881 | 3.207661 | 175.153612 | 129.484352 | 6.177184 | 285.913686 | 170.512768 | 11.962978 | 456.999372 | 211.483075 | 35.465095 | 754.635308 | 252.438827
1.991052 | 98.064031 | 38.622614 | 1.627239 | 111.578344 | 88.602798 | 3.181548 | 174.719518 | 129.533736 | 6.124972 | 285.984027 | 170.561921 | 11.856333 | 456.618063 | 211.533182 | 35.318748 | 754.170857 | 252.488188
2 | 97.934011 | 38.779918 | 1.614202 | 111.753034 | 88.651791 | 3.154915 | 174.476594 | 129.583332 | 6.07273 | 285.43354 | 170.611109 | 11.751856 | 456.122377 | 211.582364 | 35.169447 | 753.541001 | 252.537546
1.993391 | 97.916763 | 38.829949 | 1.601154 | 111.249348 | 88.700882 | 3.128819 | 174.101926 | 129.632339 | 6.019412 | 285.240893 | 170.66067 | 11.647346 | 456.103389 | 211.631096 | 35.023064 | 752.950829 | 252.586788
1.986891 | 97.897968 | 38.878958 | 1.588126 | 111.299238 | 88.750399 | 3.102707 | 173.769999 | 129.681652 | 5.967186 | 284.953126 | 170.709587 | 11.542823 | 455.558418 | 211.680429 | 34.876809 | 752.550853 | 252.636122
1.98039 | 97.638193 | 38.928145 | 1.574824 | 111.100513 | 88.799616 | 3.076604 | 173.534627 | 129.73018 | 5.914952 | 284.211519 | 170.758732 | 11.438289 | 455.408036 | 211.729168 | 34.72749 | 752.019211 | 252.685907
1.973887 | 97.446985 | 38.977025 | 1.561786 | 110.677979 | 88.848658 | 3.050493 | 174.026083 | 129.779924 | 5.862702 | 283.543655 | 170.807885 | 11.333827 | 454.719593 | 211.778374 | 34.581208 | 751.441575 | 252.734883
1.967382 | 97.176059 | 39.026293 | 1.548752 | 110.218061 | 88.897547 | 3.023859 | 173.463111 | 129.829282 | 5.810465 | 282.644493 | 170.857168 | 11.22719 | 453.969115 | 211.827967 | 34.434906 | 750.790584 | 252.784178
1.960878 | 96.803036 | 39.074776 | 1.53571 | 109.653432 | 88.946811 | 2.997751 | 173.010234 | 129.878187 | 5.75716 | 282.591238 | 170.906716 | 11.122582 | 453.852399 | 211.877178 | 34.285578 | 750.786683 | 252.833783
1.954374 | 97.348904 | 39.124043 | 1.522673 | 109.887015 | 88.995667 | 2.971646 | 172.515404 | 129.92748 | 5.704925 | 282.334106 | 170.955735 | 11.018167 | 453.29926 | 211.926338 | 34.13929 | 750.749881 | 252.882671
1.947869 | 97.409751 | 39.174154 | 1.509635 | 109.69038 | 89.044884 | 2.945543 | 172.601802 | 129.976151 | 5.652674 | 282.04693 | 171.005104 | 10.913659 | 453.057102 | 211.975712 | 33.992964 | 750.273863 | 252.932485
1.941229 | 97.244013 | 39.223062 | 1.496597 | 109.369558 | 89.093864 | 2.919438 | 172.579417 | 130.025338 | 5.600429 | 282.401951 | 171.053628 | 10.806956 | 452.303253 | 212.0253 | 33.843684 | 749.680082 | 252.981925
1.934725 | 96.485107 | 39.272051 | 1.483556 | 109.453707 | 89.142657 | 2.892271 | 171.944322 | 130.076145 | 5.548179 | 282.438907 | 171.102815 | 10.702488 | 451.724191 | 212.074167 | 33.696647 | 749.356792 | 253.031467
1.928222 | 96.820089 | 39.321362 | 1.470523 | 109.032506 | 89.193053 | 2.866168 | 171.505335 | 130.125086 | 5.495975 | 281.762017 | 171.152138 | 10.598001 | 451.54471 | 212.123166 | 33.548033 | 749.296548 | 253.080473
1.921718 | 96.717109 | 39.370114 | 1.457212 | 109.141617 | 89.241843 | 2.840052 | 171.053147 | 130.174703 | 5.443719 | 280.994978 | 171.200789 | 10.493493 | 450.797335 | 212.173102 | 33.401677 | 748.72575 | 253.129831
1.915217 | 96.778875 | 39.419129 | 1.444179 | 109.241453 | 89.290673 | 2.813422 | 171.185052 | 130.224128 | 5.391485 | 280.644224 | 171.24958 | 10.38683 | 450.352156 | 212.222566 | 33.255433 | 747.980665 | 253.178874
1.908709 | 96.177738 | 39.468439 | 1.431141 | 108.579994 | 89.339967 | 2.787315 | 170.887582 | 130.273389 | 5.33922 | 280.405958 | 171.298673 | 10.282313 | 449.762205 | 212.271439 | 33.109167 | 747.605444 | 253.228422
1.902072 | 95.91148 | 39.518096 | 1.418097 | 108.667059 | 89.389062 | 2.761218 | 170.457207 | 130.322581 | 5.286993 | 279.818837 | 171.347903 | 10.177858 | 448.921524 | 212.320529 | 32.959693 | 747.212658 | 253.27824
1.895564 | 96.317331 | 39.567063 | 1.40506 | 108.817866 | 89.438023 | 2.735103 | 170.559898 | 130.37117 | 5.234757 | 279.174497 | 171.397273 | 10.073305 | 448.875786 | 212.369225 | 32.810583 | 746.936215 | 253.327916
1.889065 | 96.566685 | 39.615957 | 1.392025 | 108.018955 | 89.487069 | 2.709 | 170.05545 | 130.420285 | 5.181426 | 279.236199 | 171.446634 | 9.968822 | 448.468221 | 212.418324 | 32.664218 | 746.16528 | 253.376974
1.88256 | 96.420352 | 39.665085 | 1.378987 | 107.804714 | 89.535701 | 2.682895 | 169.4941 | 130.469322 | 5.12921 | 278.746597 | 171.495778 | 9.864192 | 447.850245 | 212.467677 | 32.517897 | 745.406929 | 253.426144
1.876056 | 96.566877 | 39.713758 | 1.365952 | 107.558516 | 89.584784 | 2.656759 | 169.526143 | 130.518364 | 5.076978 | 277.811599 | 171.54464 | 9.757671 | 447.020588 | 212.517555 | 32.368615 | 745.25434 | 253.475904
1.869551 | 96.401026 | 39.762989 | 1.352913 | 107.632206 | 89.633844 | 2.630675 | 169.299983 | 130.567835 | 5.024744 | 278.188109 | 171.593622 | 9.651034 | 446.591047 | 212.567341 | 32.222228 | 744.88571 | 253.524985
1.863047 | 96.320024 | 39.811995 | 1.339872 | 107.506788 | 89.682955 | 2.604043 | 169.26901 | 130.617328 | 4.972515 | 277.669719 | 171.643999 | 9.597316 | 446.454704 | 212.616232 | 32.076045 | 744.168318 | 253.574817
1.856542 | 95.562045 | 39.861416 | 1.326835 | 107.467676 | 89.733643 | 2.577934 | 168.602326 | 130.66646 | 4.918136 | 277.270998 | 171.693655 |  |  |  | 31.926738 | 743.897319 | 253.623819
1.85004 | 95.771141 | 39.910008 | 1.313263 | 107.023504 | 89.782728 | 2.55183 | 168.439744 | 130.715709 | 4.865877 | 276.781089 | 171.742884 |  |  |  | 31.780367 | 743.339484 | 253.672826
1.843533 | 95.613982 | 39.958945 | 1.300233 | 107.209913 | 89.831866 | 2.525179 | 168.271294 | 130.765125 | 4.813657 | 276.068312 | 171.792076 |  |  |  | 31.634127 | 743.231091 | 253.721719
1.837028 | 95.574431 | 40.008031 | 1.287178 | 107.093999 | 89.880914 | 2.499079 | 168.097983 | 130.814267 | 4.797316 | 275.98851 | 171.840747 |  |  |  | 31.487779 | 742.558698 | 253.770878
1.830524 | 95.640094 | 40.057006 | 1.274155 | 106.560448 | 89.929635 | 2.472458 | 167.505123 | 130.864447 | [6 empty] | 31.341399 | 742.092435 | 253.820464
1.82402 | 95.562814 | 40.106163 | 1.261111 | 106.727225 | 89.978751 | 2.445818 | 167.292393 | 130.914372 | [6 empty] | 31.19217 | 741.808964 | 253.869967
1.817517 | 95.354567 | 40.155044 | 1.248074 | 106.557119 | 90.027901 | 2.419694 | 167.029529 | 130.963398 | [6 empty] | 31.045852 | 741.505709 | 253.918768
1.811011 | 95.35395 | 40.204209 | 1.235019 | 106.338229 | 90.077398 | 2.397316 | 166.940625 | 131.012318 | [6 empty] | 30.899547 | 740.807778 | 253.967867
1.804504 | 94.963404 | 40.253379 | 1.221731 | 106.293414 | 90.126807 | [9 empty] | 30.753214 | 740.257627 | 254.016987
1.798 | 95.547576 | 40.301892 | 1.208699 | 106.073602 | 90.175808 | [9 empty] | 30.606923 | 739.925602 | 254.066233
1.7915 | 95.352138 | 40.351066 | 1.197316 | 105.896551 | 90.224874 | [9 empty] | 30.457611 | 739.069646 | 254.115989
1.784862 | 94.66706 | 40.401554 | [12 empty] | 30.311323 | 739.283033 | 254.164878
1.778225 | 94.868371 | 40.451437 | [12 empty] | 30.162966 | 738.801447 | 254.215434
1.771721 | 94.782242 | 40.500043 | [12 empty] | 30.012728 | 738.54255 | 254.264814
1.765212 | 94.354425 | 40.548893 | [12 empty] | 29.866419 | 738.140783 | 254.313952
1.75871 | 94.633853 | 40.598098 | [12 empty] | 29.720093 | 737.777859 | 254.362661
1.752208 | 94.734639 | 40.647243 | [12 empty] | 29.573775 | 737.524609 | 254.412048
1.745701 | 94.596634 | 40.695967 | [12 empty] | 29.427481 | 736.923705 | 254.461163
1.739199 | 94.180206 | 40.745696 | [12 empty] | 29.278148 | 736.531583 | 254.510946
1.732561 | 94.053198 | 40.794969 | [12 empty] | 29.131887 | 735.988645 | 254.559925
1.726059 | 94.116893 | 40.844243 | [12 empty] | 28.982562 | 735.272013 | 254.609807
1.719552 | 93.857817 | 40.894171 | [12 empty] | 28.836269 | 734.915986 | 254.65897
1.712914 | 93.943643 | 40.943033 | [12 empty] | 28.689957 | 734.522998 | 254.708201
1.70641 | 93.819678 | 40.996395 | [12 empty] | 28.540561 | 733.86564 | 254.758033
1.699376 | 93.953256 | 41.045552 | [12 empty] | 28.394339 | 733.31616 | 254.806637
1.692741 | 93.623805 | 41.095063 | [12 empty] | 28.248006 | 733.128279 | 254.856015
1.686228 | 93.555267 | 41.144463 | [12 empty] | 28.101721 | 732.813537 | 254.90472
1.679728 | 93.465884 | 41.193113 | [12 empty] | 27.955203 | 731.922551 | 254.954124
1.673227 | 93.565717 | 41.24213 | [12 empty] | 27.809077 | 731.452681 | 255.003321
1.666725 | 93.462463 | 41.291177 | [12 empty] | 27.65977 | 731.218105 | 255.052845
1.660218 | 93.15665 | 41.340101 | [12 empty] | 27.513468 | 730.560754 | 255.102588
1.653686 | 92.98465 | 41.38968 | [12 empty] | 27.364092 | 730.347061 | 255.15199
1.647078 | 92.955238 | 41.438944 | [12 empty] | 27.217891 | 729.948462 | 255.202059
1.640574 | 93.041198 | 41.487981 | [12 empty] | 27.068594 | 729.465632 | 255.250931
1.634061 | 92.550171 | 41.537067 | [12 empty] | 26.922216 | 729.277611 | 255.299902
1.627563 | 92.475639 | 41.586004 | [12 empty] | 26.775907 | 728.5417 | 255.348927
1.621059 | 92.412335 | 41.637205 | [12 empty] | 26.629673 | 728.018262 | 255.397901
1.614288 | 92.207472 | 41.686085 | [12 empty] | 26.483323 | 727.586223 | 255.446874
1.607785 | 92.265146 | 41.735343 | [12 empty] | 26.336945 | 727.405998 | 255.495948
1.601279 | 91.847983 | 41.78423 | [12 empty] | 26.190726 | 726.397796 | 255.544744
1.594779 | 91.697992 | 41.83326 | [12 empty] | 26.044415 | 725.714003 | 255.593914
1.58827 | 91.856518 | 41.882454 | [12 empty] | 25.898067 | 725.347601 | 255.643283
1.581771 | 91.802358 | 41.931075 | [12 empty] | 25.748814 | 724.856405 | 255.69302
1.575263 | 91.482455 | 41.980028 | [12 empty] | 25.602494 | 724.366283 | 255.74368
1.568625 | 91.298771 | 42.030202 | [12 empty] | 25.450207 | 724.155349 | 255.793154
1.562121 | 91.017976 | 42.079181 | [12 empty] | 25.300954 | 724.064008 | 255.844176
1.555617 | 91.087018 | 42.128217 | [12 empty] | 25.151639 | 723.651377 | 255.892917
1.549111 | 90.875899 | 42.177298 | [12 empty] | 25.005303 | 722.722757 | 255.941794
1.542475 | 90.869465 | 42.227383 | [12 empty] | 24.858995 | 722.440805 | 255.991028
1.535972 | 90.627763 | 42.276899 | [12 empty] | 24.712593 | 722.103635 | 256.040361
1.52933 | 90.449181 | 42.326087 | [12 empty] | 24.56335 | 722.153614 | 256.089642
1.522832 | 90.508328 | 42.37499 | [12 empty] | 24.417032 | 721.140035 | 256.138835
1.516326 | 90.185955 | 42.424078 | [12 empty] | 24.270762 | 719.998898 | 256.188019
1.509821 | 90.071676 | 42.47367 | [12 empty] | 24.12445 | 719.964499 | 256.237091
1.503185 | 90.349557 | 42.523089 | [12 empty] | 23.978139 | 719.743753 | 256.286315
1.49668 | 90.25375 | 42.572235 | [12 empty] | 23.828853 | 719.21837 | 256.336065
1.490172 | 89.283864 | 42.620991 | [12 empty] | 23.682514 | 718.259448 | 256.384732
1.483672 | 89.345186 | 42.670106 | [12 empty] | 23.536229 | 718.211778 | 256.434634
1.477167 | 89.427683 | 42.719172 | [12 empty] | 23.385155 | 718.011756 | 256.484777
1.47066 | 89.80492 | 42.768278 | [12 empty] | 23.237637 | 717.329415 | 256.534372
1.464149 | 89.222372 | 42.817738 | [12 empty] | 23.088301 | 717.029621 | 256.584007
1.457522 | 89.066406 | 42.867172 | [12 empty] | 22.942028 | 716.148821 | 256.633359
1.451016 | 89.611612 | 42.916229 | [12 empty] | 22.792713 | 715.62288 | 256.682857
1.444512 | 89.145498 | 42.965431 | [12 empty] | 22.646413 | 715.241064 | 256.731988
1.438006 | 88.781908 | 43.014373 | [12 empty] | 22.497026 | 714.778618 | 256.782192
1.431504 | 88.248662 | 43.062745 | [12 empty] | 22.350816 | 714.551217 | 256.830853
1.425 | 88.131554 | 43.111874 | [12 empty] | 22.204462 | 713.670661 | 256.880097
1.418498 | 88.020929 | 43.160626 | [12 empty] | 22.057983 | 713.184777 | 256.929223
1.411993 | 88.138727 | 43.209834 | [12 empty] | 21.908868 | 713.038414 | 256.97907
1.405488 | 88.680021 | 43.258698 | [12 empty] | 21.762535 | 712.423067 | 257.028114
1.398957 | 88.197765 | 43.309793 | [12 empty] | 21.616202 | 711.985934 | 257.076967
1.392209 | 88.210176 | 43.359158 | [12 empty] | 21.4699 | 711.849065 | 257.125947
1.385709 | 88.126806 | 43.408207 | [12 empty] | 21.323466 | 711.512609 | 257.175316
1.379203 | 88.172364 | 43.457677 | [12 empty] | 21.173314 | 710.39353 | 257.225357
1.372568 | 87.625554 | 43.50734 | [12 empty] | 21.025082 | 710.122238 | 257.27497
1.366061 | 88.127115 | 43.556044 | [12 empty] | 20.878657 | 709.452763 | 257.324133
1.359426 | 88.060704 | 43.606253 | [12 empty] | 20.732387 | 709.227871 | 257.373505
1.352921 | 87.669551 | 43.655308 | [12 empty] | 20.583006 | 708.413704 | 257.423237
1.346417 | 87.397253 | 43.704398 | [12 empty] | 20.436805 | 708.177216 | 257.472986
1.339913 | 86.976821 | 43.753722 | [12 empty] | 20.287496 | 708.161053 | 257.522129
1.333276 | 87.614396 | 43.803086 | [12 empty] | 20.141208 | 707.214902 | 257.571218
1.326744 | 87.187245 | 43.852244 | [12 empty] | 19.994911 | 707.103463 | 257.619938
1.320269 | 87.205222 | 43.901213 | [12 empty] | 19.848587 | 706.266695 | 257.669364
1.313665 | 87.244232 | 43.950949 | [12 empty] | 19.699317 | 705.982822 | 257.718729
1.307126 | 87.126495 | 44.000702 | [12 empty] | 19.552954 | 705.872896 | 257.767999
1.300444 | 86.601062 | 44.050656 | [12 empty] | 19.406711 | 704.783847 | 257.817241
1.293852 | 86.895992 | 44.100886 | [12 empty] | 19.257369 | 704.314794 | 257.866936
1.287214 | 85.989256 | 44.150447 | [12 empty] | 19.111063 | 703.805434 | 257.916126
1.28071 | 86.411502 | 44.199266 | [12 empty] | 18.96473 | 703.291052 | 257.965328
1.274206 | 86.312485 | 44.24851 | [12 empty] | 18.815415 | 703.119565 | 258.01501
1.267702 | 86.27553 | 44.299498 | [12 empty] | 18.669049 | 702.602515 | 258.064109
1.260931 | 85.713131 | 44.348207 | [12 empty] | 18.522815 | 702.364216 | 258.113023
1.254425 | 85.892643 | 44.397605 | [12 empty] | 18.376465 | 701.515424 | 258.162199
1.24779 | 85.697114 | 44.447131 | [12 empty] | 18.230165 | 701.301613 | 258.211143
1.241287 | 85.6807 | 44.496329 | [12 empty] | 18.083895 | 700.814274 | 258.259844
1.234781 | 85.129725 | 44.54544 | [12 empty] | 17.93756 | 700.352662 | 258.309054
1.228144 | 84.816047 | 44.595014 | [12 empty] | 17.791269 | 699.441511 | 258.35815
1.221638 | 84.941188 | 44.643933 | [12 empty] | 17.641888 | 698.90502 | 258.407908
1.215132 | 84.985631 | 44.693328 | [12 empty] | 17.495671 | 698.388673 | 258.45723
1.20863 | 84.675981 | 44.742358 | [12 empty] | 17.34638 | 697.795102 | 258.506937
1.202125 | 84.509646 | 44.791565 | [12 empty] | 17.200014 | 697.506697 | 258.556077
1.195619 | 84.690996 | 44.840055 | [12 empty] | 17.05375 | 696.813949 | 258.605303
1.189116 | 84.393596 | 44.889251 | [12 empty] | 16.907358 | 696.438988 | 258.653802
1.182615 | 84.103914 | 44.940652 | [12 empty] | 16.761127 | 695.712051 | 258.703032
1.175709 | 84.70575 | 44.990343 | [12 empty] | 16.614836 | 695.167666 | 258.752253
1.1692 | 84.604481 | 45.039275 | [12 empty] | 16.468504 | 694.930852 | 258.801046
1.162701 | 84.603448 | 45.088266 | [12 empty] | 16.322117 | 694.166406 | 258.850231
1.156195 | 84.211306 | 45.137693 | [12 empty] | 16.175835 | 693.79355 | 258.899084
1.14956 | 83.759054 | 45.18718 | [12 empty] | 16.029503 | 693.269204 | 258.948303
1.143055 | 83.621266 | 45.236309 | [12 empty] | 15.883182 | 692.682425 | 258.99685
1.136547 | 83.437094 | 45.285073 | [12 empty] | 15.736939 | 692.36627 | 259.047487
1.130046 | 83.661252 | 45.334106 | [12 empty] | 15.584647 | 691.598935 | 259.097197
1.12354 | 83.119001 | 45.383257 | [12 empty] | 15.43835 | 690.790138 | 259.146066
1.117037 | 82.740086 | 45.43253 | [12 empty] | 15.29194 | 690.413397 | 259.194891
1.110534 | 83.012664 | 45.481256 | [12 empty] | 15.145616 | 690.361052 | 259.244055
1.10403 | 82.747543 | 45.530136 | [12 empty] | 14.99943 | 689.683355 | 259.292969
1.097528 | 82.553259 | 45.581794 | [12 empty] | 14.853151 | 688.937543 | 259.341854
1.090624 | 82.566815 | 45.631206 | [12 empty] | 14.706741 | 688.045953 | 259.390899
1.084119 | 82.529817 | 45.680315 | [12 empty] | 14.560465 | 687.543487 | 259.44005
1.077617 | 81.891775 | 45.729051 | [12 empty] | 14.414129 | 686.93648 | 259.489102
1.071109 | 82.010807 | 45.778335 | [12 empty] | 14.267859 | 686.738153 | 259.538312
1.064605 | 81.93219 | 45.827527 | [12 empty] | 14.121544 | 686.365424 | 259.587068
1.058102 | 81.606326 | 45.876086 | [12 empty] | 13.975284 | 685.507889 | 259.63678
1.051598 | 81.916194 | 45.925097 | [12 empty] | 13.825708 | 684.941255 | 259.686797
1.045091 | 81.609532 | 45.974381 | [12 empty] | 13.676662 | 684.177244 | 259.736046
1.038589 | 81.544913 | 46.023405 | [12 empty] | 13.530305 | 683.147001 | 259.78504
1.032086 | 81.28788 | 46.072469 | [12 empty] | 13.38399 | 682.802586 | 259.834144
1.025579 | 81.115973 | 46.121404 | [12 empty] | 13.237685 | 682.43974 | 259.88351
1.019076 | 81.447651 | 46.170209 | [12 empty] | 13.08842 | 681.273921 | 259.932868
1.012569 | 81.104644 | 46.21973 | [12 empty] | 12.942072 | 680.652743 | 259.982184
1.005934 | 81.196133 | 46.269311 | [12 empty] | 12.795805 | 680.411031 | 260.030913
0.99943 | 81.431535 | 46.318356 | [12 empty] | 12.649491 | 680.05436 | 260.080027
0.992925 | 80.800431 | 46.367584 | [12 empty] | 12.503134 | 679.376419 | 260.128975
0.986423 | 80.630912 | 46.416376 | [12 empty] | 12.356921 | 678.317183 | 260.178133
0.979917 | 80.310847 | 46.46985 | [12 empty] | 12.210505 | 678.09607 | 260.227243
0.972749 | 80.054615 | 46.51925 | [12 empty] | 12.064244 | 677.479336 | 260.275982
0.966246 | 80.097196 | 46.571333 | [12 empty] | 11.917926 | 676.985462 | 260.327962
0.959341 | 79.77615 | 46.620415 | [12 empty] | 11.762624 | 676.278642 | 260.37715
0.95284 | 80.226953 | 46.669365 | [12 empty] | 11.616405 | 675.292465 | 260.426081
0.946333 | 79.588234 | 46.718544 | [12 empty] | 11.470081 | 674.821231 | 260.474802
0.939829 | 79.439079 | 46.767663 | [12 empty] | 11.323719 | 674.072442 | 260.524231
0.933325 | 79.706137 | 46.816038 | [12 empty] | 11.177383 | 673.059298 | 260.573406
0.926816 | 79.930577 | 46.865421 | [12 empty] | 11.028017 | 672.348828 | 260.623144
0.920315 | 79.636812 | 46.914245 | [12 empty] | 10.881771 | 671.796873 | 260.672013
0.913811 | 79.117358 | 46.963446 | [12 empty] | 10.735492 | 671.768631 | 260.721177
0.907305 | 78.8217 | 47.012634 | [12 empty] | 10.589186 | 671.032126 | 260.770239
0.900802 | 78.825702 | 47.061363 | [12 empty] | 10.442731 | 669.772492 | 260.819486
0.894292 | 78.155006 | 47.110119 | [12 empty] | 10.293494 | 669.062298 | 260.869265
0.887794 | 78.41992 | 47.159405 | [12 empty] | 10.147185 | 668.480959 | 260.918209
0.881291 | 78.747501 | 47.208174 | [12 empty] | 10.000076 | 667.585718 | 260.969237
0.874781 | 78.445389 | 47.257395 | [12 empty] | 9.848658 | 666.565235 | 261.018412
0.86828 | 78.026154 | 47.306998 | [12 empty] | 9.699319 | 665.497725 | 261.068597
0.861644 | 77.969941 | 47.356348 | [12 empty] | 9.550084 | 664.567077 | 261.118265
0.855138 | 77.883575 | 47.405874 | [12 empty] | 9.403716 | 663.892277 | 261.167199
0.848502 | 77.342688 | 47.455441 | [12 empty] | 9.257386 | 662.81665 | 261.216869
0.841997 | 77.035161 | 47.504441 | [12 empty] | 9.108115 | 662.306668 | 261.266139
0.835492 | 76.982289 | 47.553271 | [12 empty] | 8.961869 | 660.764976 | 261.315885
0.828989 | 76.843922 | 47.602397 | [12 empty] | 8.812554 | 659.288217 | 261.365182
0.822487 | 77.143406 | 47.651668 | [12 empty] | 8.665636 | 658.242811 | 261.414116
0.815984 | 76.964755 | 47.70033 | [12 empty] | 8.519907 | 657.503441 | 261.463116
0.809477 | 76.8399 | 47.751029 | [12 empty] | 8.373622 | 656.127452 | 261.512103
0.802705 | 76.549943 | 47.80028 | [12 empty] | 8.227301 | 654.971302 | 261.561208
0.796203 | 76.535228 | 47.849309 | [12 empty] | 8.078004 | 653.829776 | 261.611482
0.789697 | 76.250822 | 47.898443 | [12 empty] | 7.928739 | 652.313816 | 261.661308
0.783194 | 76.187064 | 47.947541 | [12 empty] | 7.782397 | 651.003693 | 261.710167
0.77669 | 76.229708 | 47.996674 | [12 empty] | 7.636092 | 650.147607 | 261.759195
0.770178 | 75.88098 | 48.045268 | [12 empty] | 7.489708 | 649.025435 | 261.808172
0.763681 | 75.593307 | 48.09436 | [12 empty] | 7.343444 | 647.561949 | 261.857447
0.757041 | 75.10029 | 48.144664 | [12 empty] | 7.194177 | 646.903106 | 261.907317
0.75054 | 74.846486 | 48.193338 | [12 empty] | 7.04788 | 645.601026 | 261.956345
0.744035 | 74.922569 | 48.242321 | [12 empty] | 6.901532 | 644.561501 | 262.005079
0.73753 | 75.201456 | 48.291304 | [12 empty] | 6.754635 | 643.358704 | 262.05426
0.731021 | 75.423632 | 48.340531 | [12 empty] | 6.608891 | 641.64734 | 262.103276
0.724521 | 74.997734 | 48.390458 | [12 empty] | 6.462612 | 640.578224 | 262.152515
0.717885 | 74.52501 | 48.439309 | [12 empty] | 6.399105 | 639.754248 | 262.201942
0.711383 | 74.126121 | 48.488198 | [12 empty] | 6.399099 | 638.789358 | 382.308008
0.704876 | 74.000434 | 48.537313 | [12 empty] | 6.248458 | 638.741055 | 382.358541
0.698374 | 73.879255 | 48.587087 | [12 empty] | 6.102179 | 637.874602 | 382.407268
0.691733 | 73.573824 | 48.636445 | [12 empty] | 5.9559 | 637.47812 | 382.456597
0.68523 | 73.101141 | 48.685628 | [12 empty] | 5.809526 | 637.083294 | 382.505505
0.678727 | 73.040075 | 48.734161 | [12 empty] | 5.663199 | 636.32523 | 382.554552
0.672221 | 73.163811 | 48.78336 | [12 empty] | 5.516902 | 635.606927 | 382.60358
0.665714 | 72.853374 | 48.832643 | [12 empty] | 5.370615 | 634.827292 | 382.652563
0.65921 | 72.55472 | 48.881486 | [12 empty] | 5.224303 | 634.234428 | 382.701367
0.652701 | 72.59054 | 48.930727 | [12 empty] | 5.077991 | 633.027426 | 382.750835
0.64607 | 72.735914 | 48.980295 | [12 empty] | 4.92861 | 632.673289 | 382.800426
0.639567 | 72.758621 | 49.029364 | [12 empty] | 4.782445 | 631.601017 | 382.850412
0.633054 | 72.277634 | 49.078912 | [12 empty] | 4.633028 | 630.613327 | 382.89984
0.626426 | 72.010422 | 49.128113 | [12 empty] | 4.483778 | 629.645616 | 382.949563
0.619922 | 72.189505 | 49.177431 | [12 empty] | 4.33749 | 628.612868 | 382.998461
0.613416 | 71.637168 | 49.226542 | [12 empty] | 4.191172 | 627.741083 | 383.047746
0.606915 | 71.424275 | 49.2754 | [12 empty] | 4.044819 | 626.380538 | 383.096537
0.60038 | 70.885976 | 49.324516 | [12 empty] | 3.898528 | 625.35585 | 383.146038
0.597316 | 71.278267 | 49.373182 | [12 empty] | 3.749281 | 623.933142 | 383.195337
[15 empty] | 3.602946 | 622.406415 | 383.244725
[15 empty] | 3.456589 | 620.968704 | 383.293616
[15 empty] | 3.31034 | 619.460984 | 383.342787
[15 empty] | 3.163939 | 618.521958 | 383.391979
[15 empty] | 3.014677 | 617.001755 | 383.441489
[15 empty] | 2.868291 | 616.011393 | 383.490849
[15 empty] | 2.718904 | 615.013898 | 383.540959
[15 empty] | 2.569723 | 613.649358 | 383.59069
[15 empty] | 2.423432 | 611.771522 | 383.64021
[15 empty] | 2.274191 | 610.296675 | 383.690141
[15 empty] | 2.124828 | 608.693815 | 383.739571
[15 empty] | 1.978489 | 607.218176 | 383.788791
[15 empty] | 1.832285 | 605.692738 | 383.83756
[15 empty] | 1.685958 | 603.884363 | 383.886853
[15 empty] | 1.539658 | 602.08361 | 383.936022
[15 empty] | 1.390412 | 600.655881 | 383.985719
[15 empty] | 1.244031 | 598.705481 | 384.035068
[15 empty] | 1.09474 | 597.306987 | 384.084289
[15 empty] | 0.948437 | 595.568789 | 384.133361
[15 empty] | 0.802128 | 593.558677 | 384.182581
[15 empty] | 0.655822 | 591.791269 | 384.23217
[15 empty] | 0.506519 | 589.980817 | 384.281664
[15 empty] | 0.360192 | 587.929068 | 384.330906
[15 empty] | 0.210922 | 585.856953 | 384.380505
[15 empty] | 0.064568 | 582.753286 | 384.430101
[15 empty] | 0 | 577.38174 | 384.479577